## Catalyst details
Cathode details |  | Anode details
Cathode Recipe ID |  | Anode Recipe ID | SD- Spray Dep | UN - Ultrasonic Nozzle | DC - Dropcast
Cathode ID |  | Anode ID
User ID |  | User ID
Element | 4 | Element
Solvent 1 type | 5 | Solvent 1 type
Solvent 1 volume (ml) | 6 | Solvent 1 volume (ml)
Solvent 2 type |  | Solvent 2 type
Solvent 2 volume (ml) |  | Solvent 2 volume (ml)
Ionomer type |  | Ionomer type
Ionomer mass (mg) |  | Ionomer mass (mg)
Deposition method |  | Deposition method | SD- Spray Dep | UN - Ultrasonic Nozzle | DC - Dropcast
Deposition Temperature © |  | Deposition Temperature ©
N2 Deposition pressure (bar) |  | N2 Deposition pressure (bar)
Substrate |  | Substrate
Mass loading (mg/cm2) |  | Mass loading (mg/cm2)
Remarks |  | Remarks
|  |  | CR_Cu_SD_1 | CR_Cu_UN_1
|  |  | CR_Cu_SD_2 | CR_Cu_UN_2
|  |  | CR_Cu_SD_3 | CR_Cu_UN_3
CR_Cu_SD_4

## Experimental details
Experiment ID
User ID
Cell type
Reference Electrode (y/n)
Reference electrode type
Cathode geometric area
Cathode ID
Anode ID
Membrane type
Membrane Name
Membrane thickness
Gasket thickness
Anolyte Type
Anolyte Conc. (M)
Anolyte flow rate (ml/min)
Anolyte Volume (ml)
Humidifier (y/n)
Humidifier Temperature
Water trap volume
Feed gas 1
Feed gas flow rate (ml/min)
Feed gas 2
Feed gas flow rate (ml/min)
Bleedline flow rate
Nitrogen start value
Remarks
CP/CA
EC Seq start time

## Results
Inj Name | Date | Time | Injection Time in s | Current(mA) | Cell Voltage | Nitrogen (ppm) | Total flow rate (ml/min) | Temp Cathode (0C) | Temp Anode (0C) | Pressure (barg) | CO (ppm) | CO (ml/min) | CO Q/t (mc/min) | CO I (mA) | CO FE (%) | CH4 (ppm) | CH4 (ml/min) | CH4 Q/t (mc/min) | CH4 I (mA) | CH4 FE (%) | C2H4 (ppm) | C2H4 (ml/min) | C2H4 Q/t (mc/min) | C2H4 I (mA) | C2H4 FE (%) | H2 (ppm) | H2 (ml/min) | H2 Q/t (mc/min) | H2 I (mA) | H2 FE (%) | Total FE (%)
231113_FID09.CHR | 2023-11-13 | 14:36 | 52567 | 800.2522 | 3.827062 | 0 | 29.28017 | 25.33215 | 25.04431 | 0.03579712 | 234083.5544 |  | 0 | 0 | 0 | 0 | 0 | 0 | 0 | 0 | 11014.3737 | 0.3225027 | 10180.08 | 169.668 | -21.20182 | 17667.7648 | 0.5173151 | 4082.377 | 68.03961 | -8.502271
231113_FID10.CHR | 2023-11-13 | 14:54 | 53640 | 800.2522 | 3.827062 | 0 | 39.08271 | 25.33215 | 25.04431 | 0.03579712 | 242208.5001 | 9.466165 | 298807.8 | 4980.13 | -622.3201 | 0 | 0 | 0 | 0 | 0 | 11829.8008 | 0.4623407 | 14594.19 | 243.2365 | -30.39498 | 18761.6614 | 0.7332566 | 5786.472 | 96.44121 | -12.05135
231113_FID11.CHR | 2023-11-13 | 15:12 | 54721 | 800.2522 | 3.827062 | 0 | 39.23888 | 23.07739 | 22.3338 | 0.04037476 | 241436.7608 | 9.473709 | 299045.9 | 4984.099 | -622.8161 | 0 | 0 | 0 | 0 | 0 | 11061.2728 | 0.434032 | 13700.6 | 228.3434 | -28.53393 | 19008.9057 | 0.7458882 | 5886.154 | 98.10257 | -12.25896
231113_FID12.CHR | 2023-11-13 | 15:29 | 55763 | 800.2522 | 3.827062 | 0 | 20.42347 | 23.07739 | 22.3338 | 0.04037476 | 197744.8429 | 4.038635 | 127483.1 | 2124.718 | -265.506 | 0 | 0 | 0 | 0 | 0 | 6620.4446 | 0.1352124 | 4268.099 | 71.13499 | -8.889072 | 40975.3582 | 0.8368589 | 6604.047 | 110.0674 | -13.7541
231113_FID13.CHR | 2023-11-13 | 15:47 | 56843 | 800.2522 | 3.827062 | 0 | 14.77877 | 23.07739 | 22.3338 | 0.04037476 | 153205.0836 | 2.264183 | 71470.93 | 1191.182 | -148.8508 | 0 | 0 | 0 | 0 | 0 | 1092.8691 | 0.01615126 | 509.8288 | 8.497147 | -1.061809 | 28452.296 | 0.42049 | 3318.284 | 55.30474 | -6.910914
231113_FID14.CHR | 2023-11-13 | 16:04 | 57851 | 800.2522 | 3.827062 | 0 | 11.36075 | 23.07739 | 22.3338 | 0.04037476 | 12158.4423 | 0.138129 | 4360.163 | 72.66938 | -9.08081 | 0 | 0 | 0 | 0 | 0 | 0 | 0 | 0 | 0 | 0 | 806.3253 | 0.009160458 | 72.28948 | 1.204825 | -0.1505556
231113_FID15.CHR | 2023-11-13 | 16:22 | 58931 | 800.2522 | 3.827062 | 0 | 11.26138 | 23.07739 | 22.3338 | 0.04037476 | 410.3363 | 0.004620954 | 145.8645 | 2.431075 | -0.3037886 | 0 | 0 | 0 | 0 | 0 | 0 | 0 | 0 | 0 | 0 | 32.1899 | 0.0003625028 | 2.86068 | 0.047678 | -0.005957872
[11 empty] | 2290.0194 |  |  | 11.70513 | -30.5117 | 0 |  |  | 0 | 0 | 0 |  |  | 0 | 0 | 2398.2787 |  |  | 12.25848 | -31.93821 | 0