## Catalyst details
Cathode Details |  | Anode Details
Preparation Date | 2026-01-22 | Preparation Date | 2026-01-22
Owner Name | Carla Terboven | Owner Name | Flora Haun
Group Name | CE-NECC | Group Name | CE-NECC
Measured Mass Loading (mg/cm2) | 1.28 | Measured Mass Loading (mg/cm2)
Bottle n# | 5 | Bottle n#
Already used in other experiment? (y/n) | n | Already used in other experiment? (y/n) | n
Remarks |  | Remarks | first use
Recipe ID |  | Recipe ID | AR_Ir_SD_0001
Cathode Recipe |  | Anode Recipe
Recipe Name | Cu Recipe | Recipe Name
Element | Cu | Element
Element Mass (mg) | 200 | Element Mass (mg)
Solvent 1 Type | H2O | Solvent 1 Type
Solvent 1 Volume (ml) | 10 | Solvent 1 Volume (ml)
Solvent 2 Type | IPA | Solvent 2 Type
Solvent 2 Volume (ml) | 10 | Solvent 2 Volume (ml)
Ionomer 1 Type | Nafion | Ionomer 1 Type
Ionomer 1 Mass (mg) | 420 | Ionomer 1 Mass (mg)
Ionomer 2 Type |  | Ionomer 2 Type
Ionomer 2 Mass (mg) |  | Ionomer 2 Mass (mg)
Deposition Method | Spray Dep | Deposition Method
Deposition Temperature (°C) | 180 | Deposition Temperature (°C)
N2 Deposition Pressure (bar) | 2 | N2 Deposition Pressure (bar)
Substrate | carbon paper | Substrate
Substrate Dimension | 14 x 4 | Substrate Dimension
Substrate Total Area (cm²) | 54 | Substrate Total Area (cm²)
Substrate Cleaning |  | Substrate Cleaning
Mass Loading (mg/cm2) | 1 | Mass Loading (mg/cm2)
Recipe Remarks |  | Recipe Remarks
Browse NOMAD Recipe IDs
https://nomad-hzb-ce.de/nomad-oasis/gui/upload/id/ZAhi-HGrQbu7ccrEkl_jaw
Deposition methods | Representation in ID
Spray Dep | SD
Ultrasonic Nozzle | UN
Dropcast | DC

## Experimental details
| Please enter your data in this column | Example Data
Experiment Name
User Name
Cell type |  | Zero-Gap
Reference Electrode (y/n) |  | y
Reference Electrode Type |  | Ag/AgCl
Cathode Geometric Area (cm²) |  | 8
Membrane Type |  | AEM
Membrane Name |  | PiperION
Membrane Thickness (µm) |  | 40
Gasket Thickness (µm) |  | 11
Anolyte Type |  | LiOH
Anolyte Conc. (M) |  | 0.05
Anolyte Flow Rate (ml/min) |  | 11.6
Anolyte Volume (ml) |  | 25
Humidifier (y/n) |  | n
Humidifier Temperature (°C)
Water Trap Volume (ml) |  | 10
Feed Gas 1 |  | CO
Feed Gas Flow Rate 1 (ml/min) | 30 | 30
Feed Gas 2
Feed Gas Flow Rate 2 (ml/min)
Bleedline Flow Rate (ml/min) | 10 | 10
Nitrogen Start Value (ppm) | 244522 | 244522
pH measured | y | yes
CP/CA | CP | CP
EC Seq start time | 13:05 | 13:05
Remarks
Cathode ID
Anode ID
Browse NOMAD IDs
Cathode IDs | https://nomad-hzb-ce.de/nomad-oasis/gui/upload/id/IP-YgHuAT1u6c4kiGr4y_w
Anode IDs | https://nomad-hzb-ce.de/nomad-oasis/gui/upload/id/pjPLYsM6Q9Ctugh1gAWypA
Cell Types
Zero-Gap
Catholyte Flow
H-Cell
Ref electrode types
Ag/AgCl
Hg/HgO
N/A
Membrane Types
AEM
CEM
Membrante Names
PiperION
SustainION
Fumasep
Nafion
Anolyte Types
LiOH
KOH
KHCO3
Feed Gases
CO
CO2
H2
y
n
beginning/end

## Raw Data
FID | [22 empty] | TCD | [13 empty] | Potentiostat | [5 empty] | Thermocouple | [6 empty] | PH
Experiment name | Date | Time | Gas type | RT | area | ppm value |  | Gas type | RT | area | ppm value |  | Gas type | RT | area | ppm value |  | Gas type | RT | area | ppm value |  | Experiment name |  |  | Gas type | RT | area | ppm value |  | Gas type | RT | area | ppm value |  |  | time/s | Ewe-Ece/V | I/mA | dQ/C | <Ece>/V | <Ewe/V> | C:\Users\CO2\Desktop\Sid\DAQ_FPC\231113_CO.WDH - 13/11/2023 09:48:39 | [6 empty] | Time | pH | Start:12:58:10
251217_FID01.CHR | 2025-12-17 | 12:34 | CO | 0 | 0 | 0 | ppm | CH4 | 0 | 0 | 0 | ppm | C2H4 | 0 | 0 | 0 | ppm | C2H6 | 0 | 0 | 0 | ppm | 251217_TCD01. | 2025-12-17 | 12:34 | H2 | 0 | 0 | 0 | ppm | N2 | 3.566 | 16268.4158 | 720130.0964 | ppm |  | 12/17/2025 13:05:28.4330 | 3.9538021 | 799.62421 | 0 | -3.7870932 | 0.16670896 | Sample Rate: 100 | [6 empty] | 0:01 | 11.514 |  | 47128
251217_FID02.CHR | 2025-12-17 | 12:52 | CO | 0 | 0 | 0 | ppm | CH4 | 0 | 0 | 0 | ppm | C2H4 | 0 | 0 | 0 | ppm | C2H6 | 0 | 0 | 0 | ppm | 251217_TCD02. | 2025-12-17 | 12:52 | H2 | 0 | 0 | 0 | ppm | N2 | 3.916 | 758.527 | 33576.6019 | ppm |  | 12/17/2025 13:05:28.9330 | 3.9496801 | 799.66992 | 0.39986795 | -3.7808692 | 0.16881077 | Date | Time Stamp Local | bar(g) | øC cathode | øC anode | Chn 1 Events | Time | 0:02 | 11.518 |  | 47128.5 | potential | current | row |  | avg current | avg pot
251217_FID03.CHR | 2025-12-17 | 13:10 | CO | 2.373 | 2937.6436 | 109032.6956 | ppm | CH4 | 3.406 | 20.6855 | 749.0546 | ppm | C2H4 | 9.616 | 14.8922 | 277.9495 | ppm | C2H6 | 0 | 0 | 0 | ppm | 251217_TCD03. | 2025-12-17 | 13:10 | H2 | 2.353 | 11933.1128 | 31674.4523 | ppm | N2 | 3.55 | 14429.9854 | 638750.9949 | ppm |  | 12/17/2025 13:05:29.4330 | 3.9414771 | 799.53278 | 0.79971486 | -3.7709165 | 0.17056057 | [6 empty] | 0 | 0:03 | 11.523 |  | 47129 | #N/A | #N/A | #N/A | 40 | #N/A | #N/A
251217_FID04.CHR | 2025-12-17 | 13:28 | CO | 2.37 | 5088.5267 | 188864.2253 | ppm | CH4 | 0 | 0 | 0 | ppm | C2H4 | 9.543 | 666.8578 | 12446.3023 | ppm | C2H6 | 0 | 0 | 0 | ppm | 251217_TCD04. | 2025-12-17 | 13:28 | H2 | 2.373 | 10883.957 | 28768.1792 | ppm | N2 | 3.703 | 6366.779 | 281828.8659 | ppm |  | 12/17/2025 13:05:29.9330 | 3.934613 | 799.66986 | 1.1995703 | -3.7627411 | 0.17187187 | [6 empty] | 0 | 0:04 | 11.528 |  | 47129.5 | #N/A | #N/A | #N/A |  | #N/A | #N/A
251217_FID05.CHR | 2025-12-17 | 13:46 | CO | 2.37 | 5089.7314 | 188908.9385 | ppm | CH4 | 0 | 0 | 0 | ppm | C2H4 | 9.546 | 558.8846 | 10431.0794 | ppm | C2H6 | 0 | 0 | 0 | ppm | 251217_TCD05. | 2025-12-17 | 13:46 | H2 | 2.403 | 19441.7948 | 52474.2992 | ppm | N2 | 3.723 | 5470.9436 | 242174.2344 | ppm |  | 12/17/2025 13:05:30.4330 | 3.9275296 | 799.63947 | 1.599432 | -3.7561085 | 0.17142099 | [6 empty] | 0 | 0:05 | 11.53 |  | 47130 | 4.066258 | 799.97449 | 156 |  | 799.8857 | 4.055531
251217_FID06.CHR | 2025-12-17 | 14:04 | CO | 2.383 | 5024.4639 | 186486.4897 | ppm | CH4 | 0 | 0 | 0 | ppm | C2H4 | 9.576 | 383.374 | 7155.3316 | ppm | C2H6 | 0 | 0 | 0 | ppm | 251217_TCD06. | 2025-12-17 | 14:04 | H2 | 2.416 | 27556.5082 | 74952.9175 | ppm | N2 | 3.723 | 5258.6772 | 232778.1491 | ppm |  | 12/17/2025 13:05:30.9330 | 3.9221373 | 799.86792 | 1.9993113 | -3.7510946 | 0.17104267 | [7 empty] | 0:06 | 11.526 |  | 47130.5 | 4.066258 | 799.97449 | 156 |  | 799.8857 | 4.055531
251217_FID07.CHR | 2025-12-17 | 14:22 | CO | 2.373 | 4957.1616 | 183988.5178 | ppm | CH4 | 0 | 0 | 0 | ppm | C2H4 | 9.593 | 165.268 | 3084.5789 | ppm | C2H6 | 0 | 0 | 0 | ppm | 251217_TCD07. | 2025-12-17 | 14:22 | H2 | 2.456 | 35337.8022 | 96507.9286 | ppm | N2 | 3.74 | 5046.6428 | 223392.3334 | ppm |  | 12/17/2025 13:05:31.4330 | 3.9185307 | 799.74603 | 2.3991983 | -3.7471945 | 0.17133616 | [7 empty] | 0:07 | 11.527 |  | 47131 | 4.066258 | 799.97449 | 156 |  | 799.8857 | 4.055531
[37 empty] | 12/17/2025 13:05:31.9330 | 3.9159849 | 799.71558 | 2.7990828 | -3.7441468 | 0.17183803 | [7 empty] | 0:08 | 11.526 |  | 47131.5 | 4.066258 | 799.97449 | 156 |  | 799.8857 | 4.055531
[37 empty] | 12/17/2025 13:05:32.4330 | 3.9137928 | 799.74603 | 3.1989655 | -3.7419202 | 0.17187272 | [7 empty] | 0:09 | 11.517 |  | 47132 | 4.066258 | 799.97449 | 156 |  | 799.8857 | 4.055531
[37 empty] | 12/17/2025 13:05:32.9330 | 3.9136322 | 799.66986 | 3.5988586 | -3.7401793 | 0.17345287 | [7 empty] | 0:10 | 11.515 |  | 47132.5 | #N/A | #N/A | #N/A |  | #N/A | #N/A
[37 empty] | 12/17/2025 13:05:33.4330 | 3.9134109 | 799.65466 | 3.9987466 | -3.7388239 | 0.17458703 | [7 empty] | 0:11 | 11.509 |  | 47133 | #N/A | #N/A | #N/A |  | #N/A | #N/A
[37 empty] | 12/17/2025 13:05:33.9330 | 3.9135716 | 799.68512 | 4.3986278 | -3.7378151 | 0.17575639 | [7 empty] | 0:12 | 11.504 |  | 47133.5 | #N/A | #N/A | #N/A |  | #N/A | #N/A
[37 empty] | 12/17/2025 13:05:34.4330 | 3.912205 | 799.73077 | 4.7985024 | -3.7369845 | 0.17522056 | [7 empty] | 0:13 | 11.5 |  | 47134 | #N/A | #N/A | #N/A |  | #N/A | #N/A
[37 empty] | 12/17/2025 13:05:34.9330 | 3.910934 | 799.82214 | 5.1983743 | -3.7364249 | 0.17450893 | [7 empty] | 0:14 | 11.494 |  | 47134.5 | #N/A | #N/A | #N/A |  | #N/A | #N/A
[37 empty] | 12/17/2025 13:05:35.4330 | 3.9108536 | 799.83746 | 5.5982494 | -3.7362089 | 0.17464478 | [7 empty] | 0:15 | 11.486 |  | 47135 | #N/A | #N/A | #N/A |  | #N/A | #N/A
[37 empty] | 12/17/2025 13:05:35.9330 | 3.9114537 | 799.65466 | 5.9981279 | -3.7361226 | 0.1753311 | [7 empty] | 0:16 | 11.483 |  | 47135.5 | #N/A | #N/A | #N/A |  | #N/A | #N/A
[37 empty] | 12/17/2025 13:05:36.4330 | 3.9116197 | 799.71558 | 6.3980064 | -3.7361128 | 0.17550693 | [7 empty] | 0:17 | 11.478 |  | 47136 | #N/A | #N/A | #N/A |  | #N/A | #N/A
[37 empty] | 12/17/2025 13:05:36.9330 | 3.9124973 | 799.82214 | 6.797884 | -3.7364922 | 0.17600517 | [7 empty] | 0:18 | 11.474 |  | 47136.5 | #N/A | #N/A | #N/A |  | #N/A | #N/A
[37 empty] | 12/17/2025 13:05:37.4330 | 3.9139702 | 799.74603 | 7.197773 | -3.7368996 | 0.17707065 | [7 empty] | 0:19 | 11.47 |  | 47137 | #N/A | #N/A | #N/A |  | #N/A | #N/A
[37 empty] | 12/17/2025 13:05:37.9330 | 3.9151173 | 799.77649 | 7.597671 | -3.737355 | 0.17776224 | [7 empty] | 0:20 | 11.465 |  | 47137.5 | #N/A | #N/A | #N/A |  | #N/A | #N/A
[37 empty] | 12/17/2025 13:05:38.4330 | 3.9164078 | 799.62415 | 7.9975772 | -3.7379556 | 0.17845236 | [7 empty] | 0:21 | 11.461 |  | 47138
[37 empty] | 12/17/2025 13:05:38.9330 | 3.9174125 | 799.88318 | 8.397481 | -3.7385747 | 0.17883778 | [7 empty] | 0:22 | 11.457 |  | 47138.5
[37 empty] | 12/17/2025 13:05:39.4330 | 3.9191556 | 799.82214 | 8.7973833 | -3.7393165 | 0.17983924 | [7 empty] | 0:23 | 11.452 |  | 47139
[37 empty] | 12/17/2025 13:05:39.9330 | 3.9217193 | 799.85266 | 9.1972933 | -3.7401359 | 0.18158336 | [7 empty] | 0:24 | 11.448 |  | 47139.5
[37 empty] | 12/17/2025 13:05:40.4330 | 3.9234381 | 799.8222 | 9.5972042 | -3.7409718 | 0.18246628 | [7 empty] | 0:25 | 11.444 |  | 47140
[37 empty] | 12/17/2025 13:05:40.9330 | 3.9257038 | 799.88318 | 9.9971189 | -3.7419322 | 0.18377155 | [7 empty] | 0:26 | 11.441 |  | 47140.5
[37 empty] | 12/17/2025 13:05:41.4330 | 3.9280195 | 799.88318 | 10.397038 | -3.7428594 | 0.18516007 | [7 empty] | 0:27 | 11.436 |  | 47141
[37 empty] | 12/17/2025 13:05:41.9330 | 3.9296794 | 799.91364 | 10.796959 | -3.743643 | 0.1860363 | [7 empty] | 0:28 | 11.433 |  | 47141.5
[37 empty] | 12/17/2025 13:05:42.4330 | 3.931793 | 799.80701 | 11.196876 | -3.7445664 | 0.18722647 | [7 empty] | 0:29 | 11.429 |  | 47142
[37 empty] | 12/17/2025 13:05:42.9330 | 3.9327958 | 799.89838 | 11.596789 | -3.7454786 | 0.18731715 | [7 empty] | 0:30 | 11.427 |  | 47142.5
[37 empty] | 12/17/2025 13:05:43.4330 | 3.9348037 | 799.85266 | 11.996703 | -3.7463949 | 0.18840875 | [7 empty] | 0:31 | 11.424 |  | 47143
[37 empty] | 12/17/2025 13:05:43.9330 | 3.9367151 | 799.79175 | 12.396611 | -3.7472649 | 0.18945016 | [7 empty] | 0:32 | 11.419 |  | 47143.5
[37 empty] | 12/17/2025 13:05:44.4330 | 3.9387884 | 799.71564 | 12.796515 | -3.7482073 | 0.19058116 | [7 empty] | 0:33 | 11.416 |  | 47144
[37 empty] | 12/17/2025 13:05:44.9330 | 3.9404674 | 799.85266 | 13.196418 | -3.7491004 | 0.19136687 | [7 empty] | 0:34 | 11.413 |  | 47144.5
[37 empty] | 12/17/2025 13:05:45.4330 | 3.9429753 | 799.71558 | 13.596324 | -3.7500703 | 0.19290498 | [7 empty] | 0:35 | 11.41 |  | 47145
[37 empty] | 12/17/2025 13:05:45.9330 | 3.9458027 | 799.97455 | 13.996228 | -3.7510345 | 0.19476821 | [7 empty] | 0:36 | 11.407 |  | 47145.5
[37 empty] | 12/17/2025 13:05:46.4330 | 3.9475687 | 799.70038 | 14.396127 | -3.7520239 | 0.19554466 | [7 empty] | 0:37 | 11.404 |  | 47146
[37 empty] | 12/17/2025 13:05:46.9330 | 3.9500537 | 799.74603 | 14.796021 | -3.7527909 | 0.19726264 | [7 empty] | 0:38 | 11.4 |  | 47146.5
[37 empty] | 12/17/2025 13:05:47.4330 | 3.9517589 | 799.76129 | 15.195916 | -3.7536325 | 0.19812636 | [7 empty] | 0:39 | 11.397 |  | 47147
[37 empty] | 12/17/2025 13:05:47.9330 | 3.9536335 | 799.85266 | 15.595819 | -3.7545028 | 0.19913067 | [7 empty] | 0:40 | 11.395 |  | 47147.5
[37 empty] | 12/17/2025 13:05:48.4330 | 3.955766 | 799.82214 | 15.995721 | -3.7556906 | 0.20007536 | [7 empty] | 0:41 | 11.393 |  | 47148
[37 empty] | 12/17/2025 13:05:48.9330 | 3.9584749 | 799.79175 | 16.395615 | -3.7567937 | 0.20168121 | [7 empty] | 0:42 | 11.392 |  | 47148.5
[37 empty] | 12/17/2025 13:05:49.4330 | 3.9605818 | 799.71564 | 16.795515 | -3.7579029 | 0.2026789 | [7 empty] | 0:43 | 11.389 |  | 47149
[37 empty] | 12/17/2025 13:05:49.9330 | 3.9618692 | 799.86786 | 17.195419 | -3.7589524 | 0.20291683 | [7 empty] | 0:44 | 11.386 |  | 47149.5
[37 empty] | 12/17/2025 13:05:50.4330 | 3.9631922 | 799.89838 | 17.595324 | -3.7599106 | 0.20328172 | [7 empty] | 0:45 | 11.383 |  | 47150
[37 empty] | 12/17/2025 13:05:50.9330 | 3.9647684 | 799.97449 | 17.995228 | -3.7607827 | 0.20398574 | [7 empty] | 0:46 | 11.383 |  | 47150.5
[37 empty] | 12/17/2025 13:05:51.4330 | 3.9668388 | 799.79175 | 18.395128 | -3.7615888 | 0.20524994 | [7 empty] | 0:47 | 11.381 |  | 47151
[37 empty] | 12/17/2025 13:05:51.9330 | 3.9679482 | 799.68512 | 18.795029 | -3.7623653 | 0.20558284 | [7 empty] | 0:48 | 11.38 |  | 47151.5
[37 empty] | 12/17/2025 13:05:52.4330 | 3.9695542 | 799.66992 | 19.19492 | -3.7633073 | 0.20624696 | [7 empty] | 0:49 | 11.379 |  | 47152
[37 empty] | 12/17/2025 13:05:52.9330 | 3.9718418 | 799.71564 | 19.594816 | -3.7641921 | 0.20764965 | [7 empty] | 0:50 | 11.376 |  | 47152.5
[37 empty] | 12/17/2025 13:05:53.4330 | 3.973202 | 799.73083 | 19.994709 | -3.7650154 | 0.20818669 | [7 empty] | 0:51 | 11.374 |  | 47153
[37 empty] | 12/17/2025 13:05:53.9330 | 3.9738932 | 799.77649 | 20.394609 | -3.7658472 | 0.208046 | [7 empty] | 0:52 | 11.372 |  | 47153.5
[37 empty] | 12/17/2025 13:05:54.4330 | 3.9750879 | 799.73083 | 20.794504 | -3.7665911 | 0.20849687 | [7 empty] | 0:53 | 11.372 |  | 47154
[37 empty] | 12/17/2025 13:05:54.9330 | 3.9767251 | 799.86792 | 21.194401 | -3.7671988 | 0.20952629 | [7 empty] | 0:54 | 11.37 |  | 47154.5
[37 empty] | 12/17/2025 13:05:55.4330 | 3.978291 | 799.74603 | 21.594299 | -3.7678726 | 0.21041852 | [7 empty] | 0:55 | 11.368 |  | 47155
[37 empty] | 12/17/2025 13:05:55.9330 | 3.9798808 | 799.88318 | 21.994196 | -3.7685277 | 0.21135299 | [7 empty] | 0:56 | 11.366 |  | 47155.5
[37 empty] | 12/17/2025 13:05:56.4330 | 3.9814959 | 800.005 | 22.394091 | -3.7691126 | 0.21238336 | [7 empty] | 0:57 | 11.364 |  | 47156
[37 empty] | 12/17/2025 13:05:56.9330 | 3.9827492 | 799.76129 | 22.793982 | -3.7696455 | 0.21310373 | [7 empty] | 0:58 | 11.363 |  | 47156.5
[37 empty] | 12/17/2025 13:05:57.4330 | 3.9838209 | 799.94403 | 23.193882 | -3.7702465 | 0.21357439 | [7 empty] | 0:59 | 11.361 |  | 47157
[37 empty] | 12/17/2025 13:05:57.9330 | 3.9851444 | 799.74603 | 23.593782 | -3.7708344 | 0.21430987 | [7 empty] | 1:00 | 11.359 |  | 47157.5
[37 empty] | 12/17/2025 13:05:58.4330 | 3.9866767 | 799.77649 | 23.993687 | -3.771337 | 0.21533966 | [7 empty] | 1:01 | 11.359 |  | 47158
[37 empty] | 12/17/2025 13:05:58.9330 | 3.9885001 | 799.79175 | 24.393597 | -3.7719934 | 0.21650667 | [7 empty] | 1:02 | 11.356 |  | 47158.5
[37 empty] | 12/17/2025 13:05:59.4330 | 3.9900575 | 799.76129 | 24.793512 | -3.7725308 | 0.21752667 | [7 empty] | 1:03 | 11.356 |  | 47159
[37 empty] | 12/17/2025 13:05:59.9330 | 3.9915385 | 799.92883 | 25.193417 | -3.7731125 | 0.21842599 | [7 empty] | 1:04 | 11.354 |  | 47159.5
[37 empty] | 12/17/2025 13:06:00.4330 | 3.993325 | 799.94409 | 25.593325 | -3.7737134 | 0.21961159 | [7 empty] | 1:05 | 11.353 |  | 47160
[37 empty] | 12/17/2025 13:06:00.9330 | 3.9942431 | 799.86786 | 25.993237 | -3.7744176 | 0.21982551 | [7 empty] | 1:06 | 11.352 |  | 47160.5
[37 empty] | 12/17/2025 13:06:01.4330 | 3.9959805 | 799.79175 | 26.393148 | -3.7750175 | 0.22096308 | [7 empty] | 1:07 | 11.35 |  | 47161
[37 empty] | 12/17/2025 13:06:01.9330 | 3.9979696 | 799.91364 | 26.793062 | -3.7755747 | 0.22239503 | [7 empty] | 1:08 | 11.348 |  | 47161.5
[37 empty] | 12/17/2025 13:06:02.4330 | 3.9992657 | 799.89838 | 27.192974 | -3.7761347 | 0.22313082 | [7 empty] | 1:09 | 11.347 |  | 47162
[37 empty] | 12/17/2025 13:06:02.9330 | 4.0003233 | 799.76129 | 27.592884 | -3.7766922 | 0.22363095 | [7 empty] | 1:10 | 11.347 |  | 47162.5
[37 empty] | 12/17/2025 13:06:03.4330 | 4.0016637 | 799.97449 | 27.992804 | -3.7772255 | 0.22443819 | [7 empty] | 1:11 | 11.345 |  | 47163
[37 empty] | 12/17/2025 13:06:03.9330 | 4.0030599 | 799.89838 | 28.392723 | -3.7777641 | 0.22529592 | [7 empty] | 1:12 | 11.345 |  | 47163.5
[37 empty] | 12/17/2025 13:06:04.4330 | 4.0045414 | 799.65466 | 28.792641 | -3.7783515 | 0.22619 | [7 empty] | 1:13 | 11.342 |  | 47164
[37 empty] | 12/17/2025 13:06:04.9330 | 4.0056324 | 799.94403 | 29.192556 | -3.7787957 | 0.22683644 | [7 empty] | 1:14 | 11.341 |  | 47164.5
[37 empty] | 12/17/2025 13:06:05.4330 | 4.006319 | 799.97449 | 29.592474 | -3.7794228 | 0.22689623 | [7 empty] | 1:15 | 11.339 |  | 47165
[37 empty] | 12/17/2025 13:06:05.9330 | 4.0067377 | 799.89832 | 29.992397 | -3.7801652 | 0.22657266 | [7 empty] | 1:16 | 11.337 |  | 47165.5
[37 empty] | 12/17/2025 13:06:06.4330 | 4.0072508 | 799.6546 | 30.392315 | -3.7808192 | 0.2264318 | [7 empty] | 1:17 | 11.336 |  | 47166
[37 empty] | 12/17/2025 13:06:06.9330 | 4.0076885 | 799.82214 | 30.792225 | -3.781415 | 0.22627348 | [7 empty] | 1:18 | 11.335 |  | 47166.5
[37 empty] | 12/17/2025 13:06:07.4330 | 4.0082407 | 799.8222 | 31.192148 | -3.7820418 | 0.22619867 | [7 empty] | 1:19 | 11.334 |  | 47167
[37 empty] | 12/17/2025 13:06:07.9330 | 4.0089087 | 799.70032 | 31.592077 | -3.7825801 | 0.22632848 | [7 empty] | 1:20 | 11.333 |  | 47167.5
[37 empty] | 12/17/2025 13:06:08.4330 | 4.0101566 | 799.97449 | 31.99201 | -3.7831082 | 0.22704859 | [7 empty] | 1:21 | 11.332 |  | 47168
[37 empty] | 12/17/2025 13:06:08.9330 | 4.0111909 | 799.83746 | 32.391945 | -3.7835343 | 0.22765653 | [7 empty] | 1:22 | 11.332 |  | 47168.5
[37 empty] | 12/17/2025 13:06:09.4330 | 4.0121636 | 799.97455 | 32.791889 | -3.7839482 | 0.22821537 | [7 empty] | 1:23 | 11.328 |  | 47169
[37 empty] | 12/17/2025 13:06:09.9330 | 4.0132246 | 799.86786 | 33.191833 | -3.7843153 | 0.22890905 | [7 empty] | 1:24 | 11.329 |  | 47169.5
[37 empty] | 12/17/2025 13:06:10.4330 | 4.014708 | 799.79175 | 33.591778 | -3.7847223 | 0.22998554 | [7 empty] | 1:25 | 11.328 |  | 47170
[37 empty] | 12/17/2025 13:06:10.9330 | 4.0156722 | 799.92883 | 33.991722 | -3.7850771 | 0.23059489 | [7 empty] | 1:26 | 11.326 |  | 47170.5
[37 empty] | 12/17/2025 13:06:11.4330 | 4.0166502 | 799.92883 | 34.391663 | -3.7854929 | 0.23115729 | [7 empty] | 1:27 | 11.325 |  | 47171
[37 empty] | 12/17/2025 13:06:11.9330 | 4.0174699 | 799.91364 | 34.791599 | -3.7856798 | 0.2317902 | [7 empty] | 1:28 | 11.323 |  | 47171.5
[37 empty] | 12/17/2025 13:06:12.4330 | 4.0190802 | 800.0202 | 35.191544 | -3.78598 | 0.23309994 | [7 empty] | 1:29 | 11.321 |  | 47172
[37 empty] | 12/17/2025 13:06:12.9330 | 4.0204401 | 799.91364 | 35.591473 | -3.7862008 | 0.23423941 | [7 empty] | 1:30 | 11.32 |  | 47172.5
[37 empty] | 12/17/2025 13:06:13.4330 | 4.021749 | 799.80701 | 35.991398 | -3.7864473 | 0.23530167 | [7 empty] | 1:31 | 11.317 |  | 47173
[37 empty] | 12/17/2025 13:06:13.9330 | 4.0228043 | 799.86786 | 36.391327 | -3.7867122 | 0.2360923 | [7 empty] | 1:32 | 11.315 |  | 47173.5
[37 empty] | 12/17/2025 13:06:14.4330 | 4.0238433 | 799.80701 | 36.791248 | -3.7868555 | 0.23698792 | [7 empty] | 1:33 | 11.313 |  | 47174
[37 empty] | 12/17/2025 13:06:14.9330 | 4.0246739 | 799.85266 | 37.191185 | -3.7868614 | 0.23781241 | [7 empty] | 1:34 | 11.314 |  | 47174.5
[37 empty] | 12/17/2025 13:06:15.4330 | 4.0252037 | 799.82214 | 37.591122 | -3.7870278 | 0.23817581 | [7 empty] | 1:35 | 11.313 |  | 47175
[37 empty] | 12/17/2025 13:06:15.9330 | 4.0262275 | 799.83746 | 37.991066 | -3.7872181 | 0.23900931 | [7 empty] | 1:36 | 11.31 |  | 47175.5
[37 empty] | 12/17/2025 13:06:16.4330 | 4.0270944 | 799.88318 | 38.39101 | -3.7872739 | 0.23982058 | [7 empty] | 1:37 | 11.31 |  | 47176
[37 empty] | 12/17/2025 13:06:16.9330 | 4.0278373 | 799.85266 | 38.790951 | -3.787179 | 0.24065809 | [7 empty] | 1:38 | 11.311 |  | 47176.5
[37 empty] | 12/17/2025 13:06:17.4330 | 4.02842 | 799.95935 | 39.190891 | -3.7873399 | 0.24108021 | [7 empty] | 1:39 | 11.309 |  | 47177
[37 empty] | 12/17/2025 13:06:17.9330 | 4.0294118 | 799.95935 | 39.590843 | -3.7874813 | 0.24193038 | [7 empty] | 1:40 | 11.307 |  | 47177.5
[37 empty] | 12/17/2025 13:06:18.4330 | 4.0308762 | 799.83746 | 39.990788 | -3.787545 | 0.24333139 | [7 empty] | 1:41 | 11.304 |  | 47178
[37 empty] | 12/17/2025 13:06:18.9330 | 4.0315623 | 800.005 | 40.390732 | -3.7876103 | 0.24395208 | [7 empty] | 1:42 | 11.302 |  | 47178.5
[37 empty] | 12/17/2025 13:06:19.4330 | 4.0324521 | 799.86792 | 40.790684 | -3.7876778 | 0.24477421 | [7 empty] | 1:43 | 11.301 |  | 47179
[37 empty] | 12/17/2025 13:06:19.9330 | 4.0331979 | 799.89832 | 41.190632 | -3.7877445 | 0.2454534 | [7 empty] | 1:44 | 11.3 |  | 47179.5
[37 empty] | 12/17/2025 13:06:20.4330 | 4.0335717 | 799.83746 | 41.59058 | -3.7877591 | 0.24581268 | [7 empty] | 1:45 | 11.299 |  | 47180
[37 empty] | 12/17/2025 13:06:20.9330 | 4.0341115 | 799.80701 | 41.990524 | -3.7876887 | 0.24642262 | [7 empty] | 1:46 | 11.299 |  | 47180.5
[37 empty] | 12/17/2025 13:06:21.4330 | 4.0352263 | 799.98975 | 42.390472 | -3.787709 | 0.2475172 | [7 empty] | 1:47 | 11.3 |  | 47181
[37 empty] | 12/17/2025 13:06:21.9330 | 4.0366621 | 799.97455 | 42.790401 | -3.7877138 | 0.24894816 | [7 empty] | 1:48 | 11.303 |  | 47181.5
[37 empty] | 12/17/2025 13:06:22.4330 | 4.0379429 | 799.91364 | 43.190334 | -3.7877266 | 0.25021601 | [7 empty] | 1:49 | 11.304 |  | 47182
[37 empty] | 12/17/2025 13:06:22.9330 | 4.0387969 | 799.83746 | 43.590256 | -3.7877016 | 0.25109524 | [7 empty] | 1:50 | 11.302 |  | 47182.5
[37 empty] | 12/17/2025 13:06:23.4330 | 4.0399399 | 799.83746 | 43.990185 | -3.7877109 | 0.25222889 | [7 empty] | 1:51 | 11.302 |  | 47183
[37 empty] | 12/17/2025 13:06:23.9330 | 4.0409274 | 799.85266 | 44.390106 | -3.7876871 | 0.25324038 | [7 empty] | 1:52 | 11.302 |  | 47183.5
[37 empty] | 12/17/2025 13:06:24.4330 | 4.0416007 | 799.92883 | 44.790024 | -3.7875652 | 0.2540355 | [7 empty] | 1:53 | 11.303 |  | 47184
[37 empty] | 12/17/2025 13:06:24.9330 | 4.0424976 | 799.91364 | 45.189945 | -3.7876692 | 0.25482848 | [7 empty] | 1:54 | 11.301 |  | 47184.5
[37 empty] | 12/17/2025 13:06:25.4330 | 4.0442142 | 799.77649 | 45.589867 | -3.7880895 | 0.25612465 | [7 empty] | 1:55 | 11.301 |  | 47185
[37 empty] | 12/17/2025 13:06:25.9330 | 4.0454698 | 799.77649 | 45.989788 | -3.7882464 | 0.25722355 | [7 empty] | 1:56 | 11.299 |  | 47185.5
[37 empty] | 12/17/2025 13:06:26.4330 | 4.0466199 | 799.79175 | 46.389709 | -3.78824 | 0.25837973 | [7 empty] | 1:57 | 11.298 |  | 47186
[37 empty] | 12/17/2025 13:06:26.9330 | 4.0472388 | 799.73083 | 46.789635 | -3.7882335 | 0.25900528 | [7 empty] | 1:58 | 11.294 |  | 47186.5
[37 empty] | 12/17/2025 13:06:27.4330 | 4.0480323 | 799.91364 | 47.189564 | -3.7883754 | 0.25965711 | [7 empty] | 1:59 | 11.288 |  | 47187
[37 empty] | 12/17/2025 13:06:27.9330 | 4.0487943 | 799.66992 | 47.589489 | -3.7882302 | 0.26056397 | [7 empty] | 2:00 | 11.286 |  | 47187.5
[37 empty] | 12/17/2025 13:06:28.4330 | 4.0494089 | 799.92883 | 47.989414 | -3.7882078 | 0.26120129 | [7 empty] | 2:01 | 11.286 |  | 47188
[37 empty] | 12/17/2025 13:06:28.9330 | 4.0503302 | 799.74603 | 48.389343 | -3.7881687 | 0.26216131 | [7 empty] | 2:02 | 11.285 |  | 47188.5
[37 empty] | 12/17/2025 13:06:29.4330 | 4.0507073 | 799.65466 | 48.789272 | -3.7881126 | 0.26259485 | [7 empty] | 2:03 | 11.284 |  | 47189
[37 empty] | 12/17/2025 13:06:29.9330 | 4.0511851 | 799.77649 | 49.189205 | -3.788125 | 0.26306027 | [7 empty] | 2:04 | 11.283 |  | 47189.5
[37 empty] | 12/17/2025 13:06:30.4330 | 4.0516 | 799.98975 | 49.589138 | -3.7878926 | 0.26370719 | [7 empty] | 2:05 | 11.282 |  | 47190
[37 empty] | 12/17/2025 13:06:30.9330 | 4.0515022 | 799.85266 | 49.989075 | -3.7876706 | 0.26383138 | [7 empty] | 2:06 | 11.279 |  | 47190.5
[37 empty] | 12/17/2025 13:06:31.4330 | 4.0517869 | 799.83746 | 50.389008 | -3.7874949 | 0.26429203 | [7 empty] | 2:07 | 11.277 |  | 47191
[37 empty] | 12/17/2025 13:06:31.9330 | 4.0519981 | 799.68512 | 50.78894 | -3.7873387 | 0.26465961 | [7 empty] | 2:08 | 11.277 |  | 47191.5
[37 empty] | 12/17/2025 13:06:32.4330 | 4.052247 | 800.06592 | 51.188877 | -3.7868774 | 0.26536986 | [7 empty] | 2:09 | 11.275 |  | 47192
[37 empty] | 12/17/2025 13:06:32.9330 | 4.0529933 | 799.79175 | 51.588821 | -3.7868137 | 0.26617974 | [7 empty] | 2:10 | 11.27 |  | 47192.5
[37 empty] | 12/17/2025 13:06:33.4330 | 4.0531926 | 799.76129 | 51.988754 | -3.7866521 | 0.26654074 | [7 empty] | 2:11 | 11.271 |  | 47193
[37 empty] | 12/17/2025 13:06:33.9330 | 4.0536685 | 799.92883 | 52.388691 | -3.7865012 | 0.2671673 | [7 empty] | 2:12 | 11.271 |  | 47193.5
[37 empty] | 12/17/2025 13:06:34.4330 | 4.0544252 | 799.91364 | 52.788628 | -3.7862556 | 0.26816958 | [7 empty] | 2:13 | 11.271 |  | 47194
[37 empty] | 12/17/2025 13:06:34.9330 | 4.0547976 | 800.0202 | 53.188572 | -3.7859766 | 0.26882118 | [7 empty] | 2:14 | 11.272 |  | 47194.5
[37 empty] | 12/17/2025 13:06:35.4330 | 4.0556183 | 799.86786 | 53.588516 | -3.7860005 | 0.26961777 | [7 empty] | 2:15 | 11.272 |  | 47195
[37 empty] | 12/17/2025 13:06:35.9330 | 4.0567474 | 800.0202 | 53.988461 | -3.7856886 | 0.27105898 | [7 empty] | 2:16 | 11.272 |  | 47195.5
[37 empty] | 12/17/2025 13:06:36.4330 | 4.0572929 | 799.83746 | 54.388412 | -3.7850933 | 0.27219963 | [7 empty] | 2:17 | 11.272 |  | 47196
[37 empty] | 12/17/2025 13:06:36.9330 | 4.0580854 | 799.91364 | 54.788383 | -3.7847109 | 0.27337453 | [7 empty] | 2:18 | 11.272 |  | 47196.5
[37 empty] | 12/17/2025 13:06:37.4330 | 4.0590224 | 800.05066 | 55.188354 | -3.784297 | 0.27472553 | [7 empty] | 2:19 | 11.272 |  | 47197
[37 empty] | 12/17/2025 13:06:37.9330 | 4.0592155 | 799.94403 | 55.588326 | -3.78385 | 0.2753655 | [7 empty] | 2:20 | 11.272 |  | 47197.5
[37 empty] | 12/17/2025 13:06:38.4330 | 4.0595708 | 799.77649 | 55.988289 | -3.7833786 | 0.27619216 | [7 empty] | 2:21 | 11.272 |  | 47198
[37 empty] | 12/17/2025 13:06:38.9330 | 4.0601549 | 799.94409 | 56.388241 | -3.7832007 | 0.27695441 | [7 empty] | 2:22 | 11.272 |  | 47198.5
[37 empty] | 12/17/2025 13:06:39.4330 | 4.060864 | 799.83746 | 56.788193 | -3.7827997 | 0.27806431 | [7 empty] | 2:23 | 11.272 |  | 47199
[37 empty] | 12/17/2025 13:06:39.9330 | 4.061276 | 799.92883 | 57.188148 | -3.7824755 | 0.27880058 | [7 empty] | 2:24 | 11.271 |  | 47199.5
[37 empty] | 12/17/2025 13:06:40.4330 | 4.0613718 | 799.94403 | 57.588097 | -3.7819309 | 0.279441 | [7 empty] | 2:25 | 11.271 |  | 47200
[37 empty] | 12/17/2025 13:06:40.9330 | 4.0621195 | 799.89838 | 57.988045 | -3.7814929 | 0.28062648 | [7 empty] | 2:26 | 11.27 |  | 47200.5
[37 empty] | 12/17/2025 13:06:41.4330 | 4.0626111 | 799.86786 | 58.388008 | -3.7811441 | 0.28146708 | [7 empty] | 2:27 | 11.27 |  | 47201
[37 empty] | 12/17/2025 13:06:41.9330 | 4.0627069 | 799.97455 | 58.787964 | -3.7807095 | 0.28199762 | [7 empty] | 2:28 | 11.269 |  | 47201.5
[37 empty] | 12/17/2025 13:06:42.4330 | 4.0628371 | 799.97455 | 59.187927 | -3.7801218 | 0.2827152 | [7 empty] | 2:29 | 11.268 |  | 47202
[37 empty] | 12/17/2025 13:06:42.9330 | 4.0636134 | 799.94403 | 59.587894 | -3.7797606 | 0.28385299 | [7 empty] | 2:30 | 11.268 |  | 47202.5
[37 empty] | 12/17/2025 13:06:43.4330 | 4.0641265 | 800.09637 | 59.987865 | -3.7792759 | 0.28485048 | [7 empty] | 2:31 | 11.267 |  | 47203
[37 empty] | 12/17/2025 13:06:43.9330 | 4.0648928 | 799.98975 | 60.38784 | -3.778698 | 0.28619492 | [7 empty] | 2:32 | 11.266 |  | 47203.5
[37 empty] | 12/17/2025 13:06:44.4330 | 4.065681 | 800.005 | 60.78783 | -3.7784035 | 0.28727743 | [7 empty] | 2:33 | 11.266 |  | 47204
[37 empty] | 12/17/2025 13:06:44.9330 | 4.066258 | 799.97449 | 61.187824 | -3.7778485 | 0.28840956 | [7 empty] | 2:34 | 11.265 |  | 47204.5
[37 empty] | 12/17/2025 13:06:45.4330 | 4.0665736 | 799.98975 | 61.587818 | -3.7774508 | 0.28912285
[37 empty] | 12/17/2025 13:06:45.9330 | 4.0660582 | 799.89832 | 61.987812 | -3.7772636 | 0.28879446
[37 empty] | 12/17/2025 13:06:46.4330 | 4.0668716 | 799.97455 | 62.387798 | -3.7772689 | 0.28960276
[37 empty] | 12/17/2025 13:06:46.9330 | 4.0679293 | 800.05066 | 62.787769 | -3.7771738 | 0.29075554
[37 empty] | 12/17/2025 13:06:47.4330 | 4.0686083 | 799.98975 | 63.18774 | -3.7769403 | 0.29166818
[37 empty] | 12/17/2025 13:06:47.9330 | 4.0694571 | 799.91364 | 63.587711 | -3.7767727 | 0.29268429
[37 empty] | 12/17/2025 13:06:48.4330 | 4.0697908 | 799.86786 | 63.987671 | -3.7761691 | 0.29362184
[37 empty] | 12/17/2025 13:06:48.9330 | 4.0701175 | 800.005 | 64.387634 | -3.7757754 | 0.29434225
[37 empty] | 12/17/2025 13:06:49.4330 | 4.0703115 | 799.98975 | 64.787598 | -3.7754138 | 0.29489765
[37 empty] | 12/17/2025 13:06:49.9330 | 4.0709395 | 799.80695 | 65.187561 | -3.7751172 | 0.2958225
[37 empty] | 12/17/2025 13:06:50.4330 | 4.0711575 | 799.91364 | 65.587524 | -3.7745609 | 0.29659674
[37 empty] | 12/17/2025 13:06:50.9330 | 4.0711641 | 799.92883 | 65.987488 | -3.7741454 | 0.29701877
[37 empty] | 12/17/2025 13:06:51.4330 | 4.0716629 | 799.97455 | 66.387459 | -3.7737353 | 0.29792786
[37 empty] | 12/17/2025 13:06:51.9330 | 4.0719757 | 799.89832 | 66.78743 | -3.7732613 | 0.29871461
[37 empty] | 12/17/2025 13:06:52.4330 | 4.0721331 | 800.05072 | 67.187401 | -3.7728095 | 0.29932338
[37 empty] | 12/17/2025 13:06:52.9330 | 4.0718703 | 799.95929 | 67.587379 | -3.7722394 | 0.29963067
[37 empty] | 12/17/2025 13:06:53.4330 | 4.0722589 | 799.83746 | 67.987343 | -3.7717133 | 0.30054587
[37 empty] | 12/17/2025 13:06:53.9330 | 4.0719647 | 799.77649 | 68.387314 | -3.7707672 | 0.30119732
[37 empty] | 12/17/2025 13:06:54.4330 | 4.0720553 | 800.005 | 68.787277 | -3.7703321 | 0.30172312
[37 empty] | 12/17/2025 13:06:54.9330 | 4.0719719 | 800.005 | 69.187256 | -3.7697761 | 0.30219594
[37 empty] | 12/17/2025 13:06:55.4330 | 4.0722804 | 799.92883 | 69.58725 | -3.76915 | 0.30313033
[37 empty] | 12/17/2025 13:06:55.9330 | 4.0731425 | 800.05066 | 69.987228 | -3.7685974 | 0.30454513
[37 empty] | 12/17/2025 13:06:56.4330 | 4.0738144 | 799.95929 | 70.387199 | -3.7678297 | 0.30598459
[37 empty] | 12/17/2025 13:06:56.9330 | 4.0742126 | 799.98975 | 70.78717 | -3.7672133 | 0.3069993
[37 empty] | 12/17/2025 13:06:57.4330 | 4.0750089 | 800.08118 | 71.187141 | -3.7665753 | 0.30843362
[37 empty] | 12/17/2025 13:06:57.9330 | 4.0757766 | 799.89838 | 71.587128 | -3.7658246 | 0.30995196
[37 empty] | 12/17/2025 13:06:58.4330 | 4.0760126 | 799.73077 | 71.987099 | -3.7651746 | 0.31083792
[37 empty] | 12/17/2025 13:06:58.9330 | 4.0759344 | 800.05066 | 72.38707 | -3.7644739 | 0.31146055
[37 empty] | 12/17/2025 13:06:59.4330 | 4.0760102 | 800.05066 | 72.787041 | -3.7638011 | 0.31220928
[37 empty] | 12/17/2025 13:06:59.9330 | 4.0763941 | 800.06592 | 73.187019 | -3.7632086 | 0.31318527
[37 empty] | 12/17/2025 13:07:00.4330 | 4.0764279 | 799.88318 | 73.586975 | -3.7624645 | 0.31396347
[37 empty] | 12/17/2025 13:07:00.9330 | 4.0761452 | 799.92883 | 73.986931 | -3.7618968 | 0.31424809
[37 empty] | 12/17/2025 13:07:01.4330 | 4.076292 | 799.86786 | 74.386887 | -3.7613876 | 0.31490424
[37 empty] | 12/17/2025 13:07:01.9330 | 4.0762925 | 799.89838 | 74.786842 | -3.7606485 | 0.31564385
[37 empty] | 12/17/2025 13:07:02.4330 | 4.0761843 | 799.77649 | 75.186806 | -3.7599986 | 0.31618595
[37 empty] | 12/17/2025 13:07:02.9330 | 4.0766187 | 800.08118 | 75.586754 | -3.7593262 | 0.31729233
[37 empty] | 12/17/2025 13:07:03.4330 | 4.0765696 | 799.92883 | 75.98671 | -3.7586746 | 0.31789517
[37 empty] | 12/17/2025 13:07:03.9330 | 4.0764313 | 799.92883 | 76.38665 | -3.7580922 | 0.31833896
[37 empty] | 12/17/2025 13:07:04.4330 | 4.0764208 | 799.97455 | 76.786606 | -3.7573812 | 0.31903949
[37 empty] | 12/17/2025 13:07:04.9330 | 4.0767446 | 799.85272 | 77.186569 | -3.7566652 | 0.32007939
[37 empty] | 12/17/2025 13:07:05.4330 | 4.0773463 | 800.00494 | 77.586517 | -3.7560446 | 0.32130158
[37 empty] | 12/17/2025 13:07:05.9330 | 4.0773959 | 799.85266 | 77.986465 | -3.7555859 | 0.32180983
[37 empty] | 12/17/2025 13:07:06.4330 | 4.077383 | 799.92883 | 78.386421 | -3.7551141 | 0.32226911
[37 empty] | 12/17/2025 13:07:06.9330 | 4.0772047 | 799.92883 | 78.786362 | -3.7545097 | 0.32269526
[37 empty] | 12/17/2025 13:07:07.4330 | 4.0769367 | 799.95935 | 79.186317 | -3.7541814 | 0.32275519
[37 empty] | 12/17/2025 13:07:07.9330 | 4.0764632 | 799.98975 | 79.586273 | -3.7536352 | 0.32282808
[37 empty] | 12/17/2025 13:07:08.4330 | 4.0760398 | 799.79175 | 79.986237 | -3.7528863 | 0.32315329
[37 empty] | 12/17/2025 13:07:08.9330 | 4.0759702 | 799.92883 | 80.3862 | -3.7523086 | 0.32366177
[37 empty] | 12/17/2025 13:07:09.4330 | 4.0761843 | 799.94403 | 80.786163 | -3.75172 | 0.32446414
[37 empty] | 12/17/2025 13:07:09.9330 | 4.076293 | 800.06592 | 81.186134 | -3.7510645 | 0.32522851
[37 empty] | 12/17/2025 13:07:10.4330 | 4.0760961 | 799.8222 | 81.586098 | -3.7505684 | 0.3255277
[37 empty] | 12/17/2025 13:07:10.9330 | 4.075839 | 799.91364 | 81.986061 | -3.7498024 | 0.32603669
[37 empty] | 12/17/2025 13:07:11.4330 | 4.0757418 | 799.76129 | 82.386009 | -3.7492032 | 0.32653853
[37 empty] | 12/17/2025 13:07:11.9330 | 4.0758567 | 799.92883 | 82.785965 | -3.748441 | 0.32741556
[37 empty] | 12/17/2025 13:07:12.4330 | 4.0765157 | 799.92883 | 83.185921 | -3.7479434 | 0.32857212
[37 empty] | 12/17/2025 13:07:12.9330 | 4.0763688 | 799.92883 | 83.585869 | -3.7470438 | 0.32932499
[37 empty] | 12/17/2025 13:07:13.4330 | 4.0763078 | 799.94403 | 83.985817 | -3.7464144 | 0.3298932
[37 empty] | 12/17/2025 13:07:13.9330 | 4.0757976 | 799.94403 | 84.385757 | -3.7454634 | 0.33033416
[37 empty] | 12/17/2025 13:07:14.4330 | 4.0752048 | 799.94409 | 84.785706 | -3.7446578 | 0.33054686
[37 empty] | 12/17/2025 13:07:14.9330 | 4.0750976 | 799.86786 | 85.185646 | -3.74405 | 0.33104774
[37 empty] | 12/17/2025 13:07:15.4330 | 4.0749145 | 799.91364 | 85.585602 | -3.7429774 | 0.33193713
[37 empty] | 12/17/2025 13:07:15.9330 | 4.0749526 | 799.98975 | 85.98555 | -3.7420094 | 0.33294305
[37 empty] | 12/17/2025 13:07:16.4330 | 4.0749984 | 799.95935 | 86.38549 | -3.7410021 | 0.33399621
[37 empty] | 12/17/2025 13:07:16.9330 | 4.0740962 | 799.95935 | 86.785431 | -3.7400813 | 0.33401495
[37 empty] | 12/17/2025 13:07:17.4330 | 4.0736885 | 799.95935 | 87.185379 | -3.7392774 | 0.33441094
[37 empty] | 12/17/2025 13:07:17.9330 | 4.0735598 | 799.97449 | 87.585327 | -3.738239 | 0.33532095
[37 empty] | 12/17/2025 13:07:18.4330 | 4.0738087 | 799.98975 | 87.985275 | -3.7373357 | 0.33647275
[37 empty] | 12/17/2025 13:07:18.9330 | 4.0741878 | 800.06592 | 88.385231 | -3.7365758 | 0.33761203
[37 empty] | 12/17/2025 13:07:19.4330 | 4.073843 | 799.73083 | 88.785187 | -3.735455 | 0.33838814
[37 empty] | 12/17/2025 13:07:19.9330 | 4.0738831 | 799.88318 | 89.185143 | -3.734566 | 0.33931708
[37 empty] | 12/17/2025 13:07:20.4330 | 4.073935 | 799.79175 | 89.585106 | -3.7336237 | 0.34031123
[37 empty] | 12/17/2025 13:07:20.9330 | 4.0738616 | 799.94403 | 89.985077 | -3.7324333 | 0.34142831
[37 empty] | 12/17/2025 13:07:21.4330 | 4.0737915 | 799.83746 | 90.38504 | -3.7310116 | 0.34278011
[37 empty] | 12/17/2025 13:07:21.9330 | 4.074028 | 799.94403 | 90.785004 | -3.7299516 | 0.3440766
[37 empty] | 12/17/2025 13:07:22.4330 | 4.074471 | 800.11163 | 91.184975 | -3.7290742 | 0.34539667
[37 empty] | 12/17/2025 13:07:22.9330 | 4.074379 | 799.92889 | 91.584938 | -3.7279472 | 0.34643155
[37 empty] | 12/17/2025 13:07:23.4330 | 4.0746851 | 799.95935 | 91.984894 | -3.7271812 | 0.34750372
[37 empty] | 12/17/2025 13:07:23.9330 | 4.0740638 | 799.97455 | 92.38485 | -3.7258739 | 0.34819001
[37 empty] | 12/17/2025 13:07:24.4330 | 4.0739279 | 799.89838 | 92.784805 | -3.7248347 | 0.34909314
[37 empty] | 12/17/2025 13:07:24.9330 | 4.0737915 | 799.92889 | 93.184761 | -3.7239521 | 0.34983969
[37 empty] | 12/17/2025 13:07:25.4330 | 4.0729814 | 800.17255 | 93.58474 | -3.7225075 | 0.35047379
[37 empty] | 12/17/2025 13:07:25.9330 | 4.0728922 | 800.06592 | 93.984741 | -3.7216673 | 0.35122499
[37 empty] | 12/17/2025 13:07:26.4330 | 4.0726948 | 800.03552 | 94.384735 | -3.7204418 | 0.35225311
[37 empty] | 12/17/2025 13:07:26.9330 | 4.0721202 | 799.97455 | 94.784737 | -3.7193246 | 0.35279542
[37 empty] | 12/17/2025 13:07:27.4330 | 4.0714431 | 800.03546 | 95.184738 | -3.7183743 | 0.35306874
[37 empty] | 12/17/2025 13:07:27.9330 | 4.0716863 | 800.0202 | 95.584747 | -3.7178059 | 0.35388055
[37 empty] | 12/17/2025 13:07:28.4330 | 4.0714369 | 800.11157 | 95.984749 | -3.7168698 | 0.35456684
[37 empty] | 12/17/2025 13:07:28.9330 | 4.070785 | 800.03552 | 96.384758 | -3.7161012 | 0.35468403
[37 empty] | 12/17/2025 13:07:29.4330 | 4.0697589 | 799.97455 | 96.78476 | -3.7151134 | 0.35464552
[37 empty] | 12/17/2025 13:07:29.9330 | 4.0689764 | 799.83746 | 97.184769 | -3.7141914 | 0.35478482
[37 empty] | 12/17/2025 13:07:30.4330 | 4.068429 | 799.91364 | 97.584778 | -3.7131171 | 0.35531205
[37 empty] | 12/17/2025 13:07:30.9330 | 4.0681853 | 800.05072 | 97.984787 | -3.7122731 | 0.35591239
[37 empty] | 12/17/2025 13:07:31.4330 | 4.068058 | 800.26392 | 98.384796 | -3.7113118 | 0.35674614
[37 empty] | 12/17/2025 13:07:31.9330 | 4.0681376 | 799.77655 | 98.784782 | -3.7103066 | 0.35783094
[37 empty] | 12/17/2025 13:07:32.4330 | 4.0678878 | 800.0202 | 99.184776 | -3.709347 | 0.35854059
[37 empty] | 12/17/2025 13:07:32.9330 | 4.0669775 | 800.09637 | 99.584763 | -3.7081985 | 0.3587788
[37 empty] | 12/17/2025 13:07:33.4330 | 4.0659537 | 799.89838 | 99.984749 | -3.7070415 | 0.35891244
[37 empty] | 12/17/2025 13:07:33.9330 | 4.0653458 | 799.95935 | 100.38474 | -3.7057021 | 0.35964364
[37 empty] | 12/17/2025 13:07:34.4330 | 4.0652728 | 799.97449 | 100.78474 | -3.7047231 | 0.36054957
[37 empty] | 12/17/2025 13:07:34.9330 | 4.064827 | 800.0202 | 101.18473 | -3.7034681 | 0.36135873
[37 empty] | 12/17/2025 13:07:35.4330 | 4.0647364 | 799.98975 | 101.58474 | -3.7024887 | 0.36224768
[37 empty] | 12/17/2025 13:07:35.9330 | 4.0636683 | 800.005 | 101.98474 | -3.70102 | 0.36264801
[37 empty] | 12/17/2025 13:07:36.4330 | 4.0635238 | 799.97455 | 102.38474 | -3.7000027 | 0.3635211
[37 empty] | 12/17/2025 13:07:36.9330 | 4.0631309 | 800.17255 | 102.78474 | -3.6983974 | 0.36473361
[37 empty] | 12/17/2025 13:07:37.4330 | 4.0626788 | 799.73083 | 103.18474 | -3.6970489 | 0.36562997
[37 empty] | 12/17/2025 13:07:37.9330 | 4.0616527 | 800.09637 | 103.58472 | -3.6958125 | 0.36584041
[37 empty] | 12/17/2025 13:07:38.4330 | 4.060483 | 800.06592 | 103.9847 | -3.6943853 | 0.36609787
[37 empty] | 12/17/2025 13:07:38.9330 | 4.0596628 | 799.97455 | 104.38468 | -3.6931317 | 0.36653104
[37 empty] | 12/17/2025 13:07:39.4330 | 4.0587344 | 799.86786 | 104.78466 | -3.691462 | 0.36727238
[37 empty] | 12/17/2025 13:07:39.9330 | 4.0580974 | 799.94403 | 105.18463 | -3.6898978 | 0.36819956
[37 empty] | 12/17/2025 13:07:40.4330 | 4.0578718 | 799.89832 | 105.5846 | -3.6885982 | 0.36927363
[37 empty] | 12/17/2025 13:07:40.9330 | 4.0570588 | 800.06592 | 105.98457 | -3.6869605 | 0.3700985
[37 empty] | 12/17/2025 13:07:41.4330 | 4.0562453 | 800.0202 | 106.38455 | -3.6854384 | 0.37080708
[37 empty] | 12/17/2025 13:07:41.9330 | 4.0556879 | 799.88318 | 106.78453 | -3.6840167 | 0.37167138
[37 empty] | 12/17/2025 13:07:42.4330 | 4.0550342 | 800.005 | 107.18451 | -3.6826153 | 0.37241873
[37 empty] | 12/17/2025 13:07:42.9330 | 4.0544205 | 800.06592 | 107.5845 | -3.6810734 | 0.37334689
[37 empty] | 12/17/2025 13:07:43.4330 | 4.0533156 | 799.92889 | 107.98448 | -3.679466 | 0.37384975
[37 empty] | 12/17/2025 13:07:43.9330 | 4.0524812 | 799.70032 | 108.38446 | -3.6781595 | 0.37432161
[37 empty] | 12/17/2025 13:07:44.4330 | 4.0512919 | 800.12683 | 108.78444 | -3.6763344 | 0.37495762
[37 empty] | 12/17/2025 13:07:44.9330 | 4.0508561 | 800.00494 | 109.18442 | -3.6749125 | 0.37594381
[37 empty] | 12/17/2025 13:07:45.4330 | 4.050086 | 799.92883 | 109.5844 | -3.6733718 | 0.37671408
[37 empty] | 12/17/2025 13:07:45.9330 | 4.0490098 | 799.83746 | 109.98436 | -3.671711 | 0.37729889
[37 empty] | 12/17/2025 13:07:46.4330 | 4.0480976 | 799.94403 | 110.38432 | -3.6702802 | 0.37781736
[37 empty] | 12/17/2025 13:07:46.9330 | 4.0467687 | 799.97455 | 110.78431 | -3.6682324 | 0.37853611
[37 empty] | 12/17/2025 13:07:47.4330 | 4.0457954 | 799.98975 | 111.18429 | -3.6668863 | 0.37890917
[37 empty] | 12/17/2025 13:07:47.9330 | 4.0439067 | 799.98975 | 111.58427 | -3.6648204 | 0.37908632
[37 empty] | 12/17/2025 13:07:48.4330 | 4.0427628 | 800.03552 | 111.98426 | -3.6637683 | 0.37899467
[37 empty] | 12/17/2025 13:07:48.9330 | 4.0412035 | 800.11157 | 112.38425 | -3.6621988 | 0.37900478
[37 empty] | 12/17/2025 13:07:49.4330 | 4.0397925 | 799.91364 | 112.78423 | -3.6604259 | 0.37936664
[37 empty] | 12/17/2025 13:07:49.9330 | 4.0382609 | 800.005 | 113.18422 | -3.6586542 | 0.37960684
[37 empty] | 12/17/2025 13:07:50.4330 | 4.0369525 | 800.12689 | 113.5842 | -3.6569097 | 0.3800427
[37 empty] | 12/17/2025 13:07:50.9330 | 4.0358601 | 800.05072 | 113.98418 | -3.6550984 | 0.38076153
[37 empty] | 12/17/2025 13:07:51.4330 | 4.0349507 | 800.005 | 114.38416 | -3.6534133 | 0.38153753
[37 empty] | 12/17/2025 13:07:51.9330 | 4.0337472 | 799.91364 | 114.78413 | -3.6514125 | 0.38233453
[37 empty] | 12/17/2025 13:07:52.4330 | 4.0325012 | 800.17255 | 115.1841 | -3.6493995 | 0.38310182
[37 empty] | 12/17/2025 13:07:52.9330 | 4.0311427 | 799.88318 | 115.58408 | -3.6474121 | 0.3837308
[37 empty] | 12/17/2025 13:07:53.4330 | 4.0298929 | 800.005 | 115.98405 | -3.6455812 | 0.38431168
[37 empty] | 12/17/2025 13:07:53.9330 | 4.0283895 | 800.005 | 116.38404 | -3.6433728 | 0.38501659
[37 empty] | 12/17/2025 13:07:54.4330 | 4.0266786 | 799.98975 | 116.78401 | -3.6410019 | 0.38567659
[37 empty] | 12/17/2025 13:07:54.9330 | 4.0257435 | 800.11157 | 117.18398 | -3.6391876 | 0.38655612
[37 empty] | 12/17/2025 13:07:55.4330 | 4.0241818 | 800.0202 | 117.58395 | -3.6366789 | 0.3875027
[37 empty] | 12/17/2025 13:07:55.9330 | 4.0231562 | 799.91364 | 117.98393 | -3.634784 | 0.38837227
[37 empty] | 12/17/2025 13:07:56.4330 | 4.0216904 | 800.005 | 118.38391 | -3.632498 | 0.38919237
[37 empty] | 12/17/2025 13:07:56.9330 | 4.0200849 | 799.88318 | 118.78389 | -3.6300845 | 0.39000043
[37 empty] | 12/17/2025 13:07:57.4330 | 4.0185022 | 800.0202 | 119.18388 | -3.6276281 | 0.39087427
[37 empty] | 12/17/2025 13:07:57.9330 | 4.0168028 | 800.02026 | 119.58387 | -3.6253028 | 0.39149994
[37 empty] | 12/17/2025 13:07:58.4330 | 4.0147047 | 799.95929 | 119.98386 | -3.6227386 | 0.39196607
[37 empty] | 12/17/2025 13:07:58.9330 | 4.0129361 | 799.95935 | 120.38387 | -3.6203105 | 0.39262575
[37 empty] | 12/17/2025 13:07:59.4330 | 4.0113163 | 800.03546 | 120.78387 | -3.6181235 | 0.39319256
[37 empty] | 12/17/2025 13:07:59.9330 | 4.0089841 | 800.06592 | 121.18387 | -3.6155152 | 0.39346883
[37 empty] | 12/17/2025 13:08:00.4330 | 4.0066147 | 799.79175 | 121.58386 | -3.6127079 | 0.39390698
[37 empty] | 12/17/2025 13:08:00.9330 | 4.0042582 | 799.86792 | 121.98386 | -3.6097043 | 0.39455399
[37 empty] | 12/17/2025 13:08:01.4330 | 4.0025768 | 800.08118 | 122.38384 | -3.6073785 | 0.39519849
[37 empty] | 12/17/2025 13:08:01.9330 | 4.0004311 | 799.94403 | 122.78384 | -3.604573 | 0.3958579
[37 empty] | 12/17/2025 13:08:02.4330 | 3.9981844 | 800.06592 | 123.18383 | -3.6018672 | 0.39631727
[37 empty] | 12/17/2025 13:08:02.9330 | 3.9958074 | 800.0202 | 123.58383 | -3.5990188 | 0.39678869
[37 empty] | 12/17/2025 13:08:03.4330 | 3.9936216 | 799.98975 | 123.98383 | -3.5960538 | 0.39756772
[37 empty] | 12/17/2025 13:08:03.9330 | 3.9921632 | 800.05072 | 124.38383 | -3.5941067 | 0.39805645
[37 empty] | 12/17/2025 13:08:04.4330 | 3.9897864 | 799.91364 | 124.78384 | -3.5913353 | 0.39845106
[37 empty] | 12/17/2025 13:08:04.9330 | 3.9875531 | 800.12689 | 125.18384 | -3.5884402 | 0.399113
[37 empty] | 12/17/2025 13:08:05.4330 | 3.9852853 | 799.94403 | 125.58384 | -3.585839 | 0.39944634
[37 empty] | 12/17/2025 13:08:05.9330 | 3.9827712 | 800.005 | 125.98383 | -3.5833309 | 0.39944032
[37 empty] | 12/17/2025 13:08:06.4330 | 3.9800255 | 799.98975 | 126.38382 | -3.5803864 | 0.3996391
[37 empty] | 12/17/2025 13:08:06.9330 | 3.9772139 | 800.005 | 126.78381 | -3.5771997 | 0.40001416
[37 empty] | 12/17/2025 13:08:07.4330 | 3.97506 | 800.02026 | 127.1838 | -3.5745761 | 0.40048373
[37 empty] | 12/17/2025 13:08:07.9330 | 3.9735615 | 800.03546 | 127.5838 | -3.5723715 | 0.4011901
[37 empty] | 12/17/2025 13:08:08.4330 | 3.9712927 | 799.85272 | 127.98379 | -3.5695083 | 0.40178451
[37 empty] | 12/17/2025 13:08:08.9330 | 3.9691696 | 799.79175 | 128.38377 | -3.5668712 | 0.40229839
[37 empty] | 12/17/2025 13:08:09.4330 | 3.9670355 | 799.97455 | 128.78377 | -3.5639753 | 0.4030602
[37 empty] | 12/17/2025 13:08:09.9330 | 3.9656608 | 799.92883 | 129.18376 | -3.5614774 | 0.40418339
[37 empty] | 12/17/2025 13:08:10.4330 | 3.9637611 | 799.92883 | 129.58376 | -3.558737 | 0.40502405
[37 empty] | 12/17/2025 13:08:10.9330 | 3.9616129 | 799.97449 | 129.98373 | -3.55585 | 0.405763
[37 empty] | 12/17/2025 13:08:11.4330 | 3.9596877 | 800.05072 | 130.38373 | -3.5531077 | 0.40658009
[37 empty] | 12/17/2025 13:08:11.9330 | 3.9579535 | 799.98975 | 130.78372 | -3.5506697 | 0.40728372
[37 empty] | 12/17/2025 13:08:12.4330 | 3.9553835 | 800.12689 | 131.18372 | -3.5473402 | 0.40804338
[37 empty] | 12/17/2025 13:08:12.9330 | 3.954083 | 800.005 | 131.58371 | -3.5452602 | 0.4088228
[37 empty] | 12/17/2025 13:08:13.4330 | 3.9520662 | 799.91364 | 131.9837 | -3.5427539 | 0.40931231
[37 empty] | 12/17/2025 13:08:13.9330 | 3.9499226 | 800.03552 | 132.38368 | -3.5403841 | 0.40953845
[37 empty] | 12/17/2025 13:08:14.4330 | 3.9473681 | 800.005 | 132.78368 | -3.5373976 | 0.40997043
[37 empty] | 12/17/2025 13:08:14.9330 | 3.9450877 | 800.005 | 133.18365 | -3.5347047 | 0.41038308
[37 empty] | 12/17/2025 13:08:15.4330 | 3.9427576 | 800.005 | 133.58363 | -3.5321164 | 0.41064107
[37 empty] | 12/17/2025 13:08:15.9330 | 3.9409962 | 799.98975 | 133.98361 | -3.5297301 | 0.41126615
[37 empty] | 12/17/2025 13:08:16.4330 | 3.9387331 | 800.03552 | 134.38361 | -3.5268555 | 0.41187775
[37 empty] | 12/17/2025 13:08:16.9330 | 3.9364722 | 800.03546 | 134.78358 | -3.5238383 | 0.4126339
[37 empty] | 12/17/2025 13:08:17.4330 | 3.9352186 | 799.86786 | 135.18358 | -3.5215278 | 0.41369084
[37 empty] | 12/17/2025 13:08:17.9330 | 3.9339287 | 799.95935 | 135.58356 | -3.5191021 | 0.41482663
[37 empty] | 12/17/2025 13:08:18.4330 | 3.931381 | 799.98975 | 135.98355 | -3.5157754 | 0.41560563
[37 empty] | 12/17/2025 13:08:18.9330 | 3.9296479 | 799.91364 | 136.38353 | -3.5137179 | 0.41592994
[37 empty] | 12/17/2025 13:08:19.4330 | 3.9276252 | 799.98975 | 136.78352 | -3.5114536 | 0.41617152
[37 empty] | 12/17/2025 13:08:19.9330 | 3.9255657 | 799.91364 | 137.18352 | -3.5088301 | 0.41673577
[37 empty] | 12/17/2025 13:08:20.4330 | 3.9241579 | 800.005 | 137.58351 | -3.5065484 | 0.41760954
[37 empty] | 12/17/2025 13:08:20.9330 | 3.9220681 | 800.005 | 137.98351 | -3.5033777 | 0.41869056
[37 empty] | 12/17/2025 13:08:21.4330 | 3.9205241 | 800.08118 | 138.3835 | -3.5011766 | 0.41934744
[37 empty] | 12/17/2025 13:08:21.9330 | 3.9188516 | 800.05066 | 138.78349 | -3.4989903 | 0.41986132
[37 empty] | 12/17/2025 13:08:22.4330 | 3.9165463 | 800.09637 | 139.18349 | -3.4962656 | 0.42028078
[37 empty] | 12/17/2025 13:08:22.9330 | 3.9148827 | 799.94409 | 139.58348 | -3.49419 | 0.4206928
[37 empty] | 12/17/2025 13:08:23.4330 | 3.913399 | 800.005 | 139.98347 | -3.4918878 | 0.4215112
[37 empty] | 12/17/2025 13:08:23.9330 | 3.9118924 | 799.86786 | 140.38347 | -3.4896562 | 0.42223629
[37 empty] | 12/17/2025 13:08:24.4330 | 3.90994 | 799.98975 | 140.78346 | -3.4870698 | 0.4228701
[37 empty] | 12/17/2025 13:08:24.9330 | 3.9090111 | 799.95935 | 141.18344 | -3.4853809 | 0.4236303
[37 empty] | 12/17/2025 13:08:25.4330 | 3.9072077 | 800.005 | 141.58344 | -3.482816 | 0.42439172
[37 empty] | 12/17/2025 13:08:25.9330 | 3.9068942 | 799.98975 | 141.98341 | -3.4818125 | 0.42508161
[37 empty] | 12/17/2025 13:08:26.4330 | 3.9048812 | 800.06592 | 142.38342 | -3.4792976 | 0.42558363
[37 empty] | 12/17/2025 13:08:26.9330 | 3.9039042 | 800.17255 | 142.78345 | -3.4777668 | 0.42613748
[37 empty] | 12/17/2025 13:08:27.4330 | 3.902658 | 800.05072 | 143.18346 | -3.4760351 | 0.42662287
[37 empty] | 12/17/2025 13:08:27.9330 | 3.9011915 | 799.95935 | 143.58345 | -3.4740105 | 0.42718095
[37 empty] | 12/17/2025 13:08:28.4330 | 3.9000318 | 799.98975 | 143.98346 | -3.4722829 | 0.42774886
[37 empty] | 12/17/2025 13:08:28.9330 | 3.8984985 | 800.05072 | 144.38345 | -3.4700747 | 0.42842391
[37 empty] | 12/17/2025 13:08:29.4330 | 3.8979216 | 800.12689 | 144.78346 | -3.468622 | 0.42929959
[37 empty] | 12/17/2025 13:08:29.9330 | 3.897155 | 800.03546 | 145.18346 | -3.4670947 | 0.43006048
[37 empty] | 12/17/2025 13:08:30.4330 | 3.8959436 | 799.97455 | 145.58345 | -3.4653478 | 0.43059582
[37 empty] | 12/17/2025 13:08:30.9330 | 3.89464 | 799.98975 | 145.98344 | -3.4636767 | 0.43096322
[37 empty] | 12/17/2025 13:08:31.4330 | 3.8927889 | 799.98975 | 146.38342 | -3.46134 | 0.43144885
[37 empty] | 12/17/2025 13:08:31.9330 | 3.8921163 | 800.005 | 146.7834 | -3.459913 | 0.43220338
[37 empty] | 12/17/2025 13:08:32.4330 | 3.8911977 | 799.91364 | 147.1834 | -3.4581406 | 0.43305701
[37 empty] | 12/17/2025 13:08:32.9330 | 3.8903902 | 800.05072 | 147.58339 | -3.456502 | 0.43388811
[37 empty] | 12/17/2025 13:08:33.4330 | 3.8892593 | 799.92883 | 147.98338 | -3.4548841 | 0.43437532
[37 empty] | 12/17/2025 13:08:33.9330 | 3.8873603 | 800.005 | 148.38336 | -3.452436 | 0.43492442
[37 empty] | 12/17/2025 13:08:34.4330 | 3.8864973 | 800.0202 | 148.78336 | -3.4509497 | 0.43554762
[37 empty] | 12/17/2025 13:08:34.9330 | 3.8849211 | 800.05066 | 149.18335 | -3.4486008 | 0.43632039
[37 empty] | 12/17/2025 13:08:35.4330 | 3.8842366 | 799.86786 | 149.58334 | -3.4472301 | 0.43700647
[37 empty] | 12/17/2025 13:08:35.9330 | 3.8823667 | 800.08118 | 149.98334 | -3.44455 | 0.43781662
[37 empty] | 12/17/2025 13:08:36.4330 | 3.8814678 | 800.03552 | 150.38335 | -3.4427738 | 0.43869391
[37 empty] | 12/17/2025 13:08:36.9330 | 3.8797517 | 800.15735 | 150.78336 | -3.4401419 | 0.43960968
[37 empty] | 12/17/2025 13:08:37.4330 | 3.8789582 | 799.98975 | 151.18335 | -3.4383876 | 0.44057059
[37 empty] | 12/17/2025 13:08:37.9330 | 3.8781052 | 799.98975 | 151.58336 | -3.4366028 | 0.4415023
[37 empty] | 12/17/2025 13:08:38.4330 | 3.8762078 | 800.11157 | 151.98338 | -3.4338269 | 0.44238099
[37 empty] | 12/17/2025 13:08:38.9330 | 3.8753762 | 799.95935 | 152.38339 | -3.4323196 | 0.44305667
[37 empty] | 12/17/2025 13:08:39.4330 | 3.8731418 | 800.18774 | 152.7834 | -3.4296055 | 0.44353616
[37 empty] | 12/17/2025 13:08:39.9330 | 3.8717136 | 799.94403 | 153.18341 | -3.4277318 | 0.44398201
[37 empty] | 12/17/2025 13:08:40.4330 | 3.8694315 | 800.15735 | 153.5834 | -3.4250572 | 0.44437429
[37 empty] | 12/17/2025 13:08:40.9330 | 3.8673542 | 799.94403 | 153.9834 | -3.4225469 | 0.44480735
[37 empty] | 12/17/2025 13:08:41.4330 | 3.8659406 | 799.88318 | 154.38338 | -3.4206886 | 0.44525206
[37 empty] | 12/17/2025 13:08:41.9330 | 3.8643227 | 799.97449 | 154.78339 | -3.4184363 | 0.44588625
[37 empty] | 12/17/2025 13:08:42.4330 | 3.8621888 | 800.05066 | 155.18338 | -3.4156318 | 0.4465571
[37 empty] | 12/17/2025 13:08:42.9330 | 3.8611283 | 799.76129 | 155.58336 | -3.4139011 | 0.44722736
[37 empty] | 12/17/2025 13:08:43.4330 | 3.8589089 | 799.94409 | 155.98335 | -3.4111125 | 0.44779626
[37 empty] | 12/17/2025 13:08:43.9330 | 3.8568714 | 799.88318 | 156.38333 | -3.4082532 | 0.44861823
[37 empty] | 12/17/2025 13:08:44.4330 | 3.8553877 | 799.86786 | 156.78331 | -3.4059703 | 0.44941729
[37 empty] | 12/17/2025 13:08:44.9330 | 3.8535812 | 800.0202 | 157.1833 | -3.4038312 | 0.44974989
[37 empty] | 12/17/2025 13:08:45.4330 | 3.8514655 | 800.08118 | 157.5833 | -3.4014087 | 0.45005685
[37 empty] | 12/17/2025 13:08:45.9330 | 3.8494873 | 799.89832 | 157.98329 | -3.3988779 | 0.45060953
[37 empty] | 12/17/2025 13:08:46.4330 | 3.8475013 | 799.92883 | 158.38329 | -3.3960011 | 0.45150027
[37 empty] | 12/17/2025 13:08:46.9330 | 3.8455811 | 800.08118 | 158.78326 | -3.3931012 | 0.4524799
[37 empty] | 12/17/2025 13:08:47.4330 | 3.844583 | 799.88318 | 159.18326 | -3.3911829 | 0.45340008
[37 empty] | 12/17/2025 13:08:47.9330 | 3.8432853 | 800.18774 | 159.58327 | -3.3891337 | 0.45415163
[37 empty] | 12/17/2025 13:08:48.4330 | 3.8396475 | 800.005 | 159.98325 | -3.3849957 | 0.45465183
[37 empty] | 12/17/2025 13:08:48.9330 | 3.8379848 | 799.85266 | 160.38324 | -3.3827317 | 0.45525306
[37 empty] | 12/17/2025 13:08:49.4330 | 3.8359466 | 799.91364 | 160.78322 | -3.3800845 | 0.45586213
[37 empty] | 12/17/2025 13:08:49.9330 | 3.8334606 | 799.79181 | 161.1832 | -3.3767977 | 0.4566628
[37 empty] | 12/17/2025 13:08:50.4330 | 3.8307123 | 800.05066 | 161.58316 | -3.3734028 | 0.4573096
[37 empty] | 12/17/2025 13:08:50.9330 | 3.8294654 | 800.05066 | 161.98314 | -3.3714986 | 0.45796677
[37 empty] | 12/17/2025 13:08:51.4330 | 3.8255734 | 799.83746 | 162.38312 | -3.3670895 | 0.45848399
[37 empty] | 12/17/2025 13:08:51.9330 | 3.8238826 | 799.94403 | 162.78308 | -3.3646476 | 0.45923483
[37 empty] | 12/17/2025 13:08:52.4330 | 3.8206117 | 799.92883 | 163.18306 | -3.3606274 | 0.45998436
[37 empty] | 12/17/2025 13:08:52.9330 | 3.8182094 | 799.86792 | 163.58302 | -3.3576009 | 0.46060857
[37 empty] | 12/17/2025 13:08:53.4330 | 3.8149707 | 800.02026 | 163.983 | -3.3541133 | 0.46085748
[37 empty] | 12/17/2025 13:08:53.9330 | 3.8107896 | 799.80701 | 164.38297 | -3.3498013 | 0.46098819
[37 empty] | 12/17/2025 13:08:54.4330 | 3.8081686 | 799.97455 | 164.78293 | -3.3469355 | 0.46123314
[37 empty] | 12/17/2025 13:08:54.9330 | 3.8041761 | 799.76129 | 165.18291 | -3.3422685 | 0.46190763
[37 empty] | 12/17/2025 13:08:55.4330 | 3.8020065 | 800.03552 | 165.58289 | -3.3392117 | 0.46279484
[37 empty] | 12/17/2025 13:08:55.9330 | 3.7984896 | 799.94403 | 165.98286 | -3.3350968 | 0.46339265
[37 empty] | 12/17/2025 13:08:56.4330 | 3.7952588 | 799.98975 | 166.38286 | -3.3308697 | 0.46438918
[37 empty] | 12/17/2025 13:08:56.9330 | 3.7923212 | 799.95935 | 166.78285 | -3.3270485 | 0.46527272
[37 empty] | 12/17/2025 13:08:57.4330 | 3.7896416 | 799.98975 | 167.18285 | -3.3236048 | 0.46603689
[37 empty] | 12/17/2025 13:08:57.9330 | 3.7845707 | 800.14203 | 167.58284 | -3.3179367 | 0.46663415
[37 empty] | 12/17/2025 13:08:58.4330 | 3.7824974 | 799.98975 | 167.98282 | -3.3150675 | 0.46742976
[37 empty] | 12/17/2025 13:08:58.9330 | 3.7788448 | 799.94403 | 168.3828 | -3.3103878 | 0.46845701
[37 empty] | 12/17/2025 13:08:59.4330 | 3.7750163 | 800.06592 | 168.78278 | -3.305938 | 0.46907824
[37 empty] | 12/17/2025 13:08:59.9330 | 3.7709515 | 799.92883 | 169.18275 | -3.3014519 | 0.4694995
[37 empty] | 12/17/2025 13:09:00.4330 | 3.7674668 | 799.83746 | 169.58273 | -3.2974365 | 0.47003025
[37 empty] | 12/17/2025 13:09:00.9330 | 3.7630405 | 799.97455 | 169.98273 | -3.2927296 | 0.4703109
[37 empty] | 12/17/2025 13:09:01.4330 | 3.757751 | 799.98975 | 170.38272 | -3.2872336 | 0.4705174
[37 empty] | 12/17/2025 13:09:01.9330 | 3.7535706 | 799.92883 | 170.7827 | -3.2826738 | 0.47089675
[37 empty] | 12/17/2025 13:09:02.4330 | 3.749522 | 799.94403 | 171.18269 | -3.2782848 | 0.47123709
[37 empty] | 12/17/2025 13:09:02.9330 | 3.7441838 | 800.06592 | 171.58269 | -3.2726595 | 0.47152418
[37 empty] | 12/17/2025 13:09:03.4330 | 3.739414 | 800.005 | 171.98267 | -3.2676275 | 0.47178644
[37 empty] | 12/17/2025 13:09:03.9330 | 3.7349422 | 799.97449 | 172.38266 | -3.2628663 | 0.472076
[37 empty] | 12/17/2025 13:09:04.4330 | 3.7297122 | 799.86792 | 172.78264 | -3.257206 | 0.47250637
[37 empty] | 12/17/2025 13:09:04.9330 | 3.7254405 | 799.98975 | 173.18262 | -3.2522352 | 0.4732053
[37 empty] | 12/17/2025 13:09:05.4330 | 3.7207484 | 800.03552 | 173.5826 | -3.2467577 | 0.4739908
[37 empty] | 12/17/2025 13:09:05.9330 | 3.7176049 | 800.08118 | 173.98257 | -3.2431884 | 0.47441658
[37 empty] | 12/17/2025 13:09:06.4330 | 3.7118778 | 799.86786 | 174.38255 | -3.2369597 | 0.47491819
[37 empty] | 12/17/2025 13:09:06.9330 | 3.707339 | 799.74603 | 174.78253 | -3.2319317 | 0.47540745
[37 empty] | 12/17/2025 13:09:07.4330 | 3.7020001 | 799.97449 | 175.18251 | -3.2260711 | 0.47592902
[37 empty] | 12/17/2025 13:09:07.9330 | 3.6982048 | 799.92883 | 175.5825 | -3.2217636 | 0.47644114
[37 empty] | 12/17/2025 13:09:08.4330 | 3.6926937 | 800.005 | 175.9825 | -3.2157426 | 0.47695103
[37 empty] | 12/17/2025 13:09:08.9330 | 3.6884859 | 799.95935 | 176.38249 | -3.2109244 | 0.47756144
[37 empty] | 12/17/2025 13:09:09.4330 | 3.6832368 | 800.0202 | 176.78249 | -3.2053664 | 0.47787043
[37 empty] | 12/17/2025 13:09:09.9330 | 3.6784 | 799.98975 | 177.18248 | -3.2002325 | 0.47816756
[37 empty] | 12/17/2025 13:09:10.4330 | 3.6725998 | 799.88318 | 177.58247 | -3.1937363 | 0.47886336
[37 empty] | 12/17/2025 13:09:10.9330 | 3.6676118 | 799.98975 | 177.98248 | -3.1884468 | 0.47916505
[37 empty] | 12/17/2025 13:09:11.4330 | 3.6639204 | 800.05066 | 178.38248 | -3.184341 | 0.47957951
[37 empty] | 12/17/2025 13:09:11.9330 | 3.6577077 | 799.94403 | 178.78246 | -3.1773808 | 0.48032689
[37 empty] | 12/17/2025 13:09:12.4330 | 3.6537187 | 799.95935 | 179.18242 | -3.172787 | 0.48093185
[37 empty] | 12/17/2025 13:09:12.9330 | 3.6493249 | 800.12683 | 179.5824 | -3.1678238 | 0.48150119
[37 empty] | 12/17/2025 13:09:13.4330 | 3.6424761 | 799.94403 | 179.98238 | -3.1604476 | 0.48202839
[37 empty] | 12/17/2025 13:09:13.9330 | 3.6367452 | 799.91364 | 180.38234 | -3.1543074 | 0.48243776
[37 empty] | 12/17/2025 13:09:14.4330 | 3.6321826 | 799.86786 | 180.7823 | -3.1491063 | 0.48307642
[37 empty] | 12/17/2025 13:09:14.9330 | 3.6277606 | 799.8222 | 181.18228 | -3.1439905 | 0.48377019
[37 empty] | 12/17/2025 13:09:15.4330 | 3.6215444 | 799.94403 | 181.58226 | -3.1372652 | 0.48427919
[37 empty] | 12/17/2025 13:09:15.9330 | 3.6165981 | 799.92889 | 181.98222 | -3.1321039 | 0.48449421
[37 empty] | 12/17/2025 13:09:16.4330 | 3.6116958 | 800.05072 | 182.3822 | -3.1269855 | 0.48471022
[37 empty] | 12/17/2025 13:09:16.9330 | 3.606292 | 799.97449 | 182.7822 | -3.1211479 | 0.48514417
[37 empty] | 12/17/2025 13:09:17.4330 | 3.6000757 | 800.08118 | 183.18219 | -3.1144142 | 0.48566139
[37 empty] | 12/17/2025 13:09:17.9330 | 3.5955074 | 799.91364 | 183.58218 | -3.1094997 | 0.48600778
[37 empty] | 12/17/2025 13:09:18.4330 | 3.5903711 | 799.89832 | 183.98216 | -3.1040115 | 0.48635969
[37 empty] | 12/17/2025 13:09:18.9330 | 3.5863101 | 799.88318 | 184.38217 | -3.0996795 | 0.48663074
[37 empty] | 12/17/2025 13:09:19.4330 | 3.5810471 | 800.08118 | 184.78217 | -3.0938632 | 0.48718372
[37 empty] | 12/17/2025 13:09:19.9330 | 3.5762484 | 799.89838 | 185.18217 | -3.0883615 | 0.48788688
[37 empty] | 12/17/2025 13:09:20.4330 | 3.572098 | 800.02026 | 185.58218 | -3.0834439 | 0.48865414
[37 empty] | 12/17/2025 13:09:20.9330 | 3.5673888 | 799.95935 | 185.98219 | -3.0779161 | 0.48947257
[37 empty] | 12/17/2025 13:09:21.4330 | 3.5621848 | 799.97455 | 186.3822 | -3.0720334 | 0.49015129
[37 empty] | 12/17/2025 13:09:21.9330 | 3.5588799 | 799.88318 | 186.78221 | -3.0683618 | 0.49051818
[37 empty] | 12/17/2025 13:09:22.4330 | 3.5528164 | 799.98975 | 187.18222 | -3.0616875 | 0.49112898
[37 empty] | 12/17/2025 13:09:22.9330 | 3.5481677 | 799.83746 | 187.58221 | -3.056458 | 0.49170959
[37 empty] | 12/17/2025 13:09:23.4330 | 3.54386 | 800.11157 | 187.98221 | -3.0516074 | 0.4922525
[37 empty] | 12/17/2025 13:09:23.9330 | 3.5389881 | 799.88318 | 188.3822 | -3.0460029 | 0.49298513
[37 empty] | 12/17/2025 13:09:24.4330 | 3.5351386 | 799.86786 | 188.78221 | -3.0414205 | 0.49371815
[37 empty] | 12/17/2025 13:09:24.9330 | 3.5312579 | 800.12689 | 189.18221 | -3.0369184 | 0.49433938
[37 empty] | 12/17/2025 13:09:25.4330 | 3.5272007 | 800.05072 | 189.5822 | -3.0324812 | 0.49471942
[37 empty] | 12/17/2025 13:09:25.9330 | 3.5216122 | 800.09637 | 189.98221 | -3.026258 | 0.49535412
[37 empty] | 12/17/2025 13:09:26.4330 | 3.5177534 | 800.09637 | 190.38219 | -3.0218139 | 0.49593952
[37 empty] | 12/17/2025 13:09:26.9330 | 3.5139091 | 800.005 | 190.78218 | -3.0175898 | 0.4963192
[37 empty] | 12/17/2025 13:09:27.4330 | 3.5089252 | 800.03552 | 191.18217 | -3.0123169 | 0.49660832
[37 empty] | 12/17/2025 13:09:27.9330 | 3.5052865 | 800.06592 | 191.58217 | -3.0083406 | 0.49694592
[37 empty] | 12/17/2025 13:09:28.4330 | 3.5000553 | 800.005 | 191.98216 | -3.0027156 | 0.49733967
[37 empty] | 12/17/2025 13:09:28.9330 | 3.4967146 | 800.06592 | 192.38216 | -2.9988866 | 0.4978281
[37 empty] | 12/17/2025 13:09:29.4330 | 3.4924445 | 800.15729 | 192.78215 | -2.9941208 | 0.4983238
[37 empty] | 12/17/2025 13:09:29.9330 | 3.4883411 | 799.85266 | 193.18216 | -2.9895222 | 0.49881878
[37 empty] | 12/17/2025 13:09:30.4330 | 3.4848056 | 799.97449 | 193.58215 | -2.9852235 | 0.49958211
[37 empty] | 12/17/2025 13:09:30.9330 | 3.4813495 | 800.15735 | 193.98215 | -2.9809892 | 0.50036013
[37 empty] | 12/17/2025 13:09:31.4330 | 3.4770086 | 800.03546 | 194.38214 | -2.9760675 | 0.50094104
[37 empty] | 12/17/2025 13:09:31.9330 | 3.4736662 | 800.06592 | 194.78214 | -2.9721968 | 0.50146925
[37 empty] | 12/17/2025 13:09:32.4330 | 3.4693093 | 800.06592 | 195.18213 | -2.9675586 | 0.50175071
[37 empty] | 12/17/2025 13:09:32.9330 | 3.4652014 | 799.85266 | 195.58211 | -2.963028 | 0.50217354
[37 empty] | 12/17/2025 13:09:33.4330 | 3.4622512 | 800.12683 | 195.9821 | -2.9596586 | 0.5025925
[37 empty] | 12/17/2025 13:09:33.9330 | 3.458261 | 799.89838 | 196.3821 | -2.9550917 | 0.5031693
[37 empty] | 12/17/2025 13:09:34.4330 | 3.4539075 | 799.92883 | 196.78209 | -2.9499466 | 0.50396079
[37 empty] | 12/17/2025 13:09:34.9330 | 3.4496999 | 800.09637 | 197.18208 | -2.944905 | 0.5047949
[37 empty] | 12/17/2025 13:09:35.4330 | 3.4475839 | 799.82214 | 197.58209 | -2.9421883 | 0.50539565
[37 empty] | 12/17/2025 13:09:35.9330 | 3.4445424 | 799.86786 | 197.98209 | -2.938705 | 0.50583756
[37 empty] | 12/17/2025 13:09:36.4330 | 3.4407098 | 799.97455 | 198.3821 | -2.9344542 | 0.50625557
[37 empty] | 12/17/2025 13:09:36.9330 | 3.4383774 | 800.05072 | 198.7821 | -2.9312861 | 0.50709128
[37 empty] | 12/17/2025 13:09:37.4330 | 3.4348466 | 800.12689 | 199.18213 | -2.9268336 | 0.50801307
[37 empty] | 12/17/2025 13:09:37.9330 | 3.4316025 | 799.8222 | 199.58214 | -2.9230986 | 0.50850385
[37 empty] | 12/17/2025 13:09:38.4330 | 3.4289799 | 800.05072 | 199.98213 | -2.9201202 | 0.50885963
[37 empty] | 12/17/2025 13:09:38.9330 | 3.4267051 | 800.11163 | 200.38213 | -2.9172156 | 0.50948954
[37 empty] | 12/17/2025 13:09:39.4330 | 3.4249992 | 799.88318 | 200.78214 | -2.9148412 | 0.51015818
[37 empty] | 12/17/2025 13:09:39.9330 | 3.4211891 | 799.80701 | 201.18213 | -2.910558 | 0.51063102
[37 empty] | 12/17/2025 13:09:40.4330 | 3.4194303 | 800.05066 | 201.58212 | -2.9082878 | 0.51114261
[37 empty] | 12/17/2025 13:09:40.9330 | 3.4160233 | 800.05072 | 201.98213 | -2.9045265 | 0.51149678
[37 empty] | 12/17/2025 13:09:41.4330 | 3.4133303 | 800.12683 | 202.38214 | -2.9014769 | 0.51185346
[37 empty] | 12/17/2025 13:09:41.9330 | 3.4115579 | 800.12689 | 202.78214 | -2.8991523 | 0.51240557
[37 empty] | 12/17/2025 13:09:42.4330 | 3.4091411 | 799.88318 | 203.18213 | -2.8962462 | 0.51289499
[37 empty] | 12/17/2025 13:09:42.9330 | 3.4072375 | 799.95935 | 203.58214 | -2.8937435 | 0.5134939
[37 empty] | 12/17/2025 13:09:43.4330 | 3.404856 | 800.005 | 203.98215 | -2.8909605 | 0.51389557
[37 empty] | 12/17/2025 13:09:43.9330 | 3.4024184 | 800.005 | 204.38216 | -2.8880088 | 0.5144096
[37 empty] | 12/17/2025 13:09:44.4330 | 3.4010434 | 799.94403 | 204.78215 | -2.8861759 | 0.5148676
[37 empty] | 12/17/2025 13:09:44.9330 | 3.3987103 | 800.32489 | 205.18216 | -2.8835671 | 0.51514316
[37 empty] | 12/17/2025 13:09:45.4330 | 3.3965154 | 800.09637 | 205.58217 | -2.8810465 | 0.51546878
[37 empty] | 12/17/2025 13:09:45.9330 | 3.394753 | 800.20306 | 205.98216 | -2.8790205 | 0.51573265
[37 empty] | 12/17/2025 13:09:46.4330 | 3.3930664 | 800.06592 | 206.38217 | -2.8771639 | 0.51590252
[37 empty] | 12/17/2025 13:09:46.9330 | 3.3905668 | 799.83746 | 206.78217 | -2.8744745 | 0.51609242
[37 empty] | 12/17/2025 13:09:47.4330 | 3.3887062 | 799.95929 | 207.18217 | -2.8723056 | 0.51640052
[37 empty] | 12/17/2025 13:09:47.9330 | 3.3872087 | 800.09637 | 207.58217 | -2.8706129 | 0.51659578
[37 empty] | 12/17/2025 13:09:48.4330 | 3.385293 | 799.95935 | 207.98216 | -2.8684294 | 0.51686347
[37 empty] | 12/17/2025 13:09:48.9330 | 3.383651 | 800.08118 | 208.38217 | -2.866308 | 0.51734304
[37 empty] | 12/17/2025 13:09:49.4330 | 3.3827238 | 799.92883 | 208.78218 | -2.8649595 | 0.51776439
[37 empty] | 12/17/2025 13:09:49.9330 | 3.381145 | 800.09637 | 209.18217 | -2.8629327 | 0.51821232
[37 empty] | 12/17/2025 13:09:50.4330 | 3.3798676 | 800.05066 | 209.58218 | -2.8607652 | 0.51910228
[37 empty] | 12/17/2025 13:09:50.9330 | 3.3791344 | 799.95935 | 209.98221 | -2.8592665 | 0.5198679
[37 empty] | 12/17/2025 13:09:51.4330 | 3.3780992 | 800.15729 | 210.38222 | -2.8579206 | 0.5201785
[37 empty] | 12/17/2025 13:09:51.9330 | 3.3768578 | 799.98975 | 210.78223 | -2.8563013 | 0.52055633
[37 empty] | 12/17/2025 13:09:52.4330 | 3.3754916 | 800.005 | 211.18224 | -2.8545666 | 0.52092493
[37 empty] | 12/17/2025 13:09:52.9330 | 3.3737562 | 800.11163 | 211.58221 | -2.8526008 | 0.52115536
[37 empty] | 12/17/2025 13:09:53.4330 | 3.3721383 | 800.23346 | 211.98222 | -2.850929 | 0.52120918
[37 empty] | 12/17/2025 13:09:53.9330 | 3.3715234 | 800.005 | 212.38223 | -2.8502276 | 0.52129579
[37 empty] | 12/17/2025 13:09:54.4330 | 3.3702302 | 799.94403 | 212.78224 | -2.8485937 | 0.52163649
[37 empty] | 12/17/2025 13:09:54.9330 | 3.3691313 | 799.92883 | 213.18225 | -2.847095 | 0.52203631
[37 empty] | 12/17/2025 13:09:55.4330 | 3.3673158 | 799.98975 | 213.58226 | -2.8448377 | 0.5224781
[37 empty] | 12/17/2025 13:09:55.9330 | 3.3663592 | 799.86786 | 213.98225 | -2.843483 | 0.5228762
[37 empty] | 12/17/2025 13:09:56.4330 | 3.3648932 | 799.95929 | 214.38225 | -2.8416195 | 0.52327371
[37 empty] | 12/17/2025 13:09:56.9330 | 3.3638716 | 800.0202 | 214.78226 | -2.8405032 | 0.5233683
[37 empty] | 12/17/2025 13:09:57.4330 | 3.3631182 | 800.09637 | 215.18227 | -2.8395503 | 0.52356786
[37 empty] | 12/17/2025 13:09:57.9330 | 3.361728 | 800.17255 | 215.58228 | -2.8378832 | 0.52384466
[37 empty] | 12/17/2025 13:09:58.4330 | 3.3606148 | 800.02026 | 215.98228 | -2.8362925 | 0.52432233
[37 empty] | 12/17/2025 13:09:58.9330 | 3.3596101 | 800.11163 | 216.38229 | -2.8346734 | 0.52493668
[37 empty] | 12/17/2025 13:09:59.4330 | 3.3588593 | 800.08118 | 216.7823 | -2.8332675 | 0.52559179
[37 empty] | 12/17/2025 13:09:59.9330 | 3.3580692 | 799.95935 | 217.18231 | -2.8318577 | 0.5262115
[37 empty] | 12/17/2025 13:10:00.4330 | 3.3569961 | 800.08118 | 217.58231 | -2.8303771 | 0.52661884
[37 empty] | 12/17/2025 13:10:00.9330 | 3.3558102 | 800.08112 | 217.9823 | -2.8288269 | 0.5269832
[37 empty] | 12/17/2025 13:10:01.4330 | 3.3543816 | 800.0202 | 218.38228 | -2.8269246 | 0.527457
[37 empty] | 12/17/2025 13:10:01.9330 | 3.3539319 | 800.03552 | 218.78227 | -2.8258398 | 0.52809215
[37 empty] | 12/17/2025 13:10:02.4330 | 3.3534019 | 800.03546 | 219.18227 | -2.8244474 | 0.52895451
[37 empty] | 12/17/2025 13:10:02.9330 | 3.3521049 | 800.08118 | 219.58226 | -2.8224301 | 0.52967471
[37 empty] | 12/17/2025 13:10:03.4330 | 3.3508768 | 799.95935 | 219.98227 | -2.8203616 | 0.53051531
[37 empty] | 12/17/2025 13:10:03.9330 | 3.3507574 | 799.98975 | 220.38226 | -2.819164 | 0.53159326
[37 empty] | 12/17/2025 13:10:04.4330 | 3.3505368 | 799.98975 | 220.78226 | -2.8179498 | 0.53258711
[37 empty] | 12/17/2025 13:10:04.9330 | 3.3505936 | 799.95935 | 221.18225 | -2.8169887 | 0.53360492
[37 empty] | 12/17/2025 13:10:05.4330 | 3.3504198 | 799.95929 | 221.58226 | -2.8158896 | 0.53453016
[37 empty] | 12/17/2025 13:10:05.9330 | 3.3493757 | 799.94403 | 221.98227 | -2.8142326 | 0.53514302
[37 empty] | 12/17/2025 13:10:06.4330 | 3.3484011 | 800.203 | 222.38229 | -2.8127677 | 0.53563327
[37 empty] | 12/17/2025 13:10:06.9330 | 3.3483858 | 800.08118 | 222.78232 | -2.8122411 | 0.53614461
[37 empty] | 12/17/2025 13:10:07.4330 | 3.3475559 | 800.09637 | 223.18234 | -2.8108904 | 0.53666544
[37 empty] | 12/17/2025 13:10:07.9330 | 3.3461142 | 800.02026 | 223.58237 | -2.8091877 | 0.53692645
[37 empty] | 12/17/2025 13:10:08.4330 | 3.3450975 | 799.97449 | 223.98239 | -2.8080187 | 0.53707898
[37 empty] | 12/17/2025 13:10:08.9330 | 3.3442879 | 800.05066 | 224.38242 | -2.8071606 | 0.53712726
[37 empty] | 12/17/2025 13:10:09.4330 | 3.3423874 | 800.03546 | 224.78246 | -2.8053257 | 0.53706169
[37 empty] | 12/17/2025 13:10:09.9330 | 3.3413343 | 799.98975 | 225.18248 | -2.8041041 | 0.53723025
[37 empty] | 12/17/2025 13:10:10.4330 | 3.3404388 | 800.05066 | 225.58249 | -2.8030095 | 0.53742939
[37 empty] | 12/17/2025 13:10:10.9330 | 3.339437 | 800.08118 | 225.9825 | -2.8019004 | 0.5375365
[37 empty] | 12/17/2025 13:10:11.4330 | 3.3384888 | 799.95929 | 226.38252 | -2.8007331 | 0.53775567
[37 empty] | 12/17/2025 13:10:11.9330 | 3.3380589 | 800.09637 | 226.78253 | -2.7997031 | 0.53835589
[37 empty] | 12/17/2025 13:10:12.4330 | 3.3378606 | 800.02026 | 227.18253 | -2.7989252 | 0.53893548
[37 empty] | 12/17/2025 13:10:12.9330 | 3.3372774 | 800.27917 | 227.58253 | -2.7980447 | 0.53923273
[37 empty] | 12/17/2025 13:10:13.4330 | 3.3364511 | 799.91364 | 227.98254 | -2.7970576 | 0.53939348
[37 empty] | 12/17/2025 13:10:13.9330 | 3.3353519 | 800.06592 | 228.38255 | -2.7956827 | 0.53966922
[37 empty] | 12/17/2025 13:10:14.4330 | 3.3347006 | 799.89832 | 228.78255 | -2.794724 | 0.5399766
[37 empty] | 12/17/2025 13:10:14.9330 | 3.3343415 | 800.11157 | 229.18256 | -2.7941978 | 0.54014373
[37 empty] | 12/17/2025 13:10:15.4330 | 3.3336451 | 800.0202 | 229.58257 | -2.7931681 | 0.5404771
[37 empty] | 12/17/2025 13:10:15.9330 | 3.3331351 | 799.85266 | 229.98256 | -2.79233 | 0.5408051
[37 empty] | 12/17/2025 13:10:16.4330 | 3.333205 | 800.17261 | 230.38255 | -2.7917266 | 0.5414784
[37 empty] | 12/17/2025 13:10:16.9330 | 3.3325808 | 800.08118 | 230.78255 | -2.7905715 | 0.54200929
[37 empty] | 12/17/2025 13:10:17.4330 | 3.3322148 | 800.12689 | 231.18254 | -2.7898185 | 0.54239631
[37 empty] | 12/17/2025 13:10:17.9330 | 3.3312838 | 800.11157 | 231.58255 | -2.7888098 | 0.54247403
[37 empty] | 12/17/2025 13:10:18.4330 | 3.3304319 | 799.98975 | 231.98253 | -2.7879758 | 0.54245609
[37 empty] | 12/17/2025 13:10:18.9330 | 3.3297448 | 799.71558 | 232.38251 | -2.7872627 | 0.54248214
[37 empty] | 12/17/2025 13:10:19.4330 | 3.329345 | 799.88318 | 232.78249 | -2.7867568 | 0.54258829
[37 empty] | 12/17/2025 13:10:19.9330 | 3.3286421 | 800.11157 | 233.18246 | -2.7855966 | 0.54304558
[37 empty] | 12/17/2025 13:10:20.4330 | 3.3288283 | 799.76129 | 233.58244 | -2.7850363 | 0.54379213
[37 empty] | 12/17/2025 13:10:20.9330 | 3.3287959 | 800.17255 | 233.98244 | -2.7841437 | 0.54465216
[37 empty] | 12/17/2025 13:10:21.4330 | 3.3285365 | 800.0202 | 234.38243 | -2.7835467 | 0.54498976
[37 empty] | 12/17/2025 13:10:21.9330 | 3.3278961 | 800.12683 | 234.78244 | -2.7826982 | 0.54519802
[37 empty] | 12/17/2025 13:10:22.4330 | 3.3276906 | 799.89838 | 235.18243 | -2.7820396 | 0.54565096
[37 empty] | 12/17/2025 13:10:22.9330 | 3.325922 | 799.98975 | 235.58243 | -2.7797666 | 0.54615545
[37 empty] | 12/17/2025 13:10:23.4330 | 3.3286402 | 800.05066 | 235.98241 | -2.7819481 | 0.54669207
[37 empty] | 12/17/2025 13:10:23.9330 | 3.3469994 | 799.91364 | 236.3824 | -2.7998281 | 0.54717135
[37 empty] | 12/17/2025 13:10:24.4330 | 3.3771863 | 799.88312 | 236.78238 | -2.8294089 | 0.54777747
[37 empty] | 12/17/2025 13:10:24.9330 | 3.4102216 | 800.06592 | 237.18237 | -2.8617363 | 0.54848522
[37 empty] | 12/17/2025 13:10:25.4330 | 3.4395411 | 800.08118 | 237.58235 | -2.8906879 | 0.54885316
[37 empty] | 12/17/2025 13:10:25.9330 | 3.4641972 | 799.98975 | 237.98235 | -2.9149954 | 0.54920179
[37 empty] | 12/17/2025 13:10:26.4330 | 3.4852433 | 799.85266 | 238.38232 | -2.9356606 | 0.5495826
[37 empty] | 12/17/2025 13:10:26.9330 | 3.5033357 | 799.98975 | 238.78232 | -2.9536834 | 0.5496524
[37 empty] | 12/17/2025 13:10:27.4330 | 3.5191507 | 800.005 | 239.18231 | -2.9692726 | 0.54987806
[37 empty] | 12/17/2025 13:10:27.9330 | 3.5328712 | 799.97449 | 239.58231 | -2.9826808 | 0.55019045
[37 empty] | 12/17/2025 13:10:28.4330 | 3.5441415 | 800.20306 | 239.98232 | -2.9937177 | 0.55042386
[37 empty] | 12/17/2025 13:10:28.9330 | 3.5537369 | 799.98975 | 240.38231 | -3.0028739 | 0.55086297
[37 empty] | 12/17/2025 13:10:29.4330 | 3.5604362 | 799.86786 | 240.78232 | -3.0093629 | 0.55107337
[37 empty] | 12/17/2025 13:10:29.9330 | 3.5664103 | 800.005 | 241.18231 | -3.0150282 | 0.55138201
[37 empty] | 12/17/2025 13:10:30.4330 | 3.5697899 | 799.97455 | 241.58231 | -3.0180426 | 0.55174726
[37 empty] | 12/17/2025 13:10:30.9330 | 3.5726728 | 800.08118 | 241.98232 | -3.0204113 | 0.55226165
[37 empty] | 12/17/2025 13:10:31.4330 | 3.5742009 | 800.14209 | 242.38232 | -3.0215063 | 0.5526945
[37 empty] | 12/17/2025 13:10:31.9330 | 3.574333 | 799.95935 | 242.78232 | -3.0213327 | 0.55300015
[37 empty] | 12/17/2025 13:10:32.4330 | 3.5738897 | 799.98975 | 243.1823 | -3.0205488 | 0.55334085
[37 empty] | 12/17/2025 13:10:32.9330 | 3.5724368 | 799.94403 | 243.58228 | -3.0187876 | 0.55364907
[37 empty] | 12/17/2025 13:10:33.4330 | 3.57039 | 799.73083 | 243.98227 | -3.0164537 | 0.5539363
[37 empty] | 12/17/2025 13:10:33.9330 | 3.5678871 | 800.005 | 244.38225 | -3.0134027 | 0.55448431
[37 empty] | 12/17/2025 13:10:34.4330 | 3.5644705 | 800.11163 | 244.78223 | -3.0096211 | 0.55484939
[37 empty] | 12/17/2025 13:10:34.9330 | 3.5610363 | 799.83746 | 245.18221 | -3.005794 | 0.55524224
[37 empty] | 12/17/2025 13:10:35.4330 | 3.5561948 | 800.08118 | 245.58218 | -3.0005963 | 0.55559862
[37 empty] | 12/17/2025 13:10:35.9330 | 3.551476 | 800.06592 | 245.98218 | -2.9955685 | 0.55590749
[37 empty] | 12/17/2025 13:10:36.4330 | 3.5468483 | 800.18774 | 246.38216 | -2.9909685 | 0.55587989
[37 empty] | 12/17/2025 13:10:36.9330 | 3.5410175 | 799.94409 | 246.78217 | -2.9850185 | 0.55599898
[37 empty] | 12/17/2025 13:10:37.4330 | 3.5359354 | 800.17255 | 247.18214 | -2.9795725 | 0.55636287
[37 empty] | 12/17/2025 13:10:37.9330 | 3.5300908 | 799.94403 | 247.58214 | -2.9735708 | 0.55652004
[37 empty] | 12/17/2025 13:10:38.4330 | 3.5243676 | 799.98975 | 247.98213 | -2.9677291 | 0.55663854
[37 empty] | 12/17/2025 13:10:38.9330 | 3.5185246 | 799.92883 | 248.38213 | -2.9618475 | 0.55667716
[37 empty] | 12/17/2025 13:10:39.4330 | 3.5128279 | 800.0202 | 248.78212 | -2.9561167 | 0.5567112
[37 empty] | 12/17/2025 13:10:39.9330 | 3.5069361 | 799.97455 | 249.1821 | -2.9501588 | 0.55677718
[37 empty] | 12/17/2025 13:10:40.4330 | 3.5011981 | 799.88318 | 249.58206 | -2.9443238 | 0.55687433
[37 empty] | 12/17/2025 13:10:40.9330 | 3.4958835 | 799.92883 | 249.98203 | -2.9388494 | 0.55703408
[37 empty] | 12/17/2025 13:10:41.4330 | 3.4903779 | 800.0202 | 250.382 | -2.9332118 | 0.5571661
[37 empty] | 12/17/2025 13:10:41.9330 | 3.4852307 | 800.06592 | 250.78198 | -2.9278932 | 0.55733758
[37 empty] | 12/17/2025 13:10:42.4330 | 3.4802272 | 800.09637 | 251.18196 | -2.922605 | 0.55762219
[37 empty] | 12/17/2025 13:10:42.9330 | 3.4754267 | 799.98975 | 251.58195 | -2.9176004 | 0.55782628
[37 empty] | 12/17/2025 13:10:43.4330 | 3.4705243 | 799.97455 | 251.98193 | -2.9125216 | 0.55800271
[37 empty] | 12/17/2025 13:10:43.9330 | 3.4654303 | 799.97455 | 252.38193 | -2.9073608 | 0.55806935
[37 empty] | 12/17/2025 13:10:44.4330 | 3.460372 | 800.06592 | 252.78192 | -2.9022722 | 0.55809975
[37 empty] | 12/17/2025 13:10:44.9330 | 3.4557445 | 799.94409 | 253.18192 | -2.8975792 | 0.55816531
[37 empty] | 12/17/2025 13:10:45.4330 | 3.4507267 | 799.79175 | 253.58188 | -2.8923886 | 0.55833822
[37 empty] | 12/17/2025 13:10:45.9330 | 3.4461212 | 799.92883 | 253.98186 | -2.8876619 | 0.55845916
[37 empty] | 12/17/2025 13:10:46.4330 | 3.4416196 | 799.97455 | 254.38184 | -2.8830531 | 0.55856651
[37 empty] | 12/17/2025 13:10:46.9330 | 3.4367628 | 799.94403 | 254.7818 | -2.8779802 | 0.55878252
[37 empty] | 12/17/2025 13:10:47.4330 | 3.4322639 | 799.89832 | 255.18178 | -2.8729534 | 0.55931032
[37 empty] | 12/17/2025 13:10:47.9330 | 3.4285598 | 799.79175 | 255.58176 | -2.8688078 | 0.55975205
[37 empty] | 12/17/2025 13:10:48.4330 | 3.4240148 | 799.95929 | 255.98174 | -2.8638546 | 0.5601601
[37 empty] | 12/17/2025 13:10:48.9330 | 3.4200728 | 799.94403 | 256.38171 | -2.8595912 | 0.56048161
[37 empty] | 12/17/2025 13:10:49.4330 | 3.416038 | 799.91364 | 256.78168 | -2.8552966 | 0.56074148
[37 empty] | 12/17/2025 13:10:49.9330 | 3.4121399 | 799.95929 | 257.18167 | -2.8509927 | 0.56114709
[37 empty] | 12/17/2025 13:10:50.4330 | 3.4080274 | 800.03546 | 257.58167 | -2.846638 | 0.56138951
[37 empty] | 12/17/2025 13:10:50.9330 | 3.4042511 | 799.89838 | 257.98166 | -2.842922 | 0.56132925
[37 empty] | 12/17/2025 13:10:51.4330 | 3.4002502 | 799.91364 | 258.38168 | -2.8389721 | 0.56127816
[37 empty] | 12/17/2025 13:10:51.9330 | 3.3967824 | 800.05066 | 258.78171 | -2.8351669 | 0.56161553
[37 empty] | 12/17/2025 13:10:52.4330 | 3.3934205 | 800.08118 | 259.1817 | -2.8315604 | 0.56186014
[37 empty] | 12/17/2025 13:10:52.9330 | 3.3900676 | 799.95935 | 259.5817 | -2.828114 | 0.5619536
[37 empty] | 12/17/2025 13:10:53.4330 | 3.3870177 | 800.15735 | 259.98169 | -2.8249125 | 0.5621053
[37 empty] | 12/17/2025 13:10:53.9330 | 3.3842587 | 800.14209 | 260.38171 | -2.8218787 | 0.56238008
[37 empty] | 12/17/2025 13:10:54.4330 | 3.3812881 | 800.03546 | 260.78168 | -2.8187242 | 0.56256378
[37 empty] | 12/17/2025 13:10:54.9330 | 3.3784575 | 800.03546 | 261.18167 | -2.8156559 | 0.56280154
[37 empty] | 12/17/2025 13:10:55.4330 | 3.3762436 | 799.89832 | 261.58167 | -2.8131938 | 0.56304991
[37 empty] | 12/17/2025 13:10:55.9330 | 3.3737288 | 799.89832 | 261.98166 | -2.8102827 | 0.56344604
[37 empty] | 12/17/2025 13:10:56.4330 | 3.3718846 | 799.97449 | 262.38165 | -2.8079529 | 0.56393164
[37 empty] | 12/17/2025 13:10:56.9330 | 3.3697238 | 799.92883 | 262.78165 | -2.8053584 | 0.56436539
[37 empty] | 12/17/2025 13:10:57.4330 | 3.3681133 | 800.14209 | 263.18167 | -2.8033509 | 0.56476241
[37 empty] | 12/17/2025 13:10:57.9330 | 3.3661776 | 800.11157 | 263.58167 | -2.8009224 | 0.56525505
[37 empty] | 12/17/2025 13:10:58.4330 | 3.3643281 | 800.005 | 263.98169 | -2.7989347 | 0.56539339
[37 empty] | 12/17/2025 13:10:58.9330 | 3.3626776 | 800.06592 | 264.38165 | -2.7973335 | 0.56534398
[37 empty] | 12/17/2025 13:10:59.4330 | 3.360733 | 799.89838 | 264.78165 | -2.795506 | 0.56522715
[37 empty] | 12/17/2025 13:10:59.9330 | 3.3591638 | 799.86792 | 265.18164 | -2.7939889 | 0.56517476
[37 empty] | 12/17/2025 13:11:00.4330 | 3.3575101 | 800.11157 | 265.5816 | -2.7923512 | 0.56515896
[37 empty] | 12/17/2025 13:11:00.9330 | 3.3563602 | 800.005 | 265.9816 | -2.7911546 | 0.56520551
[37 empty] | 12/17/2025 13:11:01.4330 | 3.3552997 | 799.86786 | 266.38159 | -2.7899935 | 0.56530619
[37 empty] | 12/17/2025 13:11:01.9330 | 3.3539674 | 800.06592 | 266.78159 | -2.7886171 | 0.56535029
[37 empty] | 12/17/2025 13:11:02.4330 | 3.3529487 | 799.83746 | 267.18155 | -2.7872753 | 0.56567347
[37 empty] | 12/17/2025 13:11:02.9330 | 3.352145 | 800.11157 | 267.58154 | -2.7862406 | 0.56590432
[37 empty] | 12/17/2025 13:11:03.4330 | 3.3514383 | 799.86786 | 267.98154 | -2.7852352 | 0.56620306
[37 empty] | 12/17/2025 13:11:03.9330 | 3.3505201 | 800.11157 | 268.3815 | -2.7843025 | 0.56621772
[37 empty] | 12/17/2025 13:11:04.4330 | 3.3496389 | 799.82214 | 268.78149 | -2.7832589 | 0.56638008
[37 empty] | 12/17/2025 13:11:04.9330 | 3.3487306 | 799.95935 | 269.18149 | -2.7821209 | 0.56660956
[37 empty] | 12/17/2025 13:11:05.4330 | 3.3480463 | 800.03546 | 269.58148 | -2.7813663 | 0.56667984
[37 empty] | 12/17/2025 13:11:05.9330 | 3.3471944 | 800.06592 | 269.98148 | -2.7803617 | 0.56683272
[37 empty] | 12/17/2025 13:11:06.4330 | 3.3465314 | 800.005 | 270.38147 | -2.7795191 | 0.56701219
[37 empty] | 12/17/2025 13:11:06.9330 | 3.3457644 | 799.91364 | 270.78149 | -2.7789128 | 0.56685156
[37 empty] | 12/17/2025 13:11:07.4330 | 3.3447008 | 799.97449 | 271.18149 | -2.7781057 | 0.56659514
[37 empty] | 12/17/2025 13:11:07.9330 | 3.3437982 | 800.12683 | 271.58148 | -2.7771244 | 0.5666737
[37 empty] | 12/17/2025 13:11:08.4330 | 3.3436644 | 799.88318 | 271.98148 | -2.7766554 | 0.56700891
[37 empty] | 12/17/2025 13:11:08.9330 | 3.3434241 | 799.92883 | 272.3815 | -2.7761075 | 0.56731653
[37 empty] | 12/17/2025 13:11:09.4330 | 3.3426776 | 799.94403 | 272.78149 | -2.7755268 | 0.56715089
[37 empty] | 12/17/2025 13:11:09.9330 | 3.3416967 | 799.86786 | 273.18152 | -2.7746623 | 0.56703436
[37 empty] | 12/17/2025 13:11:10.4330 | 3.3411055 | 800.09637 | 273.58151 | -2.7740974 | 0.56700808
[37 empty] | 12/17/2025 13:11:10.9330 | 3.3405004 | 799.83746 | 273.98151 | -2.7736421 | 0.56685823
[37 empty] | 12/17/2025 13:11:11.4330 | 3.3399558 | 799.97455 | 274.3815 | -2.7731428 | 0.56681293
[37 empty] | 12/17/2025 13:11:11.9330 | 3.3395519 | 799.98975 | 274.78152 | -2.7727146 | 0.56683725
[37 empty] | 12/17/2025 13:11:12.4330 | 3.3388917 | 799.92883 | 275.18152 | -2.7722867 | 0.56660503
[37 empty] | 12/17/2025 13:11:12.9330 | 3.3381286 | 800.05066 | 275.58151 | -2.7719131 | 0.56621563
[37 empty] | 12/17/2025 13:11:13.4330 | 3.3373396 | 799.94403 | 275.98151 | -2.771451 | 0.56588864
[37 empty] | 12/17/2025 13:11:13.9330 | 3.3370292 | 800.06592 | 276.3815 | -2.7710874 | 0.56594187
[37 empty] | 12/17/2025 13:11:14.4330 | 3.336678 | 800.06592 | 276.78152 | -2.7705247 | 0.56615329
[37 empty] | 12/17/2025 13:11:14.9330 | 3.3365185 | 799.98975 | 277.18152 | -2.7701235 | 0.56639504
[37 empty] | 12/17/2025 13:11:15.4330 | 3.3363523 | 799.97455 | 277.58151 | -2.7697971 | 0.56655538
[37 empty] | 12/17/2025 13:11:15.9330 | 3.3364284 | 800.09637 | 277.98151 | -2.769659 | 0.56676942
[37 empty] | 12/17/2025 13:11:16.4330 | 3.3362753 | 799.88318 | 278.38147 | -2.769469 | 0.56680638
[37 empty] | 12/17/2025 13:11:16.9330 | 3.3359895 | 799.91364 | 278.78146 | -2.7691483 | 0.56684113
[37 empty] | 12/17/2025 13:11:17.4330 | 3.3357739 | 800.09637 | 279.18146 | -2.7690465 | 0.56672728
[37 empty] | 12/17/2025 13:11:17.9330 | 3.3353868 | 800.0202 | 279.58145 | -2.7686758 | 0.56671107
[37 empty] | 12/17/2025 13:11:18.4330 | 3.3355765 | 799.8222 | 279.98145 | -2.7685876 | 0.56698883
[37 empty] | 12/17/2025 13:11:18.9330 | 3.3359962 | 800.06592 | 280.38144 | -2.7686338 | 0.56736231
[37 empty] | 12/17/2025 13:11:19.4330 | 3.3359923 | 799.83746 | 280.78143 | -2.7683399 | 0.56765252
[37 empty] | 12/17/2025 13:11:19.9330 | 3.3360298 | 799.97455 | 281.18143 | -2.7682486 | 0.56778121
[37 empty] | 12/17/2025 13:11:20.4330 | 3.3360605 | 799.83746 | 281.58142 | -2.7681255 | 0.56793505
[37 empty] | 12/17/2025 13:11:20.9330 | 3.3360565 | 800.03552 | 281.98141 | -2.7680814 | 0.56797498
[37 empty] | 12/17/2025 13:11:21.4330 | 3.3360088 | 800.0202 | 282.38138 | -2.7682288 | 0.56778008
[37 empty] | 12/17/2025 13:11:21.9330 | 3.3361127 | 799.92883 | 282.78137 | -2.7685304 | 0.56758231
[37 empty] | 12/17/2025 13:11:22.4330 | 3.3356953 | 799.92883 | 283.18134 | -2.7685218 | 0.5671736
[37 empty] | 12/17/2025 13:11:22.9330 | 3.3355186 | 799.97449 | 283.5813 | -2.7686949 | 0.56682366
[37 empty] | 12/17/2025 13:11:23.4330 | 3.3357153 | 799.94403 | 283.98129 | -2.7690115 | 0.56670374
[37 empty] | 12/17/2025 13:11:23.9330 | 3.3361959 | 799.94403 | 284.38126 | -2.7692609 | 0.56693512
[37 empty] | 12/17/2025 13:11:24.4330 | 3.3365617 | 799.86786 | 284.78122 | -2.7691343 | 0.5674274
[37 empty] | 12/17/2025 13:11:24.9330 | 3.3373013 | 799.94403 | 285.18121 | -2.7693732 | 0.56792819
[37 empty] | 12/17/2025 13:11:25.4330 | 3.3378191 | 799.85272 | 285.58118 | -2.7695265 | 0.56829274
[37 empty] | 12/17/2025 13:11:25.9330 | 3.3377831 | 799.92883 | 285.98117 | -2.7694912 | 0.5682919
[37 empty] | 12/17/2025 13:11:26.4330 | 3.3381689 | 799.95935 | 286.38113 | -2.7699556 | 0.56821328
[37 empty] | 12/17/2025 13:11:26.9330 | 3.3381035 | 799.8222 | 286.7811 | -2.7698927 | 0.5682109
[37 empty] | 12/17/2025 13:11:27.4330 | 3.3384264 | 799.92883 | 287.18109 | -2.770129 | 0.56829745
[37 empty] | 12/17/2025 13:11:27.9330 | 3.3388028 | 800.12689 | 287.58109 | -2.7703948 | 0.56840807
[37 empty] | 12/17/2025 13:11:28.4330 | 3.3390472 | 799.68512 | 287.98108 | -2.7704773 | 0.56856996
[37 empty] | 12/17/2025 13:11:28.9330 | 3.3393188 | 800.14209 | 288.38107 | -2.770412 | 0.5689069
[37 empty] | 12/17/2025 13:11:29.4330 | 3.3399153 | 799.92883 | 288.7811 | -2.7705479 | 0.56936753
[37 empty] | 12/17/2025 13:11:29.9330 | 3.3404055 | 800.08118 | 289.18109 | -2.7707527 | 0.56965292
[37 empty] | 12/17/2025 13:11:30.4330 | 3.3408437 | 799.92883 | 289.58109 | -2.7710304 | 0.56981319
[37 empty] | 12/17/2025 13:11:30.9330 | 3.3410792 | 799.91364 | 289.98108 | -2.7709908 | 0.57008845
[37 empty] | 12/17/2025 13:11:31.4330 | 3.3415265 | 799.85266 | 290.38107 | -2.7711904 | 0.5703361
[37 empty] | 12/17/2025 13:11:31.9330 | 3.3415167 | 799.89838 | 290.78104 | -2.7711575 | 0.57035917
[37 empty] | 12/17/2025 13:11:32.4330 | 3.3416462 | 799.97449 | 291.18103 | -2.7713354 | 0.57031077
[37 empty] | 12/17/2025 13:11:32.9330 | 3.3417776 | 800.02026 | 291.58099 | -2.7714949 | 0.5702827
[37 empty] | 12/17/2025 13:11:33.4330 | 3.3420606 | 799.88318 | 291.98096 | -2.771615 | 0.57044554
[37 empty] | 12/17/2025 13:11:33.9330 | 3.3428059 | 800.09637 | 292.38092 | -2.7718246 | 0.57098132
[37 empty] | 12/17/2025 13:11:34.4330 | 3.3431945 | 799.92883 | 292.78091 | -2.7717326 | 0.57146198
[37 empty] | 12/17/2025 13:11:34.9330 | 3.3437672 | 799.92883 | 293.18091 | -2.7719259 | 0.57184112
[37 empty] | 12/17/2025 13:11:35.4330 | 3.3444061 | 799.95935 | 293.58087 | -2.7719681 | 0.57243794
[37 empty] | 12/17/2025 13:11:35.9330 | 3.3450358 | 800.17255 | 293.98087 | -2.7721117 | 0.57292408
[37 empty] | 12/17/2025 13:11:36.4330 | 3.3454294 | 799.95935 | 294.38083 | -2.7722828 | 0.57314652
[37 empty] | 12/17/2025 13:11:36.9330 | 3.3456793 | 799.82214 | 294.78082 | -2.7723277 | 0.57335156
[37 empty] | 12/17/2025 13:11:37.4330 | 3.346015 | 800.05072 | 295.18079 | -2.7725029 | 0.57351202
[37 empty] | 12/17/2025 13:11:37.9330 | 3.3462586 | 799.89838 | 295.58078 | -2.7725201 | 0.57373846
[37 empty] | 12/17/2025 13:11:38.4330 | 3.3465948 | 800.08118 | 295.98074 | -2.7727008 | 0.57389402
[37 empty] | 12/17/2025 13:11:38.9330 | 3.3467889 | 800.06592 | 296.38074 | -2.7729361 | 0.57385266
[37 empty] | 12/17/2025 13:11:39.4330 | 3.3470929 | 800.0202 | 296.78076 | -2.7733924 | 0.57370037
[37 empty] | 12/17/2025 13:11:39.9330 | 3.3468721 | 800.11157 | 297.18076 | -2.7732813 | 0.5735907
[37 empty] | 12/17/2025 13:11:40.4330 | 3.3466508 | 799.94403 | 297.58078 | -2.7733994 | 0.57325149
[37 empty] | 12/17/2025 13:11:40.9330 | 3.3463037 | 800.0202 | 297.98077 | -2.7734015 | 0.5729022
[37 empty] | 12/17/2025 13:11:41.4330 | 3.3463416 | 800.05066 | 298.3808 | -2.7736211 | 0.57272059
[37 empty] | 12/17/2025 13:11:41.9330 | 3.3461463 | 800.203 | 298.78079 | -2.7737281 | 0.57241821
[37 empty] | 12/17/2025 13:11:42.4330 | 3.3457499 | 799.98975 | 299.18082 | -2.7737529 | 0.57199693
[37 empty] | 12/17/2025 13:11:42.9330 | 3.3455257 | 799.97449 | 299.58078 | -2.7739215 | 0.57160419
[37 empty] | 12/17/2025 13:11:43.4330 | 3.3453383 | 800.005 | 299.98077 | -2.7740517 | 0.57128662
[37 empty] | 12/17/2025 13:11:43.9330 | 3.3454709 | 799.98975 | 300.38074 | -2.7743673 | 0.57110369
[37 empty] | 12/17/2025 13:11:44.4330 | 3.3452725 | 799.97455 | 300.78073 | -2.7743514 | 0.57092112
[37 empty] | 12/17/2025 13:11:44.9330 | 3.3453045 | 799.94403 | 301.18069 | -2.77474 | 0.57056439
[37 empty] | 12/17/2025 13:11:45.4330 | 3.345437 | 800.06592 | 301.58066 | -2.7749228 | 0.57051414
[37 empty] | 12/17/2025 13:11:45.9330 | 3.345819 | 800.03552 | 301.98065 | -2.7751839 | 0.57063514
[37 empty] | 12/17/2025 13:11:46.4330 | 3.346221 | 799.83746 | 302.38062 | -2.77542 | 0.57080114
[37 empty] | 12/17/2025 13:11:46.9330 | 3.3466096 | 800.0202 | 302.78061 | -2.7756906 | 0.57091892
[37 empty] | 12/17/2025 13:11:47.4330 | 3.3469222 | 800.06592 | 303.1806 | -2.7758245 | 0.57109761
[37 empty] | 12/17/2025 13:11:47.9330 | 3.3470888 | 799.94403 | 303.5806 | -2.7758887 | 0.57120019
[37 empty] | 12/17/2025 13:11:48.4330 | 3.347219 | 800.005 | 303.98059 | -2.7760115 | 0.5712074
[37 empty] | 12/17/2025 13:11:48.9330 | 3.3474994 | 799.95935 | 304.38058 | -2.7762895 | 0.57120997
[37 empty] | 12/17/2025 13:11:49.4330 | 3.3475084 | 800.005 | 304.78061 | -2.776396 | 0.57111233
[37 empty] | 12/17/2025 13:11:49.9330 | 3.347491 | 800.06592 | 305.18063 | -2.7765291 | 0.57096195
[37 empty] | 12/17/2025 13:11:50.4330 | 3.34747 | 799.89838 | 305.58063 | -2.7767208 | 0.57074934
[37 empty] | 12/17/2025 13:11:50.9330 | 3.3476408 | 800.12683 | 305.98065 | -2.7769506 | 0.57069021
[37 empty] | 12/17/2025 13:11:51.4330 | 3.3476639 | 799.88318 | 306.38065 | -2.7769279 | 0.57073605
[37 empty] | 12/17/2025 13:11:51.9330 | 3.3480835 | 799.91364 | 306.78067 | -2.7771792 | 0.57090437
[37 empty] | 12/17/2025 13:11:52.4330 | 3.3482127 | 799.88318 | 307.18066 | -2.7773144 | 0.57089841
[37 empty] | 12/17/2025 13:11:52.9330 | 3.3484602 | 800.02026 | 307.58066 | -2.7774007 | 0.57105941
[37 empty] | 12/17/2025 13:11:53.4330 | 3.3486197 | 800.12689 | 307.98065 | -2.7775574 | 0.57106227
[37 empty] | 12/17/2025 13:11:53.9330 | 3.3486147 | 800.30963 | 308.38065 | -2.7775559 | 0.57105863
[37 empty] | 12/17/2025 13:11:54.4330 | 3.3488121 | 800.08118 | 308.78064 | -2.7777755 | 0.57103658
[37 empty] | 12/17/2025 13:11:54.9330 | 3.3489661 | 799.95935 | 309.18066 | -2.7779107 | 0.57105541
[37 empty] | 12/17/2025 13:11:55.4330 | 3.3490415 | 799.97455 | 309.58066 | -2.7780111 | 0.57103044
[37 empty] | 12/17/2025 13:11:55.9330 | 3.3491037 | 800.005 | 309.98065 | -2.7779977 | 0.57110602
[37 empty] | 12/17/2025 13:11:56.4330 | 3.3492548 | 799.98975 | 310.38065 | -2.7779367 | 0.57131821
[37 empty] | 12/17/2025 13:11:56.9330 | 3.3493636 | 800.005 | 310.78064 | -2.7778664 | 0.5714972
[37 empty] | 12/17/2025 13:11:57.4330 | 3.34973 | 800.05072 | 311.18063 | -2.7781115 | 0.57161868
[37 empty] | 12/17/2025 13:11:57.9330 | 3.3497748 | 799.92883 | 311.58063 | -2.7781439 | 0.57163084
[37 empty] | 12/17/2025 13:11:58.4330 | 3.3497355 | 800.03552 | 311.98065 | -2.7779582 | 0.57177734
[37 empty] | 12/17/2025 13:11:58.9330 | 3.3502221 | 800.09644 | 312.38065 | -2.7782588 | 0.57196337
[37 empty] | 12/17/2025 13:11:59.4330 | 3.3501611 | 800.06592 | 312.78064 | -2.7781322 | 0.57202876
[37 empty] | 12/17/2025 13:11:59.9330 | 3.3501215 | 799.98975 | 313.18063 | -2.7781935 | 0.57192796
[37 empty] | 12/17/2025 13:12:00.4330 | 3.3499885 | 799.95935 | 313.58063 | -2.77808 | 0.57190847
[37 empty] | 12/17/2025 13:12:00.9330 | 3.3502128 | 800.21826 | 313.98065 | -2.7782519 | 0.57196087
[37 empty] | 12/17/2025 13:12:01.4330 | 3.3503127 | 800.06592 | 314.38068 | -2.7783663 | 0.57194644
[37 empty] | 12/17/2025 13:12:01.9330 | 3.3501062 | 800.08118 | 314.78067 | -2.7782009 | 0.57190526
[37 empty] | 12/17/2025 13:12:02.4330 | 3.3502171 | 799.98975 | 315.18066 | -2.7782083 | 0.57200885
[37 empty] | 12/17/2025 13:12:02.9330 | 3.3502457 | 799.94403 | 315.58066 | -2.7779918 | 0.57225388
[37 empty] | 12/17/2025 13:12:03.4330 | 3.3501532 | 799.85266 | 315.98062 | -2.7778907 | 0.57226247
[37 empty] | 12/17/2025 13:12:03.9330 | 3.3500891 | 799.92883 | 316.38062 | -2.7777765 | 0.57231271
[37 empty] | 12/17/2025 13:12:04.4330 | 3.3499758 | 799.95935 | 316.78058 | -2.777667 | 0.57230872
[37 empty] | 12/17/2025 13:12:04.9330 | 3.3496764 | 800.005 | 317.18057 | -2.7772944 | 0.57238191
[37 empty] | 12/17/2025 13:12:05.4330 | 3.3498862 | 800.005 | 317.58057 | -2.7773132 | 0.57257295
[37 empty] | 12/17/2025 13:12:05.9330 | 3.3500721 | 799.79175 | 317.98053 | -2.7772765 | 0.57279569
[37 empty] | 12/17/2025 13:12:06.4330 | 3.3502409 | 799.89838 | 318.38052 | -2.7771835 | 0.57305735
[37 empty] | 12/17/2025 13:12:06.9330 | 3.3506556 | 799.8222 | 318.78049 | -2.7771933 | 0.57346237
[37 empty] | 12/17/2025 13:12:07.4330 | 3.3508689 | 799.92883 | 319.18048 | -2.7772214 | 0.5736475
[37 empty] | 12/17/2025 13:12:07.9330 | 3.3509223 | 799.95935 | 319.58047 | -2.7771788 | 0.57374364
[37 empty] | 12/17/2025 13:12:08.4330 | 3.3505545 | 800.02026 | 319.98047 | -2.7768464 | 0.57370812
[37 empty] | 12/17/2025 13:12:08.9330 | 3.3505411 | 799.89838 | 320.38043 | -2.7769835 | 0.57355767
[37 empty] | 12/17/2025 13:12:09.4330 | 3.3501799 | 799.85266 | 320.7804 | -2.7767992 | 0.57338077
[37 empty] | 12/17/2025 13:12:09.9330 | 3.3503046 | 799.83746 | 321.18036 | -2.7767551 | 0.57354939
[37 empty] | 12/17/2025 13:12:10.4330 | 3.3504639 | 799.8222 | 321.58032 | -2.776593 | 0.57387096
[37 empty] | 12/17/2025 13:12:10.9330 | 3.3507314 | 799.95929 | 321.98029 | -2.7765636 | 0.57416779
[37 empty] | 12/17/2025 13:12:11.4330 | 3.3507967 | 799.89838 | 322.38028 | -2.7764087 | 0.57438791
[37 empty] | 12/17/2025 13:12:11.9330 | 3.3503945 | 799.89832 | 322.78024 | -2.7759669 | 0.57442766
[37 empty] | 12/17/2025 13:12:12.4330 | 3.3503978 | 800.05072 | 323.18021 | -2.7759225 | 0.57447523
[37 empty] | 12/17/2025 13:12:12.9330 | 3.3502569 | 799.98975 | 323.5802 | -2.7756412 | 0.57461578
[37 empty] | 12/17/2025 13:12:13.4330 | 3.3501801 | 799.97455 | 323.98016 | -2.7753856 | 0.57479465
[37 empty] | 12/17/2025 13:12:13.9330 | 3.3502734 | 800.06592 | 324.38013 | -2.7752967 | 0.57497674
[37 empty] | 12/17/2025 13:12:14.4330 | 3.3498538 | 799.92883 | 324.78009 | -2.7748995 | 0.57495421
[37 empty] | 12/17/2025 13:12:14.9330 | 3.3494241 | 800.03552 | 325.18008 | -2.7746341 | 0.57479006
[37 empty] | 12/17/2025 13:12:15.4330 | 3.3492007 | 799.88318 | 325.58008 | -2.7744925 | 0.5747081
[37 empty] | 12/17/2025 13:12:15.9330 | 3.3487251 | 800.005 | 325.98004 | -2.774204 | 0.57452106
[37 empty] | 12/17/2025 13:12:16.4330 | 3.3483906 | 799.86786 | 326.38004 | -2.773926 | 0.57446456
[37 empty] | 12/17/2025 13:12:16.9330 | 3.3482602 | 799.85266 | 326.78 | -2.7737045 | 0.57455558
[37 empty] | 12/17/2025 13:12:17.4330 | 3.3480566 | 800.06592 | 327.17999 | -2.7734501 | 0.57460642
[37 empty] | 12/17/2025 13:12:17.9330 | 3.3478591 | 800.14209 | 327.57999 | -2.7732139 | 0.57464528
[37 empty] | 12/17/2025 13:12:18.4330 | 3.3474228 | 800.005 | 327.97998 | -2.7727559 | 0.57466704
[37 empty] | 12/17/2025 13:12:18.9330 | 3.3471632 | 799.89832 | 328.37994 | -2.7725942 | 0.57456911
[37 empty] | 12/17/2025 13:12:19.4330 | 3.3469126 | 799.85272 | 328.77994 | -2.7722945 | 0.57461816
[37 empty] | 12/17/2025 13:12:19.9330 | 3.346786 | 800.005 | 329.1799 | -2.772007 | 0.57477891
[37 empty] | 12/17/2025 13:12:20.4330 | 3.3465877 | 799.97455 | 329.57986 | -2.7715442 | 0.57504332
[37 empty] | 12/17/2025 13:12:20.9330 | 3.3466358 | 799.88312 | 329.97983 | -2.7713425 | 0.57529342
[37 empty] | 12/17/2025 13:12:21.4330 | 3.346627 | 799.98975 | 330.37982 | -2.7710969 | 0.57552999
[37 empty] | 12/17/2025 13:12:21.9330 | 3.3466637 | 800.0202 | 330.77982 | -2.7710018 | 0.57566184
[37 empty] | 12/17/2025 13:12:22.4330 | 3.3466675 | 799.92883 | 331.17981 | -2.7707517 | 0.57591587
[37 empty] | 12/17/2025 13:12:22.9330 | 3.3465927 | 800.08118 | 331.5798 | -2.7702694 | 0.57632321
[37 empty] | 12/17/2025 13:12:23.4330 | 3.3463762 | 799.98975 | 331.9798 | -2.7698381 | 0.57653815
[37 empty] | 12/17/2025 13:12:23.9330 | 3.3464689 | 800.0202 | 332.37979 | -2.7696157 | 0.57685339
[37 empty] | 12/17/2025 13:12:24.4330 | 3.3465257 | 800.005 | 332.77975 | -2.7695539 | 0.57697183
[37 empty] | 12/17/2025 13:12:24.9330 | 3.3464236 | 800.06592 | 333.17975 | -2.7692904 | 0.57713318
[37 empty] | 12/17/2025 13:12:25.4330 | 3.3465717 | 799.95929 | 333.57974 | -2.7692509 | 0.57732087
[37 empty] | 12/17/2025 13:12:25.9330 | 3.3462861 | 799.92883 | 333.97974 | -2.7689192 | 0.57736683
[37 empty] | 12/17/2025 13:12:26.4330 | 3.3461001 | 799.94403 | 334.3797 | -2.7686043 | 0.57749587
[37 empty] | 12/17/2025 13:12:26.9330 | 3.3460281 | 800.005 | 334.77966 | -2.7686095 | 0.57741857
[37 empty] | 12/17/2025 13:12:27.4330 | 3.3458042 | 799.94403 | 335.17966 | -2.768508 | 0.57729626
[37 empty] | 12/17/2025 13:12:27.9330 | 3.3457105 | 800.005 | 335.57962 | -2.7684057 | 0.57730478
[37 empty] | 12/17/2025 13:12:28.4330 | 3.3453691 | 800.11163 | 335.97961 | -2.7682362 | 0.57713294
[37 empty] | 12/17/2025 13:12:28.9330 | 3.3452091 | 799.97449 | 336.37961 | -2.7682328 | 0.57697636
[37 empty] | 12/17/2025 13:12:29.4330 | 3.3452733 | 799.91364 | 336.7796 | -2.7682164 | 0.57705688
[37 empty] | 12/17/2025 13:12:29.9330 | 3.3453126 | 800.005 | 337.1796 | -2.768023 | 0.57728958
[37 empty] | 12/17/2025 13:12:30.4330 | 3.3453681 | 800.06592 | 337.57962 | -2.7679963 | 0.57737178
[37 empty] | 12/17/2025 13:12:30.9330 | 3.3453338 | 800.06592 | 337.97961 | -2.7678943 | 0.57743955
[37 empty] | 12/17/2025 13:12:31.4330 | 3.3452973 | 799.95929 | 338.37961 | -2.7676334 | 0.5776639
[37 empty] | 12/17/2025 13:12:31.9330 | 3.345315 | 799.86786 | 338.7796 | -2.7676282 | 0.57768691
[37 empty] | 12/17/2025 13:12:32.4330 | 3.3450503 | 800.09637 | 339.1796 | -2.7672732 | 0.57777721
[37 empty] | 12/17/2025 13:12:32.9330 | 3.3450203 | 800.0202 | 339.57959 | -2.7672043 | 0.57781601
[37 empty] | 12/17/2025 13:12:33.4330 | 3.3446732 | 799.98975 | 339.97958 | -2.7669954 | 0.57767779
[37 empty] | 12/17/2025 13:12:33.9330 | 3.3443072 | 800.09637 | 340.37958 | -2.7668374 | 0.57746977
[37 empty] | 12/17/2025 13:12:34.4330 | 3.3439679 | 799.95929 | 340.77954 | -2.7665579 | 0.57740986
[37 empty] | 12/17/2025 13:12:34.9330 | 3.3437414 | 799.85272 | 341.17953 | -2.7664025 | 0.57733899
[37 empty] | 12/17/2025 13:12:35.4330 | 3.3435028 | 799.92883 | 341.5795 | -2.7663279 | 0.5771749
[37 empty] | 12/17/2025 13:12:35.9330 | 3.3432295 | 799.94403 | 341.97949 | -2.7662117 | 0.57701778
[37 empty] | 12/17/2025 13:12:36.4330 | 3.3430095 | 800.15735 | 342.37949 | -2.7661672 | 0.57684225
[37 empty] | 12/17/2025 13:12:36.9330 | 3.3427653 | 799.77655 | 342.77948 | -2.7659979 | 0.57676744
[37 empty] | 12/17/2025 13:12:37.4330 | 3.3426909 | 799.94403 | 343.17944 | -2.765862 | 0.57682884
[37 empty] | 12/17/2025 13:12:37.9330 | 3.3426497 | 800.03546 | 343.57944 | -2.7658365 | 0.57681322
[37 empty] | 12/17/2025 13:12:38.4330 | 3.3424225 | 799.91364 | 343.97943 | -2.7656906 | 0.57673186
[37 empty] | 12/17/2025 13:12:38.9330 | 3.3424044 | 800.03552 | 344.37943 | -2.7656777 | 0.57672656
[37 empty] | 12/17/2025 13:12:39.4330 | 3.3425498 | 800.17261 | 344.77939 | -2.7657154 | 0.5768345
[37 empty] | 12/17/2025 13:12:39.9330 | 3.3427646 | 800.03546 | 345.17938 | -2.7656903 | 0.57707435
[37 empty] | 12/17/2025 13:12:40.4330 | 3.3429708 | 800.05072 | 345.57938 | -2.7656198 | 0.57735097
[37 empty] | 12/17/2025 13:12:40.9330 | 3.3430073 | 800.03546 | 345.97937 | -2.7654068 | 0.57760054
[37 empty] | 12/17/2025 13:12:41.4330 | 3.3430459 | 799.83746 | 346.37936 | -2.7653968 | 0.57764906
[37 empty] | 12/17/2025 13:12:41.9330 | 3.3432457 | 799.97449 | 346.77939 | -2.7654827 | 0.57776302
[37 empty] | 12/17/2025 13:12:42.4330 | 3.3433642 | 799.79175 | 347.17938 | -2.7654684 | 0.57789588
[37 empty] | 12/17/2025 13:12:42.9330 | 3.3436432 | 800.05072 | 347.57938 | -2.765579 | 0.57806414
[37 empty] | 12/17/2025 13:12:43.4330 | 3.343822 | 800.05072 | 347.97937 | -2.7655952 | 0.57822669
[37 empty] | 12/17/2025 13:12:43.9330 | 3.3443382 | 799.97449 | 348.37936 | -2.7659006 | 0.57843751
[37 empty] | 12/17/2025 13:12:44.4330 | 3.3443468 | 800.005 | 348.77936 | -2.7657673 | 0.57857949
[37 empty] | 12/17/2025 13:12:44.9330 | 3.3444762 | 800.12689 | 349.17935 | -2.7656941 | 0.57878214
[37 empty] | 12/17/2025 13:12:45.4330 | 3.3450749 | 799.95935 | 349.57935 | -2.7660058 | 0.57906908
[37 empty] | 12/17/2025 13:12:45.9330 | 3.3454385 | 799.97449 | 349.97934 | -2.7660379 | 0.57940066
[37 empty] | 12/17/2025 13:12:46.4330 | 3.3451815 | 800.11157 | 350.37933 | -2.7656994 | 0.57948208
[37 empty] | 12/17/2025 13:12:46.9330 | 3.3420498 | 799.88318 | 350.7793 | -2.7623615 | 0.57968831
[37 empty] | 12/17/2025 13:12:47.4330 | 3.3356762 | 800.0202 | 351.17929 | -2.755574 | 0.58010226
[37 empty] | 12/17/2025 13:12:47.9330 | 3.3298826 | 800.26392 | 351.57932 | -2.7495091 | 0.58037347
[37 empty] | 12/17/2025 13:12:48.4330 | 3.3254185 | 799.89832 | 351.97928 | -2.7445164 | 0.58090198
[37 empty] | 12/17/2025 13:12:48.9330 | 3.3209026 | 800.03546 | 352.37927 | -2.7396898 | 0.58121282
[37 empty] | 12/17/2025 13:12:49.4330 | 3.3170717 | 800.005 | 352.77927 | -2.735796 | 0.58127576
[37 empty] | 12/17/2025 13:12:49.9330 | 3.3137832 | 800.12689 | 353.17923 | -2.7323968 | 0.58138633
[37 empty] | 12/17/2025 13:12:50.4330 | 3.3114548 | 799.95935 | 353.57922 | -2.7299139 | 0.58154094
[37 empty] | 12/17/2025 13:12:50.9330 | 3.3097374 | 800.08112 | 353.97925 | -2.727844 | 0.58189338
[37 empty] | 12/17/2025 13:12:51.4330 | 3.308969 | 799.94409 | 354.37924 | -2.7266593 | 0.58230972
[37 empty] | 12/17/2025 13:12:51.9330 | 3.3080716 | 799.85266 | 354.77924 | -2.7255318 | 0.58253986
[37 empty] | 12/17/2025 13:12:52.4330 | 3.3075504 | 799.94403 | 355.17926 | -2.7249978 | 0.58255261
[37 empty] | 12/17/2025 13:12:52.9330 | 3.3070819 | 800.09637 | 355.57922 | -2.7246838 | 0.58239818
[37 empty] | 12/17/2025 13:12:53.4330 | 3.3071494 | 799.98975 | 355.97922 | -2.7248394 | 0.58230996
[37 empty] | 12/17/2025 13:12:53.9330 | 3.3073857 | 799.92883 | 356.37921 | -2.7249074 | 0.58247828
[37 empty] | 12/17/2025 13:12:54.4330 | 3.3079185 | 800.06592 | 356.77921 | -2.7252669 | 0.58265173
[37 empty] | 12/17/2025 13:12:54.9330 | 3.3082635 | 799.91364 | 357.1792 | -2.725697 | 0.58256656
[37 empty] | 12/17/2025 13:12:55.4330 | 3.308718 | 799.89832 | 357.57919 | -2.7261739 | 0.58254415
[37 empty] | 12/17/2025 13:12:55.9330 | 3.3092046 | 800.0202 | 357.97919 | -2.7266142 | 0.58259034
[37 empty] | 12/17/2025 13:12:56.4330 | 3.3097076 | 799.88318 | 358.37918 | -2.7271488 | 0.58255893
[37 empty] | 12/17/2025 13:12:56.9330 | 3.3101549 | 799.88318 | 358.77917 | -2.7278516 | 0.58230335
[37 empty] | 12/17/2025 13:12:57.4330 | 3.3107624 | 800.0202 | 359.1792 | -2.7285814 | 0.58218098
[37 empty] | 12/17/2025 13:12:57.9330 | 3.3117485 | 799.97449 | 359.57919 | -2.7293897 | 0.58235896
[37 empty] | 12/17/2025 13:12:58.4330 | 3.3127744 | 799.82214 | 359.97919 | -2.7302127 | 0.58256173
[37 empty] | 12/17/2025 13:12:58.9330 | 3.3137088 | 799.88318 | 360.37921 | -2.7309599 | 0.58274895
[37 empty] | 12/17/2025 13:12:59.4330 | 3.3144495 | 800.06592 | 360.77921 | -2.7316265 | 0.58282304
[37 empty] | 12/17/2025 13:12:59.9330 | 3.3153787 | 799.8222 | 361.1792 | -2.7323968 | 0.58298171
[37 empty] | 12/17/2025 13:13:00.4330 | 3.316216 | 800.12689 | 361.57919 | -2.7331476 | 0.58306831
[37 empty] | 12/17/2025 13:13:00.9330 | 3.3172753 | 799.77649 | 361.97916 | -2.7341561 | 0.58311915
[37 empty] | 12/17/2025 13:13:01.4330 | 3.3181341 | 799.82214 | 362.37915 | -2.7349126 | 0.58322138
[37 empty] | 12/17/2025 13:13:01.9330 | 3.3191981 | 799.91364 | 362.77914 | -2.7356472 | 0.58355081
[37 empty] | 12/17/2025 13:13:02.4330 | 3.3205462 | 799.97449 | 363.17911 | -2.7365315 | 0.58401477
[37 empty] | 12/17/2025 13:13:02.9330 | 3.3217993 | 799.88318 | 363.57907 | -2.7372248 | 0.58457452
[37 empty] | 12/17/2025 13:13:03.4330 | 3.3229842 | 799.98975 | 363.97906 | -2.7380252 | 0.58495897
[37 empty] | 12/17/2025 13:13:03.9330 | 3.3241742 | 799.92883 | 364.37903 | -2.7390625 | 0.58511162
[37 empty] | 12/17/2025 13:13:04.4330 | 3.3248639 | 799.97449 | 364.77902 | -2.7397501 | 0.58511382
[37 empty] | 12/17/2025 13:13:04.9330 | 3.3255181 | 800.06592 | 365.17902 | -2.7405815 | 0.5849365
[37 empty] | 12/17/2025 13:13:05.4330 | 3.3260396 | 800.05072 | 365.57898 | -2.7413499 | 0.58468962
[37 empty] | 12/17/2025 13:13:05.9330 | 3.3267283 | 800.17255 | 365.97897 | -2.7420371 | 0.58469117
[37 empty] | 12/17/2025 13:13:06.4330 | 3.3273149 | 800.0202 | 366.37897 | -2.7428167 | 0.58449805
[37 empty] | 12/17/2025 13:13:06.9330 | 3.3279452 | 799.95935 | 366.77896 | -2.7436333 | 0.58431184
[37 empty] | 12/17/2025 13:13:07.4330 | 3.3284774 | 799.8222 | 367.17896 | -2.744297 | 0.58418036
[37 empty] | 12/17/2025 13:13:07.9330 | 3.3288746 | 800.03546 | 367.57895 | -2.7448857 | 0.5839889
[37 empty] | 12/17/2025 13:13:08.4330 | 3.3294101 | 799.88318 | 367.97894 | -2.7456696 | 0.58374047
[37 empty] | 12/17/2025 13:13:08.9330 | 3.3297389 | 800.06592 | 368.37894 | -2.7462926 | 0.5834462
[37 empty] | 12/17/2025 13:13:09.4330 | 3.3302672 | 800.11163 | 368.77893 | -2.746922 | 0.58334523
[37 empty] | 12/17/2025 13:13:09.9330 | 3.3309464 | 800.03552 | 369.17892 | -2.747498 | 0.58344847
[37 empty] | 12/17/2025 13:13:10.4330 | 3.3315237 | 799.91364 | 369.57892 | -2.7479882 | 0.58353549
[37 empty] | 12/17/2025 13:13:10.9330 | 3.332258 | 799.88318 | 369.97891 | -2.7486959 | 0.58356208
[37 empty] | 12/17/2025 13:13:11.4330 | 3.3329079 | 799.94403 | 370.37891 | -2.7494876 | 0.58342028
[37 empty] | 12/17/2025 13:13:11.9330 | 3.3333278 | 799.71558 | 370.7789 | -2.7501662 | 0.58316165
[37 empty] | 12/17/2025 13:13:12.4330 | 3.3336434 | 800.14209 | 371.17889 | -2.7507296 | 0.58291382
[37 empty] | 12/17/2025 13:13:12.9330 | 3.3340092 | 800.11157 | 371.57889 | -2.751384 | 0.58262527
[37 empty] | 12/17/2025 13:13:13.4330 | 3.3344107 | 800.05072 | 371.97888 | -2.7519221 | 0.58248848
[37 empty] | 12/17/2025 13:13:13.9330 | 3.3348875 | 799.86786 | 372.37888 | -2.7525327 | 0.58235466
[37 empty] | 12/17/2025 13:13:14.4330 | 3.3351839 | 800.06592 | 372.77887 | -2.7531035 | 0.58208042
[37 empty] | 12/17/2025 13:13:14.9330 | 3.3357704 | 799.97449 | 373.17886 | -2.7538452 | 0.58192509
[37 empty] | 12/17/2025 13:13:15.4330 | 3.3361855 | 799.98975 | 373.57883 | -2.7544272 | 0.58175838
[37 empty] | 12/17/2025 13:13:15.9330 | 3.3365333 | 799.94403 | 373.97882 | -2.7549095 | 0.58162385
[37 empty] | 12/17/2025 13:13:16.4330 | 3.3370056 | 800.0202 | 374.37881 | -2.7554183 | 0.58158731
[37 empty] | 12/17/2025 13:13:16.9330 | 3.3375247 | 799.85272 | 374.77881 | -2.7559867 | 0.58153802
[37 empty] | 12/17/2025 13:13:17.4330 | 3.3381674 | 799.77649 | 375.17883 | -2.7564774 | 0.58169001
[37 empty] | 12/17/2025 13:13:17.9330 | 3.3389378 | 800.11157 | 375.57883 | -2.7570369 | 0.58190072
[37 empty] | 12/17/2025 13:13:18.4330 | 3.3396659 | 800.09637 | 375.97882 | -2.7575533 | 0.58211243
[37 empty] | 12/17/2025 13:13:18.9330 | 3.3402886 | 800.03546 | 376.37881 | -2.757957 | 0.58233172
[37 empty] | 12/17/2025 13:13:19.4330 | 3.3408484 | 800.11157 | 376.77884 | -2.7584083 | 0.58244014
[37 empty] | 12/17/2025 13:13:19.9330 | 3.3413396 | 799.95935 | 377.17883 | -2.7588589 | 0.58248079
[37 empty] | 12/17/2025 13:13:20.4330 | 3.3418601 | 799.95929 | 377.57883 | -2.7592545 | 0.5826056
[37 empty] | 12/17/2025 13:13:20.9330 | 3.3425221 | 799.98975 | 377.97885 | -2.7595794 | 0.58294284
[37 empty] | 12/17/2025 13:13:21.4330 | 3.3432388 | 799.8222 | 378.37885 | -2.759953 | 0.58328587
[37 empty] | 12/17/2025 13:13:21.9330 | 3.3438003 | 800.09637 | 378.77884 | -2.7601929 | 0.58360749
[37 empty] | 12/17/2025 13:13:22.4330 | 3.3445382 | 800.17255 | 379.17886 | -2.7606463 | 0.58389193
[37 empty] | 12/17/2025 13:13:22.9330 | 3.3452964 | 800.05066 | 379.57886 | -2.7610383 | 0.58425802
[37 empty] | 12/17/2025 13:13:23.4330 | 3.3458922 | 800.03546 | 379.97888 | -2.7612822 | 0.58460993
[37 empty] | 12/17/2025 13:13:23.9330 | 3.3464553 | 800.06592 | 380.37891 | -2.7617033 | 0.58475214
[37 empty] | 12/17/2025 13:13:24.4330 | 3.3468761 | 800.05066 | 380.7789 | -2.7619064 | 0.58496988
[37 empty] | 12/17/2025 13:13:24.9330 | 3.3475332 | 800.08118 | 381.17889 | -2.7622783 | 0.58525497
[37 empty] | 12/17/2025 13:13:25.4330 | 3.3480668 | 800.06592 | 381.57886 | -2.7625315 | 0.58553535
[37 empty] | 12/17/2025 13:13:25.9330 | 3.3487687 | 799.8222 | 381.97885 | -2.7629228 | 0.58584589
[37 empty] | 12/17/2025 13:13:26.4330 | 3.3492861 | 800.0202 | 382.37885 | -2.76333 | 0.5859561
[37 empty] | 12/17/2025 13:13:26.9330 | 3.3495386 | 800.005 | 382.77884 | -2.763629 | 0.58590966
[37 empty] | 12/17/2025 13:13:27.4330 | 3.3496752 | 799.97449 | 383.17883 | -2.7639003 | 0.58577478
[37 empty] | 12/17/2025 13:13:27.9330 | 3.3499422 | 799.98975 | 383.57883 | -2.7642765 | 0.58566558
[37 empty] | 12/17/2025 13:13:28.4330 | 3.3500938 | 799.97449 | 383.97882 | -2.7646596 | 0.5854342
[37 empty] | 12/17/2025 13:13:28.9330 | 3.3500621 | 800.03546 | 384.37881 | -2.764847 | 0.58521503
[37 empty] | 12/17/2025 13:13:29.4330 | 3.3501353 | 799.74603 | 384.77878 | -2.7651362 | 0.58499902
[37 empty] | 12/17/2025 13:13:29.9330 | 3.3504691 | 799.89832 | 385.17877 | -2.7654409 | 0.58502811
[37 empty] | 12/17/2025 13:13:30.4330 | 3.350728 | 799.88318 | 385.57874 | -2.7657292 | 0.58499873
[37 empty] | 12/17/2025 13:13:30.9330 | 3.3509037 | 800.06592 | 385.97873 | -2.7661154 | 0.58478832
[37 empty] | 12/17/2025 13:13:31.4330 | 3.3510149 | 799.97449 | 386.37872 | -2.7663312 | 0.58468372
[37 empty] | 12/17/2025 13:13:31.9330 | 3.3515642 | 800.12683 | 386.77869 | -2.7667406 | 0.58482361
[37 empty] | 12/17/2025 13:13:32.4330 | 3.351867 | 799.88318 | 387.17868 | -2.7669985 | 0.58486849
[37 empty] | 12/17/2025 13:13:32.9330 | 3.352124 | 799.95929 | 387.57867 | -2.7672472 | 0.58487672
[37 empty] | 12/17/2025 13:13:33.4330 | 3.3527763 | 799.94403 | 387.97864 | -2.7677081 | 0.58506817
[37 empty] | 12/17/2025 13:13:33.9330 | 3.3532879 | 800.06592 | 388.37863 | -2.7679515 | 0.58533639
[37 empty] | 12/17/2025 13:13:34.4330 | 3.3538675 | 799.95935 | 388.77863 | -2.7682576 | 0.58561003
[37 empty] | 12/17/2025 13:13:34.9330 | 3.3543963 | 799.92889 | 389.17862 | -2.7684684 | 0.58592784
[37 empty] | 12/17/2025 13:13:35.4330 | 3.3549016 | 799.94409 | 389.57858 | -2.7687886 | 0.58611298
[37 empty] | 12/17/2025 13:13:35.9330 | 3.3550863 | 800.06592 | 389.97858 | -2.7689083 | 0.58617795
[37 empty] | 12/17/2025 13:13:36.4330 | 3.3555944 | 799.77649 | 390.37857 | -2.7692645 | 0.58633
[37 empty] | 12/17/2025 13:13:36.9330 | 3.3558955 | 800.08118 | 390.77853 | -2.7693312 | 0.58656418
[37 empty] | 12/17/2025 13:13:37.4330 | 3.3563128 | 800.08118 | 391.1785 | -2.7696364 | 0.58667642
[37 empty] | 12/17/2025 13:13:37.9330 | 3.3565447 | 799.92883 | 391.57846 | -2.769855 | 0.58668977
[37 empty] | 12/17/2025 13:13:38.4330 | 3.3570538 | 799.98975 | 391.97845 | -2.7701697 | 0.58688396
[37 empty] | 12/17/2025 13:13:38.9330 | 3.3578665 | 799.91364 | 392.37842 | -2.7704546 | 0.58741194
[37 empty] | 12/17/2025 13:13:39.4330 | 3.3581192 | 799.92883 | 392.77841 | -2.7704723 | 0.5876469
[37 empty] | 12/17/2025 13:13:39.9330 | 3.3583126 | 799.86786 | 393.17838 | -2.7705865 | 0.58772624
[37 empty] | 12/17/2025 13:13:40.4330 | 3.3585696 | 799.86786 | 393.57837 | -2.7707863 | 0.5877834
[37 empty] | 12/17/2025 13:13:40.9330 | 3.3588214 | 799.97455 | 393.97836 | -2.7710607 | 0.58776063
[37 empty] | 12/17/2025 13:13:41.4330 | 3.3588743 | 800.005 | 394.37833 | -2.7711244 | 0.58774996
[37 empty] | 12/17/2025 13:13:41.9330 | 3.3588467 | 800.12683 | 394.77832 | -2.7712653 | 0.58758134
[37 empty] | 12/17/2025 13:13:42.4330 | 3.358762 | 799.79181 | 395.17831 | -2.7712624 | 0.58749968
[37 empty] | 12/17/2025 13:13:42.9330 | 3.3590202 | 799.88318 | 395.57831 | -2.7714746 | 0.58754575
[37 empty] | 12/17/2025 13:13:43.4330 | 3.3591657 | 800.0202 | 395.9783 | -2.7714651 | 0.58770066
[37 empty] | 12/17/2025 13:13:43.9330 | 3.3594968 | 800.09637 | 396.3783 | -2.7716572 | 0.58783966
[37 empty] | 12/17/2025 13:13:44.4330 | 3.3598218 | 799.95929 | 396.77829 | -2.7717681 | 0.58805382
[37 empty] | 12/17/2025 13:13:44.9330 | 3.3605299 | 799.8222 | 397.17828 | -2.771992 | 0.58853787
[37 empty] | 12/17/2025 13:13:45.4330 | 3.3609948 | 800.0202 | 397.57828 | -2.7720931 | 0.58890164
[37 empty] | 12/17/2025 13:13:45.9330 | 3.3613338 | 799.89838 | 397.97827 | -2.7721531 | 0.58918059
[37 empty] | 12/17/2025 13:13:46.4330 | 3.3614953 | 799.89838 | 398.37827 | -2.7722063 | 0.58928889
[37 empty] | 12/17/2025 13:13:46.9330 | 3.3616614 | 799.88318 | 398.77826 | -2.7723858 | 0.5892756
[37 empty] | 12/17/2025 13:13:47.4330 | 3.3619726 | 800.05066 | 399.17825 | -2.7725859 | 0.5893867
[37 empty] | 12/17/2025 13:13:47.9330 | 3.3622286 | 799.85272 | 399.57822 | -2.7727292 | 0.58949953
[37 empty] | 12/17/2025 13:13:48.4330 | 3.3621507 | 799.91364 | 399.97821 | -2.7727795 | 0.5893712
[37 empty] | 12/17/2025 13:13:48.9330 | 3.3623545 | 800.005 | 400.3782 | -2.7730472 | 0.58930731
[37 empty] | 12/17/2025 13:13:49.4330 | 3.3622077 | 799.79181 | 400.77823 | -2.773036 | 0.58917171
[37 empty] | 12/17/2025 13:13:49.9330 | 3.3621533 | 800.005 | 401.17822 | -2.7731693 | 0.58898407
[37 empty] | 12/17/2025 13:13:50.4330 | 3.3621545 | 800.11157 | 401.57822 | -2.7732346 | 0.58891988
[37 empty] | 12/17/2025 13:13:50.9330 | 3.3624554 | 799.86792 | 401.97824 | -2.7734089 | 0.58904642
[37 empty] | 12/17/2025 13:13:51.4330 | 3.3624837 | 800.06592 | 402.37823 | -2.7734418 | 0.58904189
[37 empty] | 12/17/2025 13:13:51.9330 | 3.3625631 | 799.92883 | 402.77823 | -2.7736893 | 0.58887392
[37 empty] | 12/17/2025 13:13:52.4330 | 3.362602 | 800.03546 | 403.17825 | -2.7737832 | 0.58881873
[37 empty] | 12/17/2025 13:13:52.9330 | 3.3628511 | 799.92883 | 403.57825 | -2.7739077 | 0.58894354
[37 empty] | 12/17/2025 13:13:53.4330 | 3.3632483 | 799.79175 | 403.97824 | -2.7740691 | 0.58917916
[37 empty] | 12/17/2025 13:13:53.9330 | 3.363687 | 800.06592 | 404.37827 | -2.7741954 | 0.58949149
[37 empty] | 12/17/2025 13:13:54.4330 | 3.36408 | 799.97455 | 404.77826 | -2.7743216 | 0.58975828
[37 empty] | 12/17/2025 13:13:54.9330 | 3.3643281 | 800.005 | 405.17825 | -2.7744577 | 0.58987039
[37 empty] | 12/17/2025 13:13:55.4330 | 3.3646228 | 799.91364 | 405.57825 | -2.7745986 | 0.59002417
[37 empty] | 12/17/2025 13:13:55.9330 | 3.3647723 | 799.94409 | 405.97827 | -2.7746098 | 0.59016252
[37 empty] | 12/17/2025 13:13:56.4330 | 3.3651481 | 800.14209 | 406.37827 | -2.7747946 | 0.59035361
[37 empty] | 12/17/2025 13:13:56.9330 | 3.3653631 | 800.11157 | 406.77829 | -2.7749035 | 0.5904597
[37 empty] | 12/17/2025 13:13:57.4330 | 3.3655303 | 800.08118 | 407.17831 | -2.7749641 | 0.5905661
[37 empty] | 12/17/2025 13:13:57.9330 | 3.3657603 | 800.03546 | 407.57834 | -2.7750728 | 0.59068763
[37 empty] | 12/17/2025 13:13:58.4330 | 3.3659 | 800.15735 | 407.97836 | -2.7751269 | 0.59077317
[37 empty] | 12/17/2025 13:13:58.9330 | 3.3660259 | 799.98975 | 408.37839 | -2.7752564 | 0.59076947
[37 empty] | 12/17/2025 13:13:59.4330 | 3.3656816 | 800.11157 | 408.77838 | -2.7752295 | 0.59045213
[37 empty] | 12/17/2025 13:13:59.9330 | 3.3653393 | 800.06592 | 409.17841 | -2.7752857 | 0.59005368
[37 empty] | 12/17/2025 13:14:00.4330 | 3.3651052 | 800.03546 | 409.5784 | -2.7753875 | 0.58971751
[37 empty] | 12/17/2025 13:14:00.9330 | 3.3647645 | 800.09637 | 409.97839 | -2.7754245 | 0.58933991
[37 empty] | 12/17/2025 13:14:01.4330 | 3.3648236 | 800.05066 | 410.37839 | -2.7755175 | 0.58930618
[37 empty] | 12/17/2025 13:14:01.9330 | 3.3650036 | 800.03546 | 410.77838 | -2.7755425 | 0.58946115
[37 empty] | 12/17/2025 13:14:02.4330 | 3.364846 | 800.03546 | 411.17838 | -2.7755308 | 0.58931512
[37 empty] | 12/17/2025 13:14:02.9330 | 3.3647392 | 799.88312 | 411.57834 | -2.7755239 | 0.58921534
[37 empty] | 12/17/2025 13:14:03.4330 | 3.3648875 | 799.91364 | 411.97833 | -2.7756464 | 0.58924103
[37 empty] | 12/17/2025 13:14:03.9330 | 3.3650517 | 800.02026 | 412.37833 | -2.7756555 | 0.58939636
[37 empty] | 12/17/2025 13:14:04.4330 | 3.3650796 | 799.88312 | 412.77832 | -2.7756476 | 0.58943206
[37 empty] | 12/17/2025 13:14:04.9330 | 3.3651016 | 800.005 | 413.17831 | -2.7755566 | 0.58954501
[37 empty] | 12/17/2025 13:14:05.4330 | 3.3653071 | 799.95935 | 413.57828 | -2.7755451 | 0.58976191
[37 empty] | 12/17/2025 13:14:05.9330 | 3.3654504 | 799.91364 | 413.97827 | -2.775583 | 0.58986735
[37 empty] | 12/17/2025 13:14:06.4330 | 3.3655343 | 799.95935 | 414.37827 | -2.775552 | 0.58998221
[37 empty] | 12/17/2025 13:14:06.9330 | 3.3654447 | 799.94409 | 414.77826 | -2.775676 | 0.58976853
[37 empty] | 12/17/2025 13:14:07.4330 | 3.3650973 | 799.95935 | 415.17825 | -2.7756648 | 0.58943254
[37 empty] | 12/17/2025 13:14:07.9330 | 3.3648114 | 800.08118 | 415.57825 | -2.7756429 | 0.58916855
[37 empty] | 12/17/2025 13:14:08.4330 | 3.3647552 | 800.08112 | 415.97827 | -2.7756605 | 0.58909476
[37 empty] | 12/17/2025 13:14:08.9330 | 3.3646929 | 799.86786 | 416.3783 | -2.7756848 | 0.58900803
[37 empty] | 12/17/2025 13:14:09.4330 | 3.3646502 | 799.76129 | 416.77829 | -2.7757258 | 0.58892435
[37 empty] | 12/17/2025 13:14:09.9330 | 3.3645842 | 800.05066 | 417.17825 | -2.7757318 | 0.58885247
[37 empty] | 12/17/2025 13:14:10.4330 | 3.3645558 | 799.89838 | 417.57825 | -2.7757328 | 0.58882296
[37 empty] | 12/17/2025 13:14:10.9330 | 3.3645105 | 799.76129 | 417.97821 | -2.7756934 | 0.588817
[37 empty] | 12/17/2025 13:14:11.4330 | 3.3645959 | 799.77649 | 418.37817 | -2.7758992 | 0.58869666
[37 empty] | 12/17/2025 13:14:11.9330 | 3.3644278 | 800.08118 | 418.77817 | -2.7758794 | 0.58854842
[37 empty] | 12/17/2025 13:14:12.4330 | 3.3643403 | 800.0202 | 419.17813 | -2.7758036 | 0.58853674
[37 empty] | 12/17/2025 13:14:12.9330 | 3.3642302 | 799.68512 | 419.57813 | -2.7757647 | 0.58846557
[37 empty] | 12/17/2025 13:14:13.4330 | 3.3643007 | 799.95935 | 419.97809 | -2.7758939 | 0.58840692
[37 empty] | 12/17/2025 13:14:13.9330 | 3.364399 | 799.91364 | 420.37805 | -2.7758541 | 0.58854491
[37 empty] | 12/17/2025 13:14:14.4330 | 3.3642797 | 799.97455 | 420.77805 | -2.7759049 | 0.58837473
[37 empty] | 12/17/2025 13:14:14.9330 | 3.3641686 | 799.92883 | 421.17801 | -2.775944 | 0.58822459
[37 empty] | 12/17/2025 13:14:15.4330 | 3.364059 | 799.89832 | 421.578 | -2.775902 | 0.588157
[37 empty] | 12/17/2025 13:14:15.9330 | 3.3642588 | 800.05066 | 421.978 | -2.7760277 | 0.58823109
[37 empty] | 12/17/2025 13:14:16.4330 | 3.364646 | 800.005 | 422.37796 | -2.7761636 | 0.58848232
[37 empty] | 12/17/2025 13:14:16.9330 | 3.3647761 | 799.86792 | 422.77795 | -2.776144 | 0.58863199
[37 empty] | 12/17/2025 13:14:17.4330 | 3.3647678 | 799.91364 | 423.17792 | -2.7760904 | 0.58867747
[37 empty] | 12/17/2025 13:14:17.9330 | 3.364655 | 799.85266 | 423.57791 | -2.7761183 | 0.5885368
[37 empty] | 12/17/2025 13:14:18.4330 | 3.3646057 | 800.08118 | 423.97791 | -2.7761588 | 0.58844686
[37 empty] | 12/17/2025 13:14:18.9330 | 3.3647513 | 799.92883 | 424.37787 | -2.7761757 | 0.58857554
[37 empty] | 12/17/2025 13:14:19.4330 | 3.3648481 | 799.97455 | 424.77783 | -2.7762859 | 0.58856219
[37 empty] | 12/17/2025 13:14:19.9330 | 3.3647375 | 799.8222 | 425.17783 | -2.7762744 | 0.58846313
[37 empty] | 12/17/2025 13:14:20.4330 | 3.3646157 | 799.98975 | 425.57779 | -2.7761791 | 0.58843654
[37 empty] | 12/17/2025 13:14:20.9330 | 3.3647587 | 800.11157 | 425.97778 | -2.7762058 | 0.58855301
[37 empty] | 12/17/2025 13:14:21.4330 | 3.364846 | 799.86786 | 426.37778 | -2.7762203 | 0.58862573
[37 empty] | 12/17/2025 13:14:21.9330 | 3.3647847 | 799.97455 | 426.77777 | -2.7762094 | 0.58857542
[37 empty] | 12/17/2025 13:14:22.4330 | 3.3645868 | 800.05066 | 427.17776 | -2.7760479 | 0.58853877
[37 empty] | 12/17/2025 13:14:22.9330 | 3.3647003 | 799.92883 | 427.57776 | -2.7761326 | 0.58856779
[37 empty] | 12/17/2025 13:14:23.4330 | 3.3647654 | 799.91364 | 427.97775 | -2.7761898 | 0.58857566
[37 empty] | 12/17/2025 13:14:23.9330 | 3.3645766 | 799.8222 | 428.37775 | -2.7760668 | 0.58850986
[37 empty] | 12/17/2025 13:14:24.4330 | 3.364562 | 799.91364 | 428.77774 | -2.7761281 | 0.58843398
[37 empty] | 12/17/2025 13:14:24.9330 | 3.3646336 | 800.11157 | 429.1777 | -2.7760465 | 0.58858693
[37 empty] | 12/17/2025 13:14:25.4330 | 3.3645992 | 799.91364 | 429.5777 | -2.7759981 | 0.58860099
[37 empty] | 12/17/2025 13:14:25.9330 | 3.3646777 | 800.0202 | 429.97769 | -2.7760353 | 0.58864236
[37 empty] | 12/17/2025 13:14:26.4330 | 3.3649344 | 800.06592 | 430.37766 | -2.7760267 | 0.5889076
[37 empty] | 12/17/2025 13:14:26.9330 | 3.3650594 | 800.02026 | 430.77765 | -2.7758884 | 0.58917093
[37 empty] | 12/17/2025 13:14:27.4330 | 3.3651428 | 799.86786 | 431.17764 | -2.7757847 | 0.58935815
[37 empty] | 12/17/2025 13:14:27.9330 | 3.3650851 | 799.95935 | 431.57761 | -2.775733 | 0.58935213
[37 empty] | 12/17/2025 13:14:28.4330 | 3.3649311 | 799.88318 | 431.97757 | -2.7756944 | 0.5892368
[37 empty] | 12/17/2025 13:14:28.9330 | 3.3645871 | 799.92883 | 432.37753 | -2.7754962 | 0.58909088
[37 empty] | 12/17/2025 13:14:29.4330 | 3.3644812 | 799.92883 | 432.7775 | -2.775445 | 0.58903629
[37 empty] | 12/17/2025 13:14:29.9330 | 3.3642278 | 800.0202 | 433.17749 | -2.775342 | 0.58888572
[37 empty] | 12/17/2025 13:14:30.4330 | 3.3642426 | 799.95929 | 433.57745 | -2.7753937 | 0.58884895
[37 empty] | 12/17/2025 13:14:30.9330 | 3.3641412 | 799.95935 | 433.97742 | -2.7752078 | 0.58893353
[37 empty] | 12/17/2025 13:14:31.4330 | 3.3643439 | 800.08118 | 434.37741 | -2.7751162 | 0.58922768
[37 empty] | 12/17/2025 13:14:31.9330 | 3.3646758 | 799.98975 | 434.77737 | -2.7750964 | 0.58957934
[37 empty] | 12/17/2025 13:14:32.4330 | 3.3648429 | 799.89832 | 435.17737 | -2.7750409 | 0.58980215
[37 empty] | 12/17/2025 13:14:32.9330 | 3.3650126 | 799.86786 | 435.57733 | -2.7750883 | 0.58992445
[37 empty] | 12/17/2025 13:14:33.4330 | 3.3651576 | 800.05066 | 435.97733 | -2.7750487 | 0.59010881
[37 empty] | 12/17/2025 13:14:33.9330 | 3.3652205 | 799.94403 | 436.37729 | -2.7749901 | 0.59023035
[37 empty] | 12/17/2025 13:14:34.4330 | 3.3650124 | 800.03546 | 436.77728 | -2.7750475 | 0.58996493
[37 empty] | 12/17/2025 13:14:34.9330 | 3.3644435 | 799.92883 | 437.17728 | -2.7748806 | 0.58956289
[37 empty] | 12/17/2025 13:14:35.4330 | 3.3641202 | 799.83746 | 437.57724 | -2.7748122 | 0.58930796
[37 empty] | 12/17/2025 13:14:35.9330 | 3.363781 | 799.77655 | 437.97723 | -2.7747676 | 0.58901328
[37 empty] | 12/17/2025 13:14:36.4330 | 3.3633893 | 800.06592 | 438.3772 | -2.7748523 | 0.58853692
[37 empty] | 12/17/2025 13:14:36.9330 | 3.3631852 | 800.12683 | 438.77719 | -2.7748506 | 0.58833456
[37 empty] | 12/17/2025 13:14:37.4330 | 3.3630981 | 799.86786 | 439.17715 | -2.7749076 | 0.58819067
[37 empty] | 12/17/2025 13:14:37.9330 | 3.363132 | 800.03546 | 439.57718 | -2.7749753 | 0.58815682
[37 empty] | 12/17/2025 13:14:38.4330 | 3.3629317 | 799.94403 | 439.97717 | -2.7749906 | 0.58794111
[37 empty] | 12/17/2025 13:14:38.9330 | 3.3628902 | 800.08118 | 440.37717 | -2.7749748 | 0.58791542
[37 empty] | 12/17/2025 13:14:39.4330 | 3.3629551 | 799.95935 | 440.77719 | -2.7750018 | 0.58795339
[37 empty] | 12/17/2025 13:14:39.9330 | 3.3628626 | 800.14203 | 441.17719 | -2.7748516 | 0.58801103
[37 empty] | 12/17/2025 13:14:40.4330 | 3.3629234 | 800.03546 | 441.57718 | -2.7748811 | 0.58804232
[37 empty] | 12/17/2025 13:14:40.9330 | 3.3628795 | 800.06592 | 441.9772 | -2.7748272 | 0.58805221
[37 empty] | 12/17/2025 13:14:41.4330 | 3.3629739 | 799.97455 | 442.3772 | -2.7748582 | 0.58811569
[37 empty] | 12/17/2025 13:14:41.9330 | 3.3630912 | 800.03546 | 442.77719 | -2.774847 | 0.5882442
[37 empty] | 12/17/2025 13:14:42.4330 | 3.3629804 | 799.85266 | 443.17719 | -2.7746999 | 0.58828038
[37 empty] | 12/17/2025 13:14:42.9330 | 3.3630884 | 799.92883 | 443.57718 | -2.7747087 | 0.58837956
[37 empty] | 12/17/2025 13:14:43.4330 | 3.3632135 | 800.06592 | 443.97717 | -2.7746661 | 0.58854753
[37 empty] | 12/17/2025 13:14:43.9330 | 3.3632154 | 800.0202 | 444.37717 | -2.7746105 | 0.58860487
[37 empty] | 12/17/2025 13:14:44.4330 | 3.3633242 | 799.95935 | 444.77716 | -2.7744718 | 0.58885241
[37 empty] | 12/17/2025 13:14:44.9330 | 3.3634691 | 800.0202 | 445.17715 | -2.7744803 | 0.58898878
[37 empty] | 12/17/2025 13:14:45.4330 | 3.3635104 | 800.14209 | 445.57715 | -2.7743354 | 0.58917505
[37 empty] | 12/17/2025 13:14:45.9330 | 3.36379 | 800.14203 | 445.97714 | -2.7742808 | 0.58950925
[37 empty] | 12/17/2025 13:14:46.4330 | 3.3641243 | 800.18774 | 446.37714 | -2.7742975 | 0.58982676
[37 empty] | 12/17/2025 13:14:46.9330 | 3.3643007 | 800.17255 | 446.77716 | -2.774344 | 0.58995676
[37 empty] | 12/17/2025 13:14:47.4330 | 3.3644357 | 800.005 | 447.17719 | -2.7743783 | 0.59005743
[37 empty] | 12/17/2025 13:14:47.9330 | 3.3644254 | 800.06592 | 447.57721 | -2.7743449 | 0.5900805
[37 empty] | 12/17/2025 13:14:48.4330 | 3.3642111 | 799.89832 | 447.9772 | -2.7742314 | 0.58997965
[37 empty] | 12/17/2025 13:14:48.9330 | 3.3640616 | 800.03552 | 448.3772 | -2.7740779 | 0.58998364
[37 empty] | 12/17/2025 13:14:49.4330 | 3.3637803 | 799.85266 | 448.77716 | -2.7739847 | 0.58979553
[37 empty] | 12/17/2025 13:14:49.9330 | 3.3637266 | 799.88318 | 449.17712 | -2.7740362 | 0.58969051
[37 empty] | 12/17/2025 13:14:50.4330 | 3.3638422 | 799.94403 | 449.57709 | -2.7743015 | 0.58954078
[37 empty] | 12/17/2025 13:14:50.9330 | 3.3637979 | 800.09637 | 449.97708 | -2.7744377 | 0.58936024
[37 empty] | 12/17/2025 13:14:51.4330 | 3.3635581 | 799.95935 | 450.37704 | -2.7746058 | 0.5889523
[37 empty] | 12/17/2025 13:14:51.9330 | 3.363394 | 799.97449 | 450.77701 | -2.7747414 | 0.58865255
[37 empty] | 12/17/2025 13:14:52.4330 | 3.3634768 | 799.88312 | 451.17703 | -2.7749546 | 0.58852226
[37 empty] | 12/17/2025 13:14:52.9330 | 3.3633945 | 799.98975 | 451.577 | -2.7749465 | 0.58844811
[37 empty] | 12/17/2025 13:14:53.4330 | 3.3634915 | 799.94409 | 451.97699 | -2.7750132 | 0.58847845
[37 empty] | 12/17/2025 13:14:53.9330 | 3.3637104 | 799.94403 | 452.37695 | -2.7751479 | 0.58856243
[37 empty] | 12/17/2025 13:14:54.4330 | 3.3639119 | 800.09637 | 452.77695 | -2.775322 | 0.58858991
[37 empty] | 12/17/2025 13:14:54.9330 | 3.3639641 | 800.11157 | 453.17694 | -2.7752492 | 0.5887149
[37 empty] | 12/17/2025 13:14:55.4330 | 3.3639522 | 799.98975 | 453.57693 | -2.7752812 | 0.58867091
[37 empty] | 12/17/2025 13:14:55.9330 | 3.3640702 | 799.98975 | 453.97693 | -2.7753587 | 0.5887115
[37 empty] | 12/17/2025 13:14:56.4330 | 3.3642437 | 800.03546 | 454.37692 | -2.7754431 | 0.58880061
[37 empty] | 12/17/2025 13:14:56.9330 | 3.3643575 | 799.88318 | 454.77692 | -2.7754908 | 0.58886665
[37 empty] | 12/17/2025 13:14:57.4330 | 3.3644371 | 799.89832 | 455.17688 | -2.7755253 | 0.58891183
[37 empty] | 12/17/2025 13:14:57.9330 | 3.3646269 | 799.85266 | 455.57687 | -2.7756855 | 0.58894128
[37 empty] | 12/17/2025 13:14:58.4330 | 3.3646894 | 800.03552 | 455.97687 | -2.7757115 | 0.58897775
[37 empty] | 12/17/2025 13:14:58.9330 | 3.3647962 | 800.03552 | 456.37686 | -2.7757947 | 0.5890013
[37 empty] | 12/17/2025 13:14:59.4330 | 3.3648598 | 799.89838 | 456.77682 | -2.7758372 | 0.58902264
[37 empty] | 12/17/2025 13:14:59.9330 | 3.3650055 | 800.06592 | 457.17682 | -2.775897 | 0.58910853
[37 empty] | 12/17/2025 13:15:00.4330 | 3.3654323 | 799.88312 | 457.57681 | -2.7760422 | 0.58938992
[37 empty] | 12/17/2025 13:15:00.9330 | 3.3656883 | 799.98975 | 457.97681 | -2.776005 | 0.58968323
[37 empty] | 12/17/2025 13:15:01.4330 | 3.3658915 | 800.06592 | 458.37677 | -2.7759802 | 0.58991116
[37 empty] | 12/17/2025 13:15:01.9330 | 3.3658566 | 800.11163 | 458.77676 | -2.7760532 | 0.58980346
[37 empty] | 12/17/2025 13:15:02.4330 | 3.3656957 | 800.005 | 459.17676 | -2.7760832 | 0.58961248
[37 empty] | 12/17/2025 13:15:02.9330 | 3.3657064 | 799.92883 | 459.57675 | -2.7761221 | 0.58958447
[37 empty] | 12/17/2025 13:15:03.4330 | 3.3655748 | 799.98975 | 459.97672 | -2.7761095 | 0.58946538
[37 empty] | 12/17/2025 13:15:03.9330 | 3.3654165 | 799.92883 | 460.37671 | -2.7761729 | 0.58924353
[37 empty] | 12/17/2025 13:15:04.4330 | 3.3650527 | 799.98975 | 460.77667 | -2.7760973 | 0.5889554
[37 empty] | 12/17/2025 13:15:04.9330 | 3.3648498 | 799.98975 | 461.17667 | -2.7761211 | 0.58872861
[37 empty] | 12/17/2025 13:15:05.4330 | 3.364732 | 800.05066 | 461.57663 | -2.7761512 | 0.58858091
[37 empty] | 12/17/2025 13:15:05.9330 | 3.3647416 | 799.95935 | 461.97662 | -2.7761257 | 0.58861589
[37 empty] | 12/17/2025 13:15:06.4330 | 3.364907 | 800.005 | 462.37662 | -2.7761509 | 0.58875614
[37 empty] | 12/17/2025 13:15:06.9330 | 3.3649368 | 799.92883 | 462.77658 | -2.7761583 | 0.5887785
[37 empty] | 12/17/2025 13:15:07.4330 | 3.3648732 | 800.06592 | 463.17657 | -2.7760968 | 0.58877635
[37 empty] | 12/17/2025 13:15:07.9330 | 3.3649971 | 799.95935 | 463.57657 | -2.776222 | 0.58877516
[37 empty] | 12/17/2025 13:15:08.4330 | 3.3652365 | 800.14209 | 463.97659 | -2.776248 | 0.5889886
[37 empty] | 12/17/2025 13:15:08.9330 | 3.3655872 | 799.95935 | 464.37659 | -2.7763245 | 0.5892626
[37 empty] | 12/17/2025 13:15:09.4330 | 3.3657401 | 800.08118 | 464.77658 | -2.7763283 | 0.5894118
[37 empty] | 12/17/2025 13:15:09.9330 | 3.3659186 | 799.89838 | 465.17654 | -2.7763402 | 0.58957827
[37 empty] | 12/17/2025 13:15:10.4330 | 3.3660355 | 800.08118 | 465.57654 | -2.776329 | 0.58970642
[37 empty] | 12/17/2025 13:15:10.9330 | 3.3661642 | 800.06592 | 465.9765 | -2.7763517 | 0.58981252
[37 empty] | 12/17/2025 13:15:11.4330 | 3.3663454 | 799.86786 | 466.3765 | -2.7763336 | 0.59001178
[37 empty] | 12/17/2025 13:15:11.9330 | 3.3664412 | 799.83746 | 466.77649 | -2.7764091 | 0.59003198
[37 empty] | 12/17/2025 13:15:12.4330 | 3.3664289 | 799.94403 | 467.17645 | -2.776439 | 0.58999002
[37 empty] | 12/17/2025 13:15:12.9330 | 3.3665283 | 799.86786 | 467.57645 | -2.7765484 | 0.58997989
[37 empty] | 12/17/2025 13:15:13.4330 | 3.3664737 | 800.005 | 467.97644 | -2.7765279 | 0.58994567
[37 empty] | 12/17/2025 13:15:13.9330 | 3.3664501 | 799.89838 | 468.37643 | -2.7765074 | 0.58994269
[37 empty] | 12/17/2025 13:15:14.4330 | 3.3663738 | 799.79175 | 468.77643 | -2.7766151 | 0.58975857
[37 empty] | 12/17/2025 13:15:14.9330 | 3.3662074 | 799.92883 | 469.17642 | -2.7766676 | 0.58953971
[37 empty] | 12/17/2025 13:15:15.4330 | 3.3659029 | 800.03546 | 469.57645 | -2.7767191 | 0.58918387
[37 empty] | 12/17/2025 13:15:15.9330 | 3.3658271 | 800.05066 | 469.97644 | -2.7768397 | 0.58898723
[37 empty] | 12/17/2025 13:15:16.4330 | 3.3659036 | 800.12689 | 470.37643 | -2.776865 | 0.58903855
[37 empty] | 12/17/2025 13:15:16.9330 | 3.3660502 | 800.03552 | 470.77643 | -2.7768843 | 0.58916581
[37 empty] | 12/17/2025 13:15:17.4330 | 3.3660827 | 799.97455 | 471.17645 | -2.7768822 | 0.58920044
[37 empty] | 12/17/2025 13:15:17.9330 | 3.3663199 | 800.06592 | 471.57648 | -2.7769997 | 0.58932024
[37 empty] | 12/17/2025 13:15:18.4330 | 3.3664408 | 800.02026 | 471.9765 | -2.7770622 | 0.58937871
[37 empty] | 12/17/2025 13:15:18.9330 | 3.3665845 | 799.94403 | 472.37653 | -2.7770977 | 0.5894869
[37 empty] | 12/17/2025 13:15:19.4330 | 3.3669198 | 800.0202 | 472.77652 | -2.7771256 | 0.5897941
[37 empty] | 12/17/2025 13:15:19.9330 | 3.3673651 | 800.06592 | 473.17654 | -2.7772748 | 0.59009022
[37 empty] | 12/17/2025 13:15:20.4330 | 3.3675392 | 799.95929 | 473.57654 | -2.7772548 | 0.59028435
[37 empty] | 12/17/2025 13:15:20.9330 | 3.3677459 | 800.08118 | 473.97653 | -2.777262 | 0.59048402
[37 empty] | 12/17/2025 13:15:21.4330 | 3.3679223 | 800.06592 | 474.37656 | -2.7772171 | 0.59070516
[37 empty] | 12/17/2025 13:15:21.9330 | 3.3681388 | 800.0202 | 474.77658 | -2.777271 | 0.59086788
[37 empty] | 12/17/2025 13:15:22.4330 | 3.368145 | 799.89838 | 475.17657 | -2.7772634 | 0.59088153
[37 empty] | 12/17/2025 13:15:22.9330 | 3.3681188 | 800.08112 | 475.5766 | -2.7772617 | 0.59085691
[37 empty] | 12/17/2025 13:15:23.4330 | 3.3681746 | 800.06592 | 475.97659 | -2.7772679 | 0.59090662
[37 empty] | 12/17/2025 13:15:23.9330 | 3.3683786 | 799.94403 | 476.37662 | -2.777359 | 0.59101963
[37 empty] | 12/17/2025 13:15:24.4330 | 3.3683283 | 800.09637 | 476.77664 | -2.7772141 | 0.59111428
[37 empty] | 12/17/2025 13:15:24.9330 | 3.3685288 | 800.14209 | 477.17664 | -2.7771735 | 0.59135544
[37 empty] | 12/17/2025 13:15:25.4330 | 3.3688254 | 799.97455 | 477.57666 | -2.7772765 | 0.59154904
[37 empty] | 12/17/2025 13:15:25.9330 | 3.3689001 | 800.34009 | 477.97668 | -2.7773521 | 0.59154803
[37 empty] | 12/17/2025 13:15:26.4330 | 3.3691468 | 800.005 | 478.37671 | -2.7774785 | 0.59166831
[37 empty] | 12/17/2025 13:15:26.9330 | 3.3692722 | 800.14209 | 478.7767 | -2.7775533 | 0.59171903
[37 empty] | 12/17/2025 13:15:27.4330 | 3.3692992 | 799.85266 | 479.17673 | -2.777498 | 0.59180111
[37 empty] | 12/17/2025 13:15:27.9330 | 3.3696325 | 799.98975 | 479.57672 | -2.7776008 | 0.59203166
[37 empty] | 12/17/2025 13:15:28.4330 | 3.3699317 | 800.08118 | 479.97672 | -2.7777307 | 0.59220105
[37 empty] | 12/17/2025 13:15:28.9330 | 3.3699017 | 800.005 | 480.37671 | -2.7776475 | 0.5922541
[37 empty] | 12/17/2025 13:15:29.4330 | 3.3701105 | 799.94403 | 480.7767 | -2.7776725 | 0.59243792
[37 empty] | 12/17/2025 13:15:29.9330 | 3.3704126 | 799.98975 | 481.1767 | -2.7778153 | 0.59259725
[37 empty] | 12/17/2025 13:15:30.4330 | 3.3707712 | 799.95935 | 481.57669 | -2.7781267 | 0.59264451
[37 empty] | 12/17/2025 13:15:30.9330 | 3.3708277 | 799.92883 | 481.97668 | -2.7782054 | 0.59262228
[37 empty] | 12/17/2025 13:15:31.4330 | 3.3710656 | 799.89838 | 482.37668 | -2.7782607 | 0.59280485
[37 empty] | 12/17/2025 13:15:31.9330 | 3.3713181 | 800.03552 | 482.77664 | -2.7783067 | 0.59301138
[37 empty] | 12/17/2025 13:15:32.4330 | 3.3716071 | 799.95929 | 483.17664 | -2.7783248 | 0.59328216
[37 empty] | 12/17/2025 13:15:32.9330 | 3.3720925 | 799.98975 | 483.57663 | -2.7785268 | 0.5935657
[37 empty] | 12/17/2025 13:15:33.4330 | 3.3724375 | 799.98975 | 483.97662 | -2.778517 | 0.59392059
[37 empty] | 12/17/2025 13:15:33.9330 | 3.3725033 | 799.98975 | 484.37662 | -2.7786145 | 0.59388882
[37 empty] | 12/17/2025 13:15:34.4330 | 3.3723831 | 800.03552 | 484.77661 | -2.7786691 | 0.59371388
[37 empty] | 12/17/2025 13:15:34.9330 | 3.3723788 | 799.97449 | 485.17661 | -2.7787669 | 0.5936119
[37 empty] | 12/17/2025 13:15:35.4330 | 3.3724093 | 799.97455 | 485.57663 | -2.7789469 | 0.59346253
[37 empty] | 12/17/2025 13:15:35.9330 | 3.3723044 | 800.09637 | 485.97662 | -2.7789509 | 0.59335357
[37 empty] | 12/17/2025 13:15:36.4330 | 3.3721831 | 799.92883 | 486.37662 | -2.7789598 | 0.59322339
[37 empty] | 12/17/2025 13:15:36.9330 | 3.3723114 | 800.03552 | 486.77664 | -2.7790177 | 0.59329373
[37 empty] | 12/17/2025 13:15:37.4330 | 3.3723991 | 800.12689 | 487.17664 | -2.7789841 | 0.59341502
[37 empty] | 12/17/2025 13:15:37.9330 | 3.3725061 | 799.8222 | 487.57666 | -2.7790403 | 0.59346581
[37 empty] | 12/17/2025 13:15:38.4330 | 3.3727088 | 800.08118 | 487.97665 | -2.7790453 | 0.59366333
[37 empty] | 12/17/2025 13:15:38.9330 | 3.3729119 | 800.06592 | 488.37671 | -2.7791748 | 0.59373713
[37 empty] | 12/17/2025 13:15:39.4330 | 3.3728528 | 800.11163 | 488.7767 | -2.7791398 | 0.59371299
[37 empty] | 12/17/2025 13:15:39.9330 | 3.3728557 | 799.97449 | 489.17673 | -2.7792492 | 0.59360641
[37 empty] | 12/17/2025 13:15:40.4330 | 3.3729279 | 800.03546 | 489.57672 | -2.7792852 | 0.59364271
[37 empty] | 12/17/2025 13:15:40.9330 | 3.3727286 | 799.88318 | 489.97672 | -2.7792711 | 0.59345752
[37 empty] | 12/17/2025 13:15:41.4330 | 3.3727031 | 799.98975 | 490.37671 | -2.7794523 | 0.59325075
[37 empty] | 12/17/2025 13:15:41.9330 | 3.3725865 | 799.95929 | 490.7767 | -2.7795773 | 0.59300923
[37 empty] | 12/17/2025 13:15:42.4330 | 3.3726072 | 800.08118 | 491.17673 | -2.7797523 | 0.5928551
[37 empty] | 12/17/2025 13:15:42.9330 | 3.3723798 | 799.95935 | 491.57669 | -2.7798264 | 0.5925535
[37 empty] | 12/17/2025 13:15:43.4330 | 3.3721032 | 799.97449 | 491.97668 | -2.7798946 | 0.59220856
[37 empty] | 12/17/2025 13:15:43.9330 | 3.3720624 | 799.97455 | 492.37671 | -2.7799191 | 0.59214324
[37 empty] | 12/17/2025 13:15:44.4330 | 3.3722999 | 800.15735 | 492.77673 | -2.7801402 | 0.59215975
[37 empty] | 12/17/2025 13:15:44.9330 | 3.3721943 | 800.03546 | 493.17676 | -2.7800977 | 0.59209651
[37 empty] | 12/17/2025 13:15:45.4330 | 3.3723633 | 799.95929 | 493.57675 | -2.7802413 | 0.59212208
[37 empty] | 12/17/2025 13:15:45.9330 | 3.372462 | 800.03546 | 493.97678 | -2.7803802 | 0.59208179
[37 empty] | 12/17/2025 13:15:46.4330 | 3.3725185 | 800.08118 | 494.37677 | -2.7805958 | 0.59192288
[37 empty] | 12/17/2025 13:15:46.9330 | 3.3725433 | 799.97455 | 494.77679 | -2.7807732 | 0.59177005
[37 empty] | 12/17/2025 13:15:47.4330 | 3.3725312 | 799.95935 | 495.17682 | -2.7808802 | 0.5916509
[37 empty] | 12/17/2025 13:15:47.9330 | 3.3724749 | 800.06592 | 495.57684 | -2.7809584 | 0.59151644
[37 empty] | 12/17/2025 13:15:48.4330 | 3.372436 | 799.95935 | 495.97687 | -2.7810757 | 0.59136039
[37 empty] | 12/17/2025 13:15:48.9330 | 3.372577 | 799.92883 | 496.37686 | -2.7811964 | 0.59138054
[37 empty] | 12/17/2025 13:15:49.4330 | 3.3728406 | 800.08118 | 496.77689 | -2.7812901 | 0.59155053
[37 empty] | 12/17/2025 13:15:49.9330 | 3.3731821 | 799.94403 | 497.17691 | -2.7814581 | 0.59172386
[37 empty] | 12/17/2025 13:15:50.4330 | 3.3734479 | 800.05066 | 497.57693 | -2.7815251 | 0.5919227
[37 empty] | 12/17/2025 13:15:50.9330 | 3.373764 | 800.03552 | 497.97696 | -2.7816086 | 0.59215558
[37 empty] | 12/17/2025 13:15:51.4330 | 3.373903 | 799.85266 | 498.37698 | -2.781651 | 0.59225196
[37 empty] | 12/17/2025 13:15:51.9330 | 3.3738208 | 800.005 | 498.77701 | -2.7817507 | 0.59207004
[37 empty] | 12/17/2025 13:15:52.4330 | 3.3736804 | 799.91364 | 499.177 | -2.7817616 | 0.59191865
[37 empty] | 12/17/2025 13:15:52.9330 | 3.3738246 | 799.85266 | 499.57703 | -2.7818286 | 0.59199589
[37 empty] | 12/17/2025 13:15:53.4330 | 3.3740153 | 800.203 | 499.97705 | -2.7819443 | 0.59207106
[37 empty] | 12/17/2025 13:15:53.9330 | 3.3742297 | 800.03552 | 500.37711 | -2.7820847 | 0.59214497
[37 empty] | 12/17/2025 13:15:54.4330 | 3.3741906 | 800.05066 | 500.7771 | -2.7820809 | 0.59210974
[37 empty] | 12/17/2025 13:15:54.9330 | 3.3741512 | 800.06592 | 501.17712 | -2.7821074 | 0.592044
[37 empty] | 12/17/2025 13:15:55.4330 | 3.3741584 | 799.98975 | 501.57715 | -2.7821708 | 0.59198761
[37 empty] | 12/17/2025 13:15:55.9330 | 3.3742011 | 799.91364 | 501.97717 | -2.7822282 | 0.59197289
[37 empty] | 12/17/2025 13:15:56.4330 | 3.3743105 | 799.95935 | 502.37717 | -2.782352 | 0.59195864
[37 empty] | 12/17/2025 13:15:56.9330 | 3.3742723 | 800.08118 | 502.77719 | -2.7823873 | 0.59188497
[37 empty] | 12/17/2025 13:15:57.4330 | 3.3741295 | 800.15735 | 503.17722 | -2.7823713 | 0.59175825
[37 empty] | 12/17/2025 13:15:57.9330 | 3.3741198 | 799.92883 | 503.57721 | -2.7825775 | 0.59154236
[37 empty] | 12/17/2025 13:15:58.4330 | 3.3740201 | 800.08118 | 503.97723 | -2.7827168 | 0.59130323
[37 empty] | 12/17/2025 13:15:58.9330 | 3.3740098 | 799.95935 | 504.37723 | -2.7829077 | 0.59110212
[37 empty] | 12/17/2025 13:15:59.4330 | 3.3737636 | 799.92883 | 504.77725 | -2.7830043 | 0.59075922
[37 empty] | 12/17/2025 13:15:59.9330 | 3.3735714 | 800.18781 | 505.17728 | -2.7831261 | 0.59044534
[37 empty] | 12/17/2025 13:16:00.4330 | 3.3734603 | 799.94403 | 505.57727 | -2.783227 | 0.59023327
[37 empty] | 12/17/2025 13:16:00.9330 | 3.373594 | 799.97455 | 505.97729 | -2.7833271 | 0.59026688
[37 empty] | 12/17/2025 13:16:01.4330 | 3.3738098 | 800.005 | 506.37732 | -2.7834101 | 0.59039968
[37 empty] | 12/17/2025 13:16:01.9330 | 3.3738666 | 800.18774 | 506.77731 | -2.783529 | 0.59033757
[37 empty] | 12/17/2025 13:16:02.4330 | 3.3739648 | 800.06592 | 507.17734 | -2.7838943 | 0.59007043
[37 empty] | 12/17/2025 13:16:02.9330 | 3.3742516 | 800.09637 | 507.57733 | -2.7841425 | 0.59010911
[37 empty] | 12/17/2025 13:16:03.4330 | 3.3746567 | 799.91364 | 507.97736 | -2.7844796 | 0.59017718
[37 empty] | 12/17/2025 13:16:03.9330 | 3.3747511 | 800.17255 | 508.37735 | -2.7846038 | 0.5901472
[37 empty] | 12/17/2025 13:16:04.4330 | 3.3750134 | 799.76129 | 508.77734 | -2.7848275 | 0.59018576
[37 empty] | 12/17/2025 13:16:04.9330 | 3.3752484 | 799.97449 | 509.17737 | -2.7850275 | 0.59022105
[37 empty] | 12/17/2025 13:16:05.4330 | 3.3754964 | 800.15735 | 509.57739 | -2.7852392 | 0.59025729
[37 empty] | 12/17/2025 13:16:05.9330 | 3.3757966 | 799.92883 | 509.97742 | -2.7853847 | 0.59041196
[37 empty] | 12/17/2025 13:16:06.4330 | 3.3760123 | 800.005 | 510.37744 | -2.7854574 | 0.59055489
[37 empty] | 12/17/2025 13:16:06.9330 | 3.3762496 | 800.08118 | 510.77744 | -2.7855797 | 0.59066987
[37 empty] | 12/17/2025 13:16:07.4330 | 3.3765004 | 800.11157 | 511.17746 | -2.7857254 | 0.59077501
[37 empty] | 12/17/2025 13:16:07.9330 | 3.3767939 | 799.89838 | 511.57748 | -2.785984 | 0.59080994
[37 empty] | 12/17/2025 13:16:08.4330 | 3.3767815 | 799.88318 | 511.97748 | -2.7860787 | 0.59070289
[37 empty] | 12/17/2025 13:16:08.9330 | 3.3767273 | 800.08118 | 512.37744 | -2.7862356 | 0.59049177
[37 empty] | 12/17/2025 13:16:09.4330 | 3.3763664 | 800.08118 | 512.77747 | -2.7861159 | 0.59025043
[37 empty] | 12/17/2025 13:16:09.9330 | 3.3764243 | 799.98975 | 513.17743 | -2.7863266 | 0.59009778
[37 empty] | 12/17/2025 13:16:10.4330 | 3.3761935 | 799.92889 | 513.57745 | -2.7863533 | 0.58984017
[37 empty] | 12/17/2025 13:16:10.9330 | 3.3761983 | 799.86786 | 513.97742 | -2.786515 | 0.58968318
[37 empty] | 12/17/2025 13:16:11.4330 | 3.3762288 | 800.03546 | 514.37744 | -2.7866931 | 0.58953559
[37 empty] | 12/17/2025 13:16:11.9330 | 3.3761015 | 799.95935 | 514.77747 | -2.786715 | 0.58938652
[37 empty] | 12/17/2025 13:16:12.4330 | 3.3760104 | 800.005 | 515.17743 | -2.7868133 | 0.5891971
[37 empty] | 12/17/2025 13:16:12.9330 | 3.3757455 | 800.08118 | 515.57745 | -2.7868845 | 0.58886093
[37 empty] | 12/17/2025 13:16:13.4330 | 3.3755553 | 799.92883 | 515.97742 | -2.7869992 | 0.58855611
[37 empty] | 12/17/2025 13:16:13.9330 | 3.3755062 | 800.05072 | 516.37738 | -2.7870939 | 0.58841234
[37 empty] | 12/17/2025 13:16:14.4330 | 3.375659 | 800.02026 | 516.7774 | -2.787199 | 0.58846009
[37 empty] | 12/17/2025 13:16:14.9330 | 3.3757286 | 799.94403 | 517.17743 | -2.7873349 | 0.58839363
[37 empty] | 12/17/2025 13:16:15.4330 | 3.3756571 | 800.02026 | 517.57745 | -2.7873356 | 0.58832133
[37 empty] | 12/17/2025 13:16:15.9330 | 3.3757386 | 799.92883 | 517.97742 | -2.7874191 | 0.58831942
[37 empty] | 12/17/2025 13:16:16.4330 | 3.3758051 | 799.92883 | 518.37744 | -2.7874308 | 0.58837438
[37 empty] | 12/17/2025 13:16:16.9330 | 3.3758614 | 799.91364 | 518.7774 | -2.7874398 | 0.58842158
[37 empty] | 12/17/2025 13:16:17.4330 | 3.376008 | 799.91364 | 519.17743 | -2.7874439 | 0.58856422
[37 empty] | 12/17/2025 13:16:17.9330 | 3.3764374 | 800.005 | 519.57745 | -2.7876592 | 0.58877826
[37 empty] | 12/17/2025 13:16:18.4330 | 3.3766208 | 800.05072 | 519.97742 | -2.7876179 | 0.58900291
[37 empty] | 12/17/2025 13:16:18.9330 | 3.3769219 | 799.92883 | 520.37744 | -2.7877488 | 0.58917314
[37 empty] | 12/17/2025 13:16:19.4330 | 3.3770137 | 800.08118 | 520.77747 | -2.7877746 | 0.58923924
[37 empty] | 12/17/2025 13:16:19.9330 | 3.3771596 | 799.95935 | 521.17743 | -2.7877927 | 0.58936691
[37 empty] | 12/17/2025 13:16:20.4330 | 3.3775182 | 799.98975 | 521.57745 | -2.7879596 | 0.58955872
[37 empty] | 12/17/2025 13:16:20.9330 | 3.377759 | 800.005 | 521.97748 | -2.7879987 | 0.58976018
[37 empty] | 12/17/2025 13:16:21.4330 | 3.3781352 | 800.11157 | 522.37744 | -2.7881894 | 0.58994591
[37 empty] | 12/17/2025 13:16:21.9330 | 3.3784297 | 800.15729 | 522.77747 | -2.7882643 | 0.59016532
[37 empty] | 12/17/2025 13:16:22.4330 | 3.3789406 | 800.20306 | 523.17743 | -2.7884026 | 0.59053814
[37 empty] | 12/17/2025 13:16:22.9330 | 3.3793969 | 799.83746 | 523.57745 | -2.7885716 | 0.59082544
[37 empty] | 12/17/2025 13:16:23.4330 | 3.3795979 | 799.88312 | 523.97748 | -2.7886324 | 0.59096551
[37 empty] | 12/17/2025 13:16:23.9330 | 3.3795755 | 799.91364 | 524.37744 | -2.7886419 | 0.59093362
[37 empty] | 12/17/2025 13:16:24.4330 | 3.3797262 | 799.88312 | 524.7774 | -2.7887247 | 0.59100145
[37 empty] | 12/17/2025 13:16:24.9330 | 3.3798976 | 799.88318 | 525.17743 | -2.7887335 | 0.59116411
[37 empty] | 12/17/2025 13:16:25.4330 | 3.3799934 | 800.005 | 525.57745 | -2.7888725 | 0.59112096
[37 empty] | 12/17/2025 13:16:25.9330 | 3.3799372 | 799.86786 | 525.97742 | -2.7888882 | 0.59104902
[37 empty] | 12/17/2025 13:16:26.4330 | 3.3800087 | 799.98975 | 526.37744 | -2.7889602 | 0.59104854
[37 empty] | 12/17/2025 13:16:26.9330 | 3.3800919 | 799.80695 | 526.77747 | -2.7889185 | 0.59117347
[37 empty] | 12/17/2025 13:16:27.4330 | 3.38029 | 800.09637 | 527.17743 | -2.788991 | 0.591299
[37 empty] | 12/17/2025 13:16:27.9330 | 3.3805087 | 800.11157 | 527.57745 | -2.7890604 | 0.59144825
[37 empty] | 12/17/2025 13:16:28.4330 | 3.3805745 | 800.08118 | 527.97748 | -2.7890637 | 0.59151077
[37 empty] | 12/17/2025 13:16:28.9330 | 3.3804178 | 799.97449 | 528.37744 | -2.789026 | 0.59139192
[37 empty] | 12/17/2025 13:16:29.4330 | 3.3805003 | 800.005 | 528.77747 | -2.7891424 | 0.59135783
[37 empty] | 12/17/2025 13:16:29.9330 | 3.3805904 | 799.95935 | 529.17749 | -2.7892253 | 0.59136522
[37 empty] | 12/17/2025 13:16:30.4330 | 3.3806865 | 800.05072 | 529.57751 | -2.7892988 | 0.59138781
[37 empty] | 12/17/2025 13:16:30.9330 | 3.3808815 | 800.18781 | 529.97748 | -2.789398 | 0.59148365
[37 empty] | 12/17/2025 13:16:31.4330 | 3.3809707 | 799.95929 | 530.3775 | -2.7894824 | 0.59148836
[37 empty] | 12/17/2025 13:16:31.9330 | 3.3811522 | 799.95929 | 530.77747 | -2.7896521 | 0.59150004
[37 empty] | 12/17/2025 13:16:32.4330 | 3.381247 | 800.03546 | 531.17749 | -2.7897625 | 0.59148455
[37 empty] | 12/17/2025 13:16:32.9330 | 3.3811893 | 799.88312 | 531.57745 | -2.7899272 | 0.59126204
[37 empty] | 12/17/2025 13:16:33.4330 | 3.3811123 | 800.12689 | 531.97748 | -2.7900429 | 0.59106946
[37 empty] | 12/17/2025 13:16:33.9330 | 3.3809421 | 800.005 | 532.3775 | -2.7900865 | 0.5908556
[37 empty] | 12/17/2025 13:16:34.4330 | 3.3807566 | 800.02026 | 532.77753 | -2.7901165 | 0.59064001
[37 empty] | 12/17/2025 13:16:34.9330 | 3.38062 | 800.03546 | 533.17755 | -2.7902277 | 0.59039229
[37 empty] | 12/17/2025 13:16:35.4330 | 3.3806264 | 800.203 | 533.57751 | -2.7903848 | 0.59024167
[37 empty] | 12/17/2025 13:16:35.9330 | 3.3808069 | 799.97455 | 533.97754 | -2.7906179 | 0.59018904
[37 empty] | 12/17/2025 13:16:36.4330 | 3.3809702 | 800.05072 | 534.3775 | -2.7907076 | 0.59026265
[37 empty] | 12/17/2025 13:16:36.9330 | 3.381176 | 799.88318 | 534.77753 | -2.7909074 | 0.59026861
[37 empty] | 12/17/2025 13:16:37.4330 | 3.3813865 | 799.94403 | 535.17755 | -2.791079 | 0.59030747
[37 empty] | 12/17/2025 13:16:37.9330 | 3.3814888 | 800.11157 | 535.57751 | -2.7912102 | 0.59027857
[37 empty] | 12/17/2025 13:16:38.4330 | 3.3816433 | 799.91364 | 535.97754 | -2.7913163 | 0.59032708
[37 empty] | 12/17/2025 13:16:38.9330 | 3.3818583 | 799.88312 | 536.3775 | -2.7914176 | 0.59044069
[37 empty] | 12/17/2025 13:16:39.4330 | 3.3821244 | 800.05066 | 536.77753 | -2.7915416 | 0.59058279
[37 empty] | 12/17/2025 13:16:39.9330 | 3.3823969 | 800.0202 | 537.17755 | -2.7916188 | 0.59077805
[37 empty] | 12/17/2025 13:16:40.4330 | 3.3824925 | 800.08118 | 537.57758 | -2.7915955 | 0.59089714
[37 empty] | 12/17/2025 13:16:40.9330 | 3.3827474 | 800.03552 | 537.97754 | -2.7917385 | 0.59100884
[37 empty] | 12/17/2025 13:16:41.4330 | 3.3829765 | 800.005 | 538.37756 | -2.7919075 | 0.59106892
[37 empty] | 12/17/2025 13:16:41.9330 | 3.3829441 | 799.91364 | 538.77759 | -2.7919631 | 0.59098089
[37 empty] | 12/17/2025 13:16:42.4330 | 3.3829329 | 800.03546 | 539.17755 | -2.7920339 | 0.59089899
[37 empty] | 12/17/2025 13:16:42.9330 | 3.3829684 | 800.12683 | 539.57758 | -2.7921073 | 0.59086096
[37 empty] | 12/17/2025 13:16:43.4330 | 3.382942 | 800.05066 | 539.97754 | -2.7921472 | 0.5907948
[37 empty] | 12/17/2025 13:16:43.9330 | 3.3829019 | 800.03552 | 540.37756 | -2.7922137 | 0.59068829
[37 empty] | 12/17/2025 13:16:44.4330 | 3.3827896 | 799.92883 | 540.77753 | -2.7923145 | 0.59047496
[37 empty] | 12/17/2025 13:16:44.9330 | 3.3827145 | 800.03546 | 541.17755 | -2.7923665 | 0.59034801
[37 empty] | 12/17/2025 13:16:45.4330 | 3.382699 | 800.12689 | 541.57751 | -2.7924247 | 0.59027427
[37 empty] | 12/17/2025 13:16:45.9330 | 3.382797 | 800.05066 | 541.97748 | -2.7925577 | 0.59023923
[37 empty] | 12/17/2025 13:16:46.4330 | 3.3828254 | 800.06592 | 542.3775 | -2.792644 | 0.59018129
[37 empty] | 12/17/2025 13:16:46.9330 | 3.3828354 | 800.005 | 542.77747 | -2.7927747 | 0.59006059
[37 empty] | 12/17/2025 13:16:47.4330 | 3.3829222 | 800.02026 | 543.17749 | -2.7929623 | 0.58995986
[37 empty] | 12/17/2025 13:16:47.9330 | 3.3829553 | 800.06592 | 543.57751 | -2.7930579 | 0.58989733
[37 empty] | 12/17/2025 13:16:48.4330 | 3.382983 | 799.94403 | 543.97748 | -2.7931573 | 0.58982563
[37 empty] | 12/17/2025 13:16:48.9330 | 3.382983 | 799.95935 | 544.3775 | -2.7932825 | 0.58970052
[37 empty] | 12/17/2025 13:16:49.4330 | 3.3831036 | 800.06592 | 544.77753 | -2.7934103 | 0.58969337
[37 empty] | 12/17/2025 13:16:49.9330 | 3.3833451 | 800.23346 | 545.17749 | -2.7936349 | 0.5897103
[37 empty] | 12/17/2025 13:16:50.4330 | 3.3833103 | 799.91364 | 545.57751 | -2.7937033 | 0.58960694
[37 empty] | 12/17/2025 13:16:50.9330 | 3.3833103 | 800.12683 | 545.97748 | -2.7937822 | 0.58952814
[37 empty] | 12/17/2025 13:16:51.4330 | 3.3834257 | 800.12683 | 546.3775 | -2.7938304 | 0.5895952
[37 empty] | 12/17/2025 13:16:51.9330 | 3.3835111 | 799.86786 | 546.77747 | -2.793942 | 0.58956903
[37 empty] | 12/17/2025 13:16:52.4330 | 3.3836639 | 799.91364 | 547.17749 | -2.7941835 | 0.5894804
[37 empty] | 12/17/2025 13:16:52.9330 | 3.3838663 | 800.0202 | 547.57751 | -2.7943466 | 0.58951986
[37 empty] | 12/17/2025 13:16:53.4330 | 3.3841536 | 800.05072 | 547.97748 | -2.7945764 | 0.58957726
[37 empty] | 12/17/2025 13:16:53.9330 | 3.3843799 | 799.97449 | 548.3775 | -2.7947605 | 0.58961946
[37 empty] | 12/17/2025 13:16:54.4330 | 3.3844912 | 799.94403 | 548.77747 | -2.794929 | 0.58956224
[37 empty] | 12/17/2025 13:16:54.9330 | 3.3846748 | 799.97449 | 549.17749 | -2.7951617 | 0.58951306
[37 empty] | 12/17/2025 13:16:55.4330 | 3.3847241 | 799.95935 | 549.57745 | -2.7952607 | 0.58946341
[37 empty] | 12/17/2025 13:16:55.9330 | 3.3846831 | 799.95935 | 549.97748 | -2.7953155 | 0.58936775
[37 empty] | 12/17/2025 13:16:56.4330 | 3.3846469 | 800.09637 | 550.3775 | -2.7954266 | 0.58922029
[37 empty] | 12/17/2025 13:16:56.9330 | 3.3846018 | 800.05066 | 550.77753 | -2.795563 | 0.58903885
[37 empty] | 12/17/2025 13:16:57.4330 | 3.384644 | 800.09637 | 551.17749 | -2.7957082 | 0.58893591
[37 empty] | 12/17/2025 13:16:57.9330 | 3.3847294 | 800.03552 | 551.57751 | -2.7958186 | 0.58891076
[37 empty] | 12/17/2025 13:16:58.4330 | 3.3849413 | 799.97449 | 551.97748 | -2.7958806 | 0.58906078
[37 empty] | 12/17/2025 13:16:58.9330 | 3.3850706 | 799.86786 | 552.3775 | -2.7960458 | 0.58902472
[37 empty] | 12/17/2025 13:16:59.4330 | 3.3850675 | 799.73083 | 552.77747 | -2.7961516 | 0.58891577
[37 empty] | 12/17/2025 13:16:59.9330 | 3.3852389 | 800.0202 | 553.17749 | -2.7962637 | 0.58897519
[37 empty] | 12/17/2025 13:17:00.4330 | 3.385448 | 799.95935 | 553.57745 | -2.7964175 | 0.58903062
[37 empty] | 12/17/2025 13:17:00.9330 | 3.3854821 | 799.86786 | 553.97748 | -2.7965024 | 0.58897972
[37 empty] | 12/17/2025 13:17:01.4330 | 3.3852477 | 800.06592 | 554.37744 | -2.7963357 | 0.58891189
[37 empty] | 12/17/2025 13:17:01.9330 | 3.3853474 | 799.97455 | 554.7774 | -2.7963517 | 0.58899575
[37 empty] | 12/17/2025 13:17:02.4330 | 3.3854446 | 800.005 | 555.17743 | -2.7964253 | 0.58901924
[37 empty] | 12/17/2025 13:17:02.9330 | 3.3856514 | 800.005 | 555.57739 | -2.7965064 | 0.589145
[37 empty] | 12/17/2025 13:17:03.4330 | 3.3860574 | 800.09644 | 555.97742 | -2.7966795 | 0.589378
[37 empty] | 12/17/2025 13:17:03.9330 | 3.3863306 | 800.2182 | 556.37744 | -2.7967043 | 0.58962619
[37 empty] | 12/17/2025 13:17:04.4330 | 3.3865438 | 799.97449 | 556.7774 | -2.7967317 | 0.5898121
[37 empty] | 12/17/2025 13:17:04.9330 | 3.387018 | 799.97455 | 557.17743 | -2.7969136 | 0.59010428
[37 empty] | 12/17/2025 13:17:05.4330 | 3.387187 | 799.97449 | 557.57739 | -2.796942 | 0.59024507
[37 empty] | 12/17/2025 13:17:05.9330 | 3.3872852 | 799.98975 | 557.97742 | -2.7969646 | 0.59032065
[37 empty] | 12/17/2025 13:17:06.4330 | 3.3875706 | 800.0202 | 558.37738 | -2.7971063 | 0.59046429
[37 empty] | 12/17/2025 13:17:06.9330 | 3.3875916 | 799.80701 | 558.77734 | -2.7971106 | 0.59048104
[37 empty] | 12/17/2025 13:17:07.4330 | 3.38764 | 800.005 | 559.17731 | -2.7972081 | 0.59043181
[37 empty] | 12/17/2025 13:17:07.9330 | 3.3877649 | 799.94403 | 559.57733 | -2.7973258 | 0.59043914
[37 empty] | 12/17/2025 13:17:08.4330 | 3.3877294 | 799.91364 | 559.97729 | -2.7973926 | 0.59033674
[37 empty] | 12/17/2025 13:17:08.9330 | 3.3876457 | 799.92883 | 560.37726 | -2.7975075 | 0.5901382
[37 empty] | 12/17/2025 13:17:09.4330 | 3.3874304 | 799.97449 | 560.77728 | -2.7976139 | 0.58981651
[37 empty] | 12/17/2025 13:17:09.9330 | 3.3872046 | 800.12683 | 561.17725 | -2.7976935 | 0.5895111
[37 empty] | 12/17/2025 13:17:10.4330 | 3.3870986 | 800.12683 | 561.57721 | -2.7977908 | 0.58930779
[37 empty] | 12/17/2025 13:17:10.9330 | 3.3871837 | 799.94403 | 561.97723 | -2.7979662 | 0.58921748
[37 empty] | 12/17/2025 13:17:11.4330 | 3.3873188 | 799.83746 | 562.3772 | -2.7980685 | 0.58925033
[37 empty] | 12/17/2025 13:17:11.9330 | 3.3874447 | 800.18781 | 562.77722 | -2.7983201 | 0.58912468
[37 empty] | 12/17/2025 13:17:12.4330 | 3.3874426 | 799.85266 | 563.17719 | -2.7984312 | 0.58901155
[37 empty] | 12/17/2025 13:17:12.9330 | 3.3876529 | 800.005 | 563.57721 | -2.7986472 | 0.58900583
[37 empty] | 12/17/2025 13:17:13.4330 | 3.3877313 | 799.89832 | 563.97717 | -2.7988126 | 0.58891869
[37 empty] | 12/17/2025 13:17:13.9330 | 3.3875644 | 799.91364 | 564.37714 | -2.798856 | 0.5887084
[37 empty] | 12/17/2025 13:17:14.4330 | 3.3875518 | 799.79175 | 564.77716 | -2.7990537 | 0.58849812
[37 empty] | 12/17/2025 13:17:14.9330 | 3.387547 | 799.94409 | 565.17712 | -2.7991233 | 0.58842361
[37 empty] | 12/17/2025 13:17:15.4330 | 3.387567 | 799.80701 | 565.57715 | -2.7992613 | 0.58830571
[37 empty] | 12/17/2025 13:17:15.9330 | 3.3877335 | 800.06592 | 565.97711 | -2.799521 | 0.58821243
[37 empty] | 12/17/2025 13:17:16.4330 | 3.3879423 | 800.06592 | 566.37708 | -2.7997477 | 0.58819473
[37 empty] | 12/17/2025 13:17:16.9330 | 3.3880832 | 799.97449 | 566.7771 | -2.7999315 | 0.58815175
[37 empty] | 12/17/2025 13:17:17.4330 | 3.3881211 | 800.14209 | 567.17706 | -2.8000216 | 0.58809954
[37 empty] | 12/17/2025 13:17:17.9330 | 3.3881755 | 799.83746 | 567.57703 | -2.8002167 | 0.58795893
[37 empty] | 12/17/2025 13:17:18.4330 | 3.3882802 | 799.85266 | 567.97705 | -2.8003991 | 0.58788115
[37 empty] | 12/17/2025 13:17:18.9330 | 3.3884387 | 800.08118 | 568.37701 | -2.8004913 | 0.58794737
[37 empty] | 12/17/2025 13:17:19.4330 | 3.3886914 | 800.005 | 568.77698 | -2.8006794 | 0.5880121
[37 empty] | 12/17/2025 13:17:19.9330 | 3.3888791 | 799.95935 | 569.177 | -2.8008096 | 0.58806938
[37 empty] | 12/17/2025 13:17:20.4330 | 3.3889439 | 800.06592 | 569.57697 | -2.8009007 | 0.58804321
[37 empty] | 12/17/2025 13:17:20.9330 | 3.3891289 | 800.14209 | 569.97693 | -2.8010831 | 0.58804578
[37 empty] | 12/17/2025 13:17:21.4330 | 3.3892164 | 799.98975 | 570.37695 | -2.8011911 | 0.58802533
[37 empty] | 12/17/2025 13:17:21.9330 | 3.3893852 | 799.91364 | 570.77692 | -2.8012514 | 0.58813369
[37 empty] | 12/17/2025 13:17:22.4330 | 3.3895988 | 800.005 | 571.17688 | -2.801374 | 0.58822489
[37 empty] | 12/17/2025 13:17:22.9330 | 3.3898749 | 799.94403 | 571.5769 | -2.8014994 | 0.58837563
[37 empty] | 12/17/2025 13:17:23.4330 | 3.390183 | 799.94403 | 571.97687 | -2.8015935 | 0.58858937
[37 empty] | 12/17/2025 13:17:23.9330 | 3.3906114 | 799.92883 | 572.37683 | -2.8017619 | 0.5888496
[37 empty] | 12/17/2025 13:17:24.4330 | 3.3909578 | 799.94403 | 572.77686 | -2.8019125 | 0.58904517
[37 empty] | 12/17/2025 13:17:24.9330 | 3.3911908 | 799.94403 | 573.17682 | -2.8020535 | 0.58913738
[37 empty] | 12/17/2025 13:17:25.4330 | 3.3911619 | 799.94403 | 573.57678 | -2.8021479 | 0.58901405
[37 empty] | 12/17/2025 13:17:25.9330 | 3.3911405 | 799.85266 | 573.97675 | -2.8021917 | 0.58894873
[37 empty] | 12/17/2025 13:17:26.4330 | 3.3912792 | 800.03546 | 574.37677 | -2.802357 | 0.5889222
[37 empty] | 12/17/2025 13:17:26.9330 | 3.391499 | 800.14209 | 574.77679 | -2.8025048 | 0.58899438
[37 empty] | 12/17/2025 13:17:27.4330 | 3.3915596 | 799.88318 | 575.17676 | -2.8025694 | 0.58899015
[37 empty] | 12/17/2025 13:17:27.9330 | 3.3916497 | 800.11157 | 575.57678 | -2.8027043 | 0.58894539
[37 empty] | 12/17/2025 13:17:28.4330 | 3.3917823 | 800.06592 | 575.97681 | -2.8027871 | 0.5889951
[37 empty] | 12/17/2025 13:17:28.9330 | 3.391942 | 800.06592 | 576.37683 | -2.8028703 | 0.58907187
[37 empty] | 12/17/2025 13:17:29.4330 | 3.3919778 | 799.98975 | 576.77679 | -2.8028395 | 0.58913815
[37 empty] | 12/17/2025 13:17:29.9330 | 3.3920341 | 800.02026 | 577.17682 | -2.8028934 | 0.58914077
[37 empty] | 12/17/2025 13:17:30.4330 | 3.392 | 799.83746 | 577.57678 | -2.802948 | 0.58905202
[37 empty] | 12/17/2025 13:17:30.9330 | 3.3920188 | 799.91364 | 577.97675 | -2.802963 | 0.5890559
[37 empty] | 12/17/2025 13:17:31.4330 | 3.3921363 | 800.14209 | 578.37671 | -2.8031032 | 0.58903319
[37 empty] | 12/17/2025 13:17:31.9330 | 3.3921099 | 799.91364 | 578.77667 | -2.8032084 | 0.58890164
[37 empty] | 12/17/2025 13:17:32.4330 | 3.3920984 | 799.97449 | 579.1767 | -2.8033299 | 0.58876836
[37 empty] | 12/17/2025 13:17:32.9330 | 3.392158 | 799.88312 | 579.57666 | -2.8035388 | 0.58861929
[37 empty] | 12/17/2025 13:17:33.4330 | 3.3919959 | 800.08118 | 579.97668 | -2.8036196 | 0.5883764
[37 empty] | 12/17/2025 13:17:33.9330 | 3.3918655 | 800.08118 | 580.37665 | -2.80369 | 0.58817554
[37 empty] | 12/17/2025 13:17:34.4330 | 3.3919778 | 799.88318 | 580.77661 | -2.8038268 | 0.58815092
[37 empty] | 12/17/2025 13:17:34.9330 | 3.3921278 | 799.86792 | 581.17664 | -2.804019 | 0.58810884
[37 empty] | 12/17/2025 13:17:35.4330 | 3.3923397 | 800.005 | 581.5766 | -2.8041892 | 0.58815038
[37 empty] | 12/17/2025 13:17:35.9330 | 3.392508 | 799.88318 | 581.97662 | -2.8042998 | 0.58820814
[37 empty] | 12/17/2025 13:17:36.4330 | 3.3926747 | 800.05072 | 582.37659 | -2.8044381 | 0.58823663
[37 empty] | 12/17/2025 13:17:36.9330 | 3.3929143 | 799.88318 | 582.77661 | -2.8045907 | 0.58832365
[37 empty] | 12/17/2025 13:17:37.4330 | 3.3931365 | 800.11157 | 583.17657 | -2.8047736 | 0.58836287
[37 empty] | 12/17/2025 13:17:37.9330 | 3.3933501 | 800.11157 | 583.5766 | -2.8049421 | 0.58840793
[37 empty] | 12/17/2025 13:17:38.4330 | 3.3936021 | 799.92883 | 583.97656 | -2.8050923 | 0.58850974
[37 empty] | 12/17/2025 13:17:38.9330 | 3.3936985 | 799.8222 | 584.37659 | -2.8051274 | 0.58857101
[37 empty] | 12/17/2025 13:17:39.4330 | 3.3937628 | 799.95935 | 584.77655 | -2.8052018 | 0.58856112
[37 empty] | 12/17/2025 13:17:39.9330 | 3.3939085 | 799.88318 | 585.17657 | -2.8053825 | 0.58852589
[37 empty] | 12/17/2025 13:17:40.4330 | 3.3941278 | 799.94403 | 585.57654 | -2.8056281 | 0.58849978
[37 empty] | 12/17/2025 13:17:40.9330 | 3.3942745 | 800.08118 | 585.97656 | -2.805815 | 0.58845955
[37 empty] | 12/17/2025 13:17:41.4330 | 3.3943613 | 799.89832 | 586.37653 | -2.805943 | 0.58841825
[37 empty] | 12/17/2025 13:17:41.9330 | 3.3944242 | 800.09637 | 586.77649 | -2.8061013 | 0.58832294
[37 empty] | 12/17/2025 13:17:42.4330 | 3.3945894 | 799.88318 | 587.17651 | -2.8063066 | 0.5882827
[37 empty] | 12/17/2025 13:17:42.9330 | 3.3946955 | 799.83746 | 587.57648 | -2.806505 | 0.58819062
[37 empty] | 12/17/2025 13:17:43.4330 | 3.3947353 | 800.09637 | 587.9765 | -2.8066533 | 0.58808202
[37 empty] | 12/17/2025 13:17:43.9330 | 3.3948736 | 799.94409 | 588.37646 | -2.8068624 | 0.58801115
[37 empty] | 12/17/2025 13:17:44.4330 | 3.3950036 | 799.85266 | 588.77649 | -2.8069944 | 0.58800906
[37 empty] | 12/17/2025 13:17:44.9330 | 3.3951533 | 800.06592 | 589.17645 | -2.8071318 | 0.58802152
[37 empty] | 12/17/2025 13:17:45.4330 | 3.3954208 | 800.0202 | 589.57648 | -2.8072937 | 0.5881272
[37 empty] | 12/17/2025 13:17:45.9330 | 3.3955817 | 799.97449 | 589.97644 | -2.8074377 | 0.58814412
[37 empty] | 12/17/2025 13:17:46.4330 | 3.395627 | 800.00494 | 590.37646 | -2.8075683 | 0.58805883
[37 empty] | 12/17/2025 13:17:46.9330 | 3.3958681 | 800.03552 | 590.77643 | -2.8077421 | 0.58812588
[37 empty] | 12/17/2025 13:17:47.4330 | 3.3959997 | 799.98975 | 591.17639 | -2.8077753 | 0.58822441
[37 empty] | 12/17/2025 13:17:47.9330 | 3.3961236 | 799.91364 | 591.57642 | -2.8078663 | 0.58825725
[37 empty] | 12/17/2025 13:17:48.4330 | 3.3961954 | 799.94403 | 591.97644 | -2.8079324 | 0.58826315
[37 empty] | 12/17/2025 13:17:48.9330 | 3.3962972 | 800.03552 | 592.3764 | -2.8079979 | 0.58829933
[37 empty] | 12/17/2025 13:17:49.4330 | 3.3965137 | 799.97455 | 592.77643 | -2.8081329 | 0.58838075
[37 empty] | 12/17/2025 13:17:49.9330 | 3.3966231 | 800.09637 | 593.17639 | -2.8082383 | 0.58838475
[37 empty] | 12/17/2025 13:17:50.4330 | 3.3967686 | 800.06592 | 593.57635 | -2.8084409 | 0.58832759
[37 empty] | 12/17/2025 13:17:50.9330 | 3.3967962 | 799.89838 | 593.97638 | -2.8085744 | 0.58822167
[37 empty] | 12/17/2025 13:17:51.4330 | 3.3969324 | 800.05066 | 594.3764 | -2.8086905 | 0.58824176
[37 empty] | 12/17/2025 13:17:51.9330 | 3.3970556 | 800.11157 | 594.77643 | -2.808882 | 0.58817351
[37 empty] | 12/17/2025 13:17:52.4330 | 3.3972075 | 799.91364 | 595.17645 | -2.8091378 | 0.58806968
[37 empty] | 12/17/2025 13:17:52.9330 | 3.3974781 | 799.95929 | 595.57648 | -2.8094509 | 0.58802736
[37 empty] | 12/17/2025 13:17:53.4330 | 3.3976388 | 800.11163 | 595.9765 | -2.8096366 | 0.58800232
[37 empty] | 12/17/2025 13:17:53.9330 | 3.3978007 | 800.03552 | 596.37653 | -2.8097968 | 0.58800387
[37 empty] | 12/17/2025 13:17:54.4330 | 3.3981409 | 800.11157 | 596.77655 | -2.8100531 | 0.58808774
[37 empty] | 12/17/2025 13:17:54.9330 | 3.3983719 | 799.88318 | 597.17657 | -2.8101513 | 0.58822054
[37 empty] | 12/17/2025 13:17:55.4330 | 3.3984842 | 800.12689 | 597.5766 | -2.8102453 | 0.58823901
[37 empty] | 12/17/2025 13:17:55.9330 | 3.3987899 | 799.98975 | 597.97662 | -2.8104303 | 0.58835965
[37 empty] | 12/17/2025 13:17:56.4330 | 3.3990474 | 799.95935 | 598.37665 | -2.8107493 | 0.58829808
[37 empty] | 12/17/2025 13:17:56.9330 | 3.3992116 | 800.24872 | 598.77667 | -2.8109632 | 0.58824855
[37 empty] | 12/17/2025 13:17:57.4330 | 3.3993449 | 800.05066 | 599.1767 | -2.811132 | 0.58821309
[37 empty] | 12/17/2025 13:17:57.9330 | 3.3996139 | 800.03552 | 599.57672 | -2.8114252 | 0.58818877
[37 empty] | 12/17/2025 13:17:58.4330 | 3.3997424 | 800.0202 | 599.97675 | -2.811528 | 0.5882144
[37 empty] | 12/17/2025 13:17:58.9330 | 3.400028 | 799.8222 | 600.37677 | -2.8117499 | 0.58827806
[37 empty] | 12/17/2025 13:17:59.4330 | 3.4002681 | 800.03546 | 600.77679 | -2.8117781 | 0.58849007
[37 empty] | 12/17/2025 13:17:59.9330 | 3.4005802 | 799.92883 | 601.17676 | -2.8119273 | 0.58865291
[37 empty] | 12/17/2025 13:18:00.4330 | 3.4007182 | 799.97455 | 601.57678 | -2.8121009 | 0.58861727
[37 empty] | 12/17/2025 13:18:00.9330 | 3.4008732 | 800.08118 | 601.97681 | -2.8121996 | 0.58867359
[37 empty] | 12/17/2025 13:18:01.4330 | 3.4010592 | 800.005 | 602.37683 | -2.8123348 | 0.58872443
[37 empty] | 12/17/2025 13:18:01.9330 | 3.4011607 | 800.2334 | 602.77686 | -2.8125238 | 0.58863682
[37 empty] | 12/17/2025 13:18:02.4330 | 3.4011633 | 799.95929 | 603.17682 | -2.8125236 | 0.58863968
[37 empty] | 12/17/2025 13:18:02.9330 | 3.4012547 | 799.94409 | 603.57684 | -2.8125856 | 0.58866912
[37 empty] | 12/17/2025 13:18:03.4330 | 3.4012363 | 799.95935 | 603.97687 | -2.8126214 | 0.58861488
[37 empty] | 12/17/2025 13:18:03.9330 | 3.4013162 | 800.08118 | 604.37689 | -2.8127911 | 0.588525
[37 empty] | 12/17/2025 13:18:04.4330 | 3.4013119 | 800.005 | 604.77698 | -2.8128731 | 0.58843881
[37 empty] | 12/17/2025 13:18:04.9330 | 3.4013197 | 800.18774 | 605.177 | -2.8129203 | 0.58839947
[37 empty] | 12/17/2025 13:18:05.4330 | 3.4014924 | 800.2182 | 605.57703 | -2.8130636 | 0.58842874
[37 empty] | 12/17/2025 13:18:05.9330 | 3.4017315 | 800.0202 | 605.97705 | -2.8132651 | 0.58846629
[37 empty] | 12/17/2025 13:18:06.4330 | 3.4018817 | 800.03546 | 606.37708 | -2.8134689 | 0.58841282
[37 empty] | 12/17/2025 13:18:06.9330 | 3.4019961 | 799.98975 | 606.7771 | -2.8135691 | 0.58842713
[37 empty] | 12/17/2025 13:18:07.4330 | 3.402245 | 799.95929 | 607.17712 | -2.8138423 | 0.58840287
[37 empty] | 12/17/2025 13:18:07.9330 | 3.4023576 | 800.12683 | 607.57715 | -2.8139343 | 0.58842325
[37 empty] | 12/17/2025 13:18:08.4330 | 3.4025156 | 800.03546 | 607.97717 | -2.8141248 | 0.58839089
[37 empty] | 12/17/2025 13:18:08.9330 | 3.4025884 | 799.98975 | 608.3772 | -2.8142135 | 0.58837473
[37 empty] | 12/17/2025 13:18:09.4330 | 3.4027338 | 800.06592 | 608.77716 | -2.8143427 | 0.58839095
[37 empty] | 12/17/2025 13:18:09.9330 | 3.4029984 | 800.03546 | 609.17719 | -2.8146029 | 0.5883956
[37 empty] | 12/17/2025 13:18:10.4330 | 3.4032891 | 799.94403 | 609.57721 | -2.8149168 | 0.58837217
[37 empty] | 12/17/2025 13:18:10.9330 | 3.4034863 | 800.0202 | 609.97723 | -2.8150694 | 0.58841676
[37 empty] | 12/17/2025 13:18:11.4330 | 3.4035621 | 800.03546 | 610.3772 | -2.8152275 | 0.58833462
[37 empty] | 12/17/2025 13:18:11.9330 | 3.4035926 | 800.18774 | 610.77722 | -2.815371 | 0.58822161
[37 empty] | 12/17/2025 13:18:12.4330 | 3.4036884 | 799.85272 | 611.17725 | -2.8155434 | 0.5881449
[37 empty] | 12/17/2025 13:18:12.9330 | 3.4037626 | 800.05066 | 611.57721 | -2.8156121 | 0.58815056
[37 empty] | 12/17/2025 13:18:13.4330 | 3.4039698 | 799.92889 | 611.97723 | -2.8157887 | 0.58818108
[37 empty] | 12/17/2025 13:18:13.9330 | 3.4040842 | 800.0202 | 612.37726 | -2.8159215 | 0.58816254
[37 empty] | 12/17/2025 13:18:14.4330 | 3.4041481 | 800.08118 | 612.77728 | -2.8160877 | 0.58806044
[37 empty] | 12/17/2025 13:18:14.9330 | 3.4042654 | 800.05066 | 613.17731 | -2.8162665 | 0.58799899
[37 empty] | 12/17/2025 13:18:15.4330 | 3.4043965 | 799.92883 | 613.57727 | -2.8164065 | 0.58799016
[37 empty] | 12/17/2025 13:18:15.9330 | 3.4044678 | 799.94403 | 613.97729 | -2.8165164 | 0.58795148
[37 empty] | 12/17/2025 13:18:16.4330 | 3.4045057 | 799.98975 | 614.37732 | -2.8165903 | 0.58791554
[37 empty] | 12/17/2025 13:18:16.9330 | 3.4044249 | 800.14203 | 614.77734 | -2.8166237 | 0.58780122
[37 empty] | 12/17/2025 13:18:17.4330 | 3.4045515 | 800.15735 | 615.17731 | -2.8167694 | 0.58778208
[37 empty] | 12/17/2025 13:18:17.9330 | 3.4046216 | 799.89838 | 615.57733 | -2.8168778 | 0.58774364
[37 empty] | 12/17/2025 13:18:18.4330 | 3.4047754 | 800.11157 | 615.97736 | -2.8170514 | 0.58772397
[37 empty] | 12/17/2025 13:18:18.9330 | 3.4047999 | 800.05066 | 616.37738 | -2.8171175 | 0.58768243
[37 empty] | 12/17/2025 13:18:19.4330 | 3.4049294 | 800.09644 | 616.77747 | -2.8172843 | 0.58764499
[37 empty] | 12/17/2025 13:18:19.9330 | 3.4050736 | 800.005 | 617.17749 | -2.8174314 | 0.58764207
[37 empty] | 12/17/2025 13:18:20.4330 | 3.4053323 | 800.17255 | 617.57751 | -2.8176796 | 0.58765262
[37 empty] | 12/17/2025 13:18:20.9330 | 3.4055765 | 800.08118 | 617.97754 | -2.8178449 | 0.58773154
[37 empty] | 12/17/2025 13:18:21.4330 | 3.4058611 | 799.97455 | 618.37762 | -2.8179953 | 0.58786589
[37 empty] | 12/17/2025 13:18:21.9330 | 3.4061031 | 799.91364 | 618.77765 | -2.8181269 | 0.5879761
[37 empty] | 12/17/2025 13:18:22.4330 | 3.4063973 | 800.23346 | 619.17767 | -2.8183601 | 0.58803713
[37 empty] | 12/17/2025 13:18:22.9330 | 3.406688 | 800.0202 | 619.5777 | -2.8186209 | 0.58806711
[37 empty] | 12/17/2025 13:18:23.4330 | 3.4067168 | 799.98975 | 619.97772 | -2.8186767 | 0.58804011
[37 empty] | 12/17/2025 13:18:23.9330 | 3.4068012 | 799.92883 | 620.37775 | -2.8188088 | 0.58799249
[37 empty] | 12/17/2025 13:18:24.4330 | 3.406898 | 800.0202 | 620.77771 | -2.8189971 | 0.58790076
[37 empty] | 12/17/2025 13:18:24.9330 | 3.4070249 | 800.12689 | 621.17773 | -2.8191223 | 0.58790267
[37 empty] | 12/17/2025 13:18:25.4330 | 3.4072819 | 800.005 | 621.57776 | -2.8192642 | 0.58801764
[37 empty] | 12/17/2025 13:18:25.9330 | 3.4076762 | 799.98975 | 621.97778 | -2.8195419 | 0.58813423
[37 empty] | 12/17/2025 13:18:26.4330 | 3.4081118 | 799.94403 | 622.37775 | -2.8197913 | 0.58832043
[37 empty] | 12/17/2025 13:18:26.9330 | 3.4085708 | 800.05066 | 622.77777 | -2.8201022 | 0.58846855
[37 empty] | 12/17/2025 13:18:27.4330 | 3.4088149 | 800.005 | 623.1778 | -2.8202412 | 0.58857375
[37 empty] | 12/17/2025 13:18:27.9330 | 3.4091721 | 799.92883 | 623.57776 | -2.820471 | 0.58870107
[37 empty] | 12/17/2025 13:18:28.4330 | 3.4094071 | 799.91364 | 623.97778 | -2.8206606 | 0.58874667
[37 empty] | 12/17/2025 13:18:28.9330 | 3.409523 | 799.95935 | 624.37775 | -2.8207994 | 0.58872378
[37 empty] | 12/17/2025 13:18:29.4330 | 3.4096055 | 799.92883 | 624.77777 | -2.8209481 | 0.58865726
[37 empty] | 12/17/2025 13:18:29.9330 | 3.4097297 | 799.97449 | 625.17773 | -2.8211257 | 0.58860403
[37 empty] | 12/17/2025 13:18:30.4330 | 3.4098818 | 800.09644 | 625.57776 | -2.8212597 | 0.58862215
[37 empty] | 12/17/2025 13:18:30.9330 | 3.4101031 | 799.88312 | 625.97772 | -2.821399 | 0.58870417
[37 empty] | 12/17/2025 13:18:31.4330 | 3.4104433 | 800.11157 | 626.37775 | -2.8216066 | 0.58883661
[37 empty] | 12/17/2025 13:18:31.9330 | 3.4106216 | 799.97455 | 626.77777 | -2.8216951 | 0.58892649
[37 empty] | 12/17/2025 13:18:32.4330 | 3.4106221 | 800.005 | 627.17773 | -2.8217509 | 0.58887112
[37 empty] | 12/17/2025 13:18:32.9330 | 3.410578 | 800.03552 | 627.57776 | -2.821811 | 0.58876699
[37 empty] | 12/17/2025 13:18:33.4330 | 3.4107213 | 800.0202 | 627.97772 | -2.8218839 | 0.58883733
[37 empty] | 12/17/2025 13:18:33.9330 | 3.4108748 | 799.94409 | 628.37775 | -2.8219509 | 0.58892381
[37 empty] | 12/17/2025 13:18:34.4330 | 3.4110475 | 800.005 | 628.77771 | -2.8220835 | 0.58896399
[37 empty] | 12/17/2025 13:18:34.9330 | 3.4112325 | 799.91364 | 629.17773 | -2.822288 | 0.58894455
[37 empty] | 12/17/2025 13:18:35.4330 | 3.411376 | 800.12689 | 629.5777 | -2.8224254 | 0.58895063
[37 empty] | 12/17/2025 13:18:35.9330 | 3.4113503 | 800.23346 | 629.97772 | -2.8225889 | 0.58876127
[37 empty] | 12/17/2025 13:18:36.4330 | 3.4112999 | 799.95935 | 630.37769 | -2.8227861 | 0.58851385
[37 empty] | 12/17/2025 13:18:36.9330 | 3.4112842 | 800.14209 | 630.77771 | -2.8229527 | 0.5883314
[37 empty] | 12/17/2025 13:18:37.4330 | 3.4113278 | 800.0202 | 631.17773 | -2.8231144 | 0.5882135
[37 empty] | 12/17/2025 13:18:37.9330 | 3.4113748 | 800.005 | 631.5777 | -2.8232284 | 0.58814651
[37 empty] | 12/17/2025 13:18:38.4330 | 3.4115312 | 800.03552 | 631.97772 | -2.8233755 | 0.58815575
[37 empty] | 12/17/2025 13:18:38.9330 | 3.4118209 | 799.86786 | 632.37769 | -2.8235598 | 0.58826113
[37 empty] | 12/17/2025 13:18:39.4330 | 3.4119272 | 800.0202 | 632.77771 | -2.8236599 | 0.58826739
[37 empty] | 12/17/2025 13:18:39.9330 | 3.4120963 | 800.09637 | 633.17773 | -2.8239419 | 0.58815438
[37 empty] | 12/17/2025 13:18:40.4330 | 3.4123075 | 800.05066 | 633.5777 | -2.824239 | 0.58806849
[37 empty] | 12/17/2025 13:18:40.9330 | 3.4124725 | 799.98975 | 633.97772 | -2.8244379 | 0.58803457
[37 empty] | 12/17/2025 13:18:41.4330 | 3.4125566 | 800.005 | 634.37769 | -2.8245943 | 0.58796239
[37 empty] | 12/17/2025 13:18:41.9330 | 3.4126713 | 799.8222 | 634.77771 | -2.8247902 | 0.58788109
[37 empty] | 12/17/2025 13:18:42.4330 | 3.4127173 | 799.89832 | 635.17773 | -2.8249152 | 0.58780223
[37 empty] | 12/17/2025 13:18:42.9330 | 3.4128342 | 799.97455 | 635.57776 | -2.825037 | 0.58779728
[37 empty] | 12/17/2025 13:18:43.4330 | 3.41294 | 800.17261 | 635.97772 | -2.8251612 | 0.58777881
[37 empty] | 12/17/2025 13:18:43.9330 | 3.4130721 | 800.08118 | 636.37775 | -2.8253024 | 0.58776969
[37 empty] | 12/17/2025 13:18:44.4330 | 3.4131391 | 800.14203 | 636.77771 | -2.825444 | 0.58769506
[37 empty] | 12/17/2025 13:18:44.9330 | 3.4133101 | 799.94403 | 637.17773 | -2.8255639 | 0.58774602
[37 empty] | 12/17/2025 13:18:45.4330 | 3.4135861 | 800.05072 | 637.57776 | -2.8258011 | 0.58778501
[37 empty] | 12/17/2025 13:18:45.9330 | 3.4135728 | 799.94403 | 637.97772 | -2.8258662 | 0.58770669
[37 empty] | 12/17/2025 13:18:46.4330 | 3.4136508 | 799.86786 | 638.37775 | -2.8260581 | 0.5875926
[37 empty] | 12/17/2025 13:18:46.9330 | 3.4137087 | 799.97455 | 638.77777 | -2.8261545 | 0.58755434
[37 empty] | 12/17/2025 13:18:47.4330 | 3.4138134 | 800.08118 | 639.17773 | -2.8262286 | 0.58758467
[37 empty] | 12/17/2025 13:18:47.9330 | 3.4138894 | 799.91364 | 639.57776 | -2.8262029 | 0.58768642
[37 empty] | 12/17/2025 13:18:48.4330 | 3.4139695 | 800.005 | 639.97778 | -2.826257 | 0.58771253
[37 empty] | 12/17/2025 13:18:48.9330 | 3.4139943 | 800.0202 | 640.37781 | -2.826355 | 0.58763933
[37 empty] | 12/17/2025 13:18:49.4330 | 3.4139791 | 799.98975 | 640.77783 | -2.8263681 | 0.58761096
[37 empty] | 12/17/2025 13:18:49.9330 | 3.4140303 | 799.80701 | 641.17786 | -2.8263731 | 0.58765727
[37 empty] | 12/17/2025 13:18:50.4330 | 3.4141786 | 799.97449 | 641.57788 | -2.8264408 | 0.58773786
[37 empty] | 12/17/2025 13:18:50.9330 | 3.4143567 | 800.08112 | 641.97791 | -2.8265355 | 0.58782136
[37 empty] | 12/17/2025 13:18:51.4330 | 3.4144106 | 800.09644 | 642.37793 | -2.8266137 | 0.58779687
[37 empty] | 12/17/2025 13:18:51.9330 | 3.4143276 | 799.97455 | 642.77795 | -2.8266828 | 0.58764476
[37 empty] | 12/17/2025 13:18:52.4330 | 3.4142692 | 799.88318 | 643.17798 | -2.8268116 | 0.5874576
[37 empty] | 12/17/2025 13:18:52.9330 | 3.4144058 | 800.03546 | 643.578 | -2.8270624 | 0.58734351
[37 empty] | 12/17/2025 13:18:53.4330 | 3.4145689 | 800.06592 | 643.97803 | -2.8272128 | 0.58735603
[37 empty] | 12/17/2025 13:18:53.9330 | 3.4147539 | 799.88318 | 644.37805 | -2.8274524 | 0.58730149
[37 empty] | 12/17/2025 13:18:54.4330 | 3.4147587 | 800.2334 | 644.77814 | -2.8276274 | 0.58713114
[37 empty] | 12/17/2025 13:18:54.9330 | 3.4147611 | 800.09644 | 645.17816 | -2.8278208 | 0.58694017
[37 empty] | 12/17/2025 13:18:55.4330 | 3.4147229 | 800.09637 | 645.57819 | -2.8279564 | 0.58676654
[37 empty] | 12/17/2025 13:18:55.9330 | 3.4147859 | 800.40106 | 645.97821 | -2.8281667 | 0.58661902
[37 empty] | 12/17/2025 13:18:56.4330 | 3.4147756 | 800.05066 | 646.37823 | -2.8282809 | 0.58649468
[37 empty] | 12/17/2025 13:18:56.9330 | 3.4148521 | 800.08118 | 646.77826 | -2.8283796 | 0.58647245
[37 empty] | 12/17/2025 13:18:57.4330 | 3.4149408 | 800.005 | 647.17828 | -2.8285134 | 0.58642739
[37 empty] | 12/17/2025 13:18:57.9330 | 3.415143 | 800.06592 | 647.57831 | -2.8287842 | 0.58635879
[37 empty] | 12/17/2025 13:18:58.4330 | 3.4152389 | 799.91364 | 647.97833 | -2.8289359 | 0.586303
[37 empty] | 12/17/2025 13:18:58.9330 | 3.4153655 | 800.08118 | 648.3783 | -2.8291202 | 0.5862453
[37 empty] | 12/17/2025 13:18:59.4330 | 3.4155016 | 799.97449 | 648.77832 | -2.8292856 | 0.58621585
[37 empty] | 12/17/2025 13:18:59.9330 | 3.4157932 | 799.94409 | 649.17834 | -2.8294876 | 0.58630562
[37 empty] | 12/17/2025 13:19:00.4330 | 3.4159942 | 800.15735 | 649.57837 | -2.8296206 | 0.58637357
[37 empty] | 12/17/2025 13:19:00.9330 | 3.4161782 | 800.09637 | 649.97833 | -2.8297246 | 0.58645374
[37 empty] | 12/17/2025 13:19:01.4330 | 3.4163091 | 800.11157 | 650.37836 | -2.8298221 | 0.58648705
[37 empty] | 12/17/2025 13:19:01.9330 | 3.4163566 | 800.03546 | 650.77838 | -2.8299196 | 0.58643699
[37 empty] | 12/17/2025 13:19:02.4330 | 3.4165225 | 799.92889 | 651.17841 | -2.8300509 | 0.58647144
[37 empty] | 12/17/2025 13:19:02.9330 | 3.4167721 | 800.03546 | 651.57843 | -2.8302152 | 0.58655691
[37 empty] | 12/17/2025 13:19:03.4330 | 3.4170556 | 800.12683 | 651.97845 | -2.8303003 | 0.58675516
[37 empty] | 12/17/2025 13:19:03.9330 | 3.4172938 | 799.97455 | 652.37848 | -2.8304172 | 0.58687663
[37 empty] | 12/17/2025 13:19:04.4330 | 3.417248 | 800.05072 | 652.77844 | -2.8304403 | 0.58680779
[37 empty] | 12/17/2025 13:19:04.9330 | 3.4172468 | 799.94409 | 653.17847 | -2.8306029 | 0.58664387
[37 empty] | 12/17/2025 13:19:05.4330 | 3.4172611 | 799.92883 | 653.57849 | -2.8306882 | 0.58657283
[37 empty] | 12/17/2025 13:19:05.9330 | 3.4172325 | 799.71564 | 653.97852 | -2.8307273 | 0.58650512
[37 empty] | 12/17/2025 13:19:06.4330 | 3.4173236 | 800.08118 | 654.37848 | -2.8308861 | 0.58643752
[37 empty] | 12/17/2025 13:19:06.9330 | 3.4173815 | 799.98975 | 654.7785 | -2.83096 | 0.58642143
[37 empty] | 12/17/2025 13:19:07.4330 | 3.4174349 | 799.97455 | 655.17847 | -2.8309767 | 0.58645821
[37 empty] | 12/17/2025 13:19:07.9330 | 3.4175935 | 800.09637 | 655.57849 | -2.8311257 | 0.58646786
[37 empty] | 12/17/2025 13:19:08.4330 | 3.4177122 | 799.85266 | 655.97845 | -2.8312514 | 0.58646089
[37 empty] | 12/17/2025 13:19:08.9330 | 3.4175744 | 799.88318 | 656.37848 | -2.8312271 | 0.58634746
[37 empty] | 12/17/2025 13:19:09.4330 | 3.4176121 | 799.88312 | 656.77844 | -2.8313298 | 0.58628225
[37 empty] | 12/17/2025 13:19:09.9330 | 3.4177599 | 800.005 | 657.17841 | -2.8315094 | 0.58625042
[37 empty] | 12/17/2025 13:19:10.4330 | 3.4177999 | 800.11157 | 657.57843 | -2.8316567 | 0.58614331
[37 empty] | 12/17/2025 13:19:10.9330 | 3.4177561 | 799.92883 | 657.97839 | -2.8318341 | 0.585922
[37 empty] | 12/17/2025 13:19:11.4330 | 3.4177856 | 799.86786 | 658.37842 | -2.8320577 | 0.58572781
[37 empty] | 12/17/2025 13:19:11.9330 | 3.4177501 | 800.06592 | 658.77838 | -2.8322356 | 0.58551455
[37 empty] | 12/17/2025 13:19:12.4330 | 3.4178216 | 799.94403 | 659.17841 | -2.8324244 | 0.58539724
[37 empty] | 12/17/2025 13:19:12.9330 | 3.4177296 | 799.98975 | 659.57837 | -2.8325214 | 0.58520818
[37 empty] | 12/17/2025 13:19:13.4330 | 3.4177251 | 800.02026 | 659.97833 | -2.832782 | 0.584943
[37 empty] | 12/17/2025 13:19:13.9330 | 3.4177134 | 800.06592 | 660.37836 | -2.8328803 | 0.58483315
[37 empty] | 12/17/2025 13:19:14.4330 | 3.4177961 | 800.14209 | 660.77832 | -2.8330512 | 0.58474481
[37 empty] | 12/17/2025 13:19:14.9330 | 3.4177382 | 799.8222 | 661.17834 | -2.8331523 | 0.58458596
[37 empty] | 12/17/2025 13:19:15.4330 | 3.4178765 | 799.83746 | 661.57831 | -2.8333316 | 0.5845449
[37 empty] | 12/17/2025 13:19:15.9330 | 3.4181135 | 799.83746 | 661.97833 | -2.8335891 | 0.58452439
[37 empty] | 12/17/2025 13:19:16.4330 | 3.4184895 | 799.98975 | 662.3783 | -2.8339512 | 0.58453822
[37 empty] | 12/17/2025 13:19:16.9330 | 3.4186049 | 800.005 | 662.77832 | -2.8341494 | 0.58445537
[37 empty] | 12/17/2025 13:19:17.4330 | 3.4187391 | 799.86792 | 663.17828 | -2.8344212 | 0.58431798
[37 empty] | 12/17/2025 13:19:17.9330 | 3.4187775 | 799.88318 | 663.57825 | -2.8345947 | 0.58418274
[37 empty] | 12/17/2025 13:19:18.4330 | 3.4188657 | 800.12689 | 663.97827 | -2.8347301 | 0.58413547
[37 empty] | 12/17/2025 13:19:18.9330 | 3.4190214 | 799.95935 | 664.3783 | -2.8348796 | 0.58414173
[37 empty] | 12/17/2025 13:19:19.4330 | 3.4190907 | 799.98975 | 664.77826 | -2.8350213 | 0.58406961
[37 empty] | 12/17/2025 13:19:19.9330 | 3.4191818 | 800.11157 | 665.17822 | -2.8352308 | 0.58395094
[37 empty] | 12/17/2025 13:19:20.4330 | 3.4192228 | 799.98975 | 665.57825 | -2.8353841 | 0.58383876
[37 empty] | 12/17/2025 13:19:20.9330 | 3.4193296 | 800.06592 | 665.97821 | -2.8355303 | 0.5837993
[37 empty] | 12/17/2025 13:19:21.4330 | 3.4195223 | 800.03546 | 666.37823 | -2.8356624 | 0.58385986
[37 empty] | 12/17/2025 13:19:21.9330 | 3.4197419 | 800.09637 | 666.77826 | -2.8358302 | 0.58391172
[37 empty] | 12/17/2025 13:19:22.4330 | 3.4198945 | 799.80701 | 667.17822 | -2.8359907 | 0.58390379
[37 empty] | 12/17/2025 13:19:22.9330 | 3.4199324 | 800.14209 | 667.57825 | -2.8360927 | 0.58383954
[37 empty] | 12/17/2025 13:19:23.4330 | 3.420023 | 799.95935 | 667.97821 | -2.8362727 | 0.58375013
[37 empty] | 12/17/2025 13:19:23.9330 | 3.420028 | 800.17255 | 668.37823 | -2.8363876 | 0.58364028
[37 empty] | 12/17/2025 13:19:24.4330 | 3.420145 | 800.005 | 668.77826 | -2.8365564 | 0.58358866
[37 empty] | 12/17/2025 13:19:24.9330 | 3.4202428 | 799.97455 | 669.17822 | -2.8366773 | 0.58356553
[37 empty] | 12/17/2025 13:19:25.4330 | 3.4203391 | 799.91364 | 669.57825 | -2.8367636 | 0.58357537
[37 empty] | 12/17/2025 13:19:25.9330 | 3.4202743 | 800.03552 | 669.97821 | -2.8368211 | 0.58345306
[37 empty] | 12/17/2025 13:19:26.4330 | 3.4203019 | 800.09637 | 670.37823 | -2.8369818 | 0.58332002
[37 empty] | 12/17/2025 13:19:26.9330 | 3.4202313 | 799.97455 | 670.7782 | -2.8370886 | 0.5831427
[37 empty] | 12/17/2025 13:19:27.4330 | 3.4201679 | 799.95929 | 671.17816 | -2.8371806 | 0.58298743
[37 empty] | 12/17/2025 13:19:27.9330 | 3.4200487 | 799.95935 | 671.57819 | -2.8372879 | 0.58276069
[37 empty] | 12/17/2025 13:19:28.4330 | 3.4200773 | 799.83746 | 671.97815 | -2.8374269 | 0.58265042
[37 empty] | 12/17/2025 13:19:28.9330 | 3.4202933 | 799.94403 | 672.37811 | -2.8376513 | 0.5826422
[37 empty] | 12/17/2025 13:19:29.4330 | 3.4204032 | 800.12683 | 672.77808 | -2.8378196 | 0.58258373
[37 empty] | 12/17/2025 13:19:29.9330 | 3.4205146 | 799.94403 | 673.1781 | -2.8380289 | 0.58248568
[37 empty] | 12/17/2025 13:19:30.4330 | 3.4206235 | 800.05072 | 673.57806 | -2.8382263 | 0.58239716
[37 empty] | 12/17/2025 13:19:30.9330 | 3.4206142 | 799.91364 | 673.97809 | -2.8383195 | 0.58229482
[37 empty] | 12/17/2025 13:19:31.4330 | 3.4207549 | 800.005 | 674.37805 | -2.8385692 | 0.58218575
[37 empty] | 12/17/2025 13:19:31.9330 | 3.4207819 | 800.08118 | 674.77808 | -2.8387501 | 0.58203173
[37 empty] | 12/17/2025 13:19:32.4330 | 3.4207728 | 800.08118 | 675.17804 | -2.8388047 | 0.58196807
[37 empty] | 12/17/2025 13:19:32.9330 | 3.4209509 | 799.89838 | 675.57806 | -2.8388567 | 0.58209431
[37 empty] | 12/17/2025 13:19:33.4330 | 3.4214854 | 800.005 | 675.97803 | -2.8391337 | 0.5823518
[37 empty] | 12/17/2025 13:19:33.9330 | 3.4219942 | 800.11163 | 676.37805 | -2.8394179 | 0.58257616
[37 empty] | 12/17/2025 13:19:34.4330 | 3.4224095 | 799.94403 | 676.77802 | -2.8396244 | 0.58278513
[37 empty] | 12/17/2025 13:19:34.9330 | 3.4225614 | 799.80701 | 677.17804 | -2.8397644 | 0.58279705
[37 empty] | 12/17/2025 13:19:35.4330 | 3.4227202 | 800.14209 | 677.578 | -2.8399582 | 0.58276206
[37 empty] | 12/17/2025 13:19:35.9330 | 3.4229128 | 799.83746 | 677.97797 | -2.8401763 | 0.58273643
[37 empty] | 12/17/2025 13:19:36.4330 | 3.4230642 | 799.91364 | 678.37799 | -2.8403232 | 0.58274114
[37 empty] | 12/17/2025 13:19:36.9330 | 3.4232602 | 799.97455 | 678.77795 | -2.8404851 | 0.58277512
[37 empty] | 12/17/2025 13:19:37.4330 | 3.4234052 | 800.005 | 679.17792 | -2.8405881 | 0.58281702
[37 empty] | 12/17/2025 13:19:37.9330 | 3.4235115 | 799.76129 | 679.57794 | -2.8407347 | 0.5827769
[37 empty] | 12/17/2025 13:19:38.4330 | 3.4235306 | 800.005 | 679.97791 | -2.8408308 | 0.58269984
[37 empty] | 12/17/2025 13:19:38.9330 | 3.4237025 | 799.88318 | 680.37793 | -2.8409936 | 0.58270878
[37 empty] | 12/17/2025 13:19:39.4330 | 3.4238381 | 800.09637 | 680.77789 | -2.8411171 | 0.58272094
[37 empty] | 12/17/2025 13:19:39.9330 | 3.4240661 | 799.98975 | 681.17786 | -2.8412943 | 0.58277184
[37 empty] | 12/17/2025 13:19:40.4330 | 3.4242492 | 799.83746 | 681.57788 | -2.8414044 | 0.58284467
[37 empty] | 12/17/2025 13:19:40.9330 | 3.4243691 | 799.88318 | 681.97791 | -2.8414829 | 0.58288622
[37 empty] | 12/17/2025 13:19:41.4330 | 3.4245219 | 800.05066 | 682.37787 | -2.8416157 | 0.58290613
[37 empty] | 12/17/2025 13:19:41.9330 | 3.4248707 | 799.97455 | 682.77783 | -2.841835 | 0.58303571
[37 empty] | 12/17/2025 13:19:42.4330 | 3.4250193 | 799.97449 | 683.17786 | -2.8418536 | 0.58316559
[37 empty] | 12/17/2025 13:19:42.9330 | 3.4251699 | 799.92883 | 683.57788 | -2.841953 | 0.58321697
[37 empty] | 12/17/2025 13:19:43.4330 | 3.4251566 | 800.06592 | 683.97784 | -2.8419795 | 0.58317697
[37 empty] | 12/17/2025 13:19:43.9330 | 3.4252625 | 800.05072 | 684.37787 | -2.8420603 | 0.583202
[37 empty] | 12/17/2025 13:19:44.4330 | 3.4254544 | 799.92883 | 684.77789 | -2.8421509 | 0.58330345
[37 empty] | 12/17/2025 13:19:44.9330 | 3.4255092 | 800.05066 | 685.17786 | -2.8421845 | 0.58332473
[37 empty] | 12/17/2025 13:19:45.4330 | 3.4256806 | 799.92889 | 685.57788 | -2.8423872 | 0.58329344
[37 empty] | 12/17/2025 13:19:45.9330 | 3.4258637 | 800.06592 | 685.97784 | -2.8425982 | 0.58326566
[37 empty] | 12/17/2025 13:19:46.4330 | 3.4258018 | 800.05066 | 686.37787 | -2.8426921 | 0.5831095
[37 empty] | 12/17/2025 13:19:46.9330 | 3.4257226 | 799.88318 | 686.77783 | -2.8428571 | 0.58286554
[37 empty] | 12/17/2025 13:19:47.4330 | 3.4256809 | 799.85266 | 687.17786 | -2.8430467 | 0.58263421
[37 empty] | 12/17/2025 13:19:47.9330 | 3.4256456 | 800.03552 | 687.57788 | -2.8432255 | 0.58242005
[37 empty] | 12/17/2025 13:19:48.4330 | 3.4255233 | 800.03546 | 687.97784 | -2.8433146 | 0.58220869
[37 empty] | 12/17/2025 13:19:48.9330 | 3.4254637 | 800.03552 | 688.37787 | -2.843529 | 0.58193463
[37 empty] | 12/17/2025 13:19:49.4330 | 3.4253054 | 800.0202 | 688.77789 | -2.8436863 | 0.58161902
[37 empty] | 12/17/2025 13:19:49.9330 | 3.425071 | 799.97449 | 689.17786 | -2.8437262 | 0.5813449
[37 empty] | 12/17/2025 13:19:50.4330 | 3.4250844 | 799.94403 | 689.57788 | -2.8438685 | 0.58121592
[37 empty] | 12/17/2025 13:19:50.9330 | 3.4252169 | 799.89838 | 689.97791 | -2.8439853 | 0.58123165
[37 empty] | 12/17/2025 13:19:51.4330 | 3.4254909 | 800.09637 | 690.37787 | -2.8442888 | 0.58120209
[37 empty] | 12/17/2025 13:19:51.9330 | 3.4257932 | 799.91364 | 690.77789 | -2.8446033 | 0.58118987
[37 empty] | 12/17/2025 13:19:52.4330 | 3.4258521 | 799.85266 | 691.17786 | -2.844763 | 0.58108908
[37 empty] | 12/17/2025 13:19:52.9330 | 3.4259839 | 799.86792 | 691.57788 | -2.8449895 | 0.58099437
[37 empty] | 12/17/2025 13:19:53.4330 | 3.4259863 | 799.76129 | 691.97784 | -2.8450596 | 0.5809266
[37 empty] | 12/17/2025 13:19:53.9330 | 3.4260519 | 800.11157 | 692.37787 | -2.8452265 | 0.58082533
[37 empty] | 12/17/2025 13:19:54.4330 | 3.4260731 | 799.91364 | 692.77789 | -2.8453448 | 0.58072835
[37 empty] | 12/17/2025 13:19:54.9330 | 3.4260836 | 800.005 | 693.17786 | -2.8454998 | 0.58058375
[37 empty] | 12/17/2025 13:19:55.4330 | 3.4261131 | 799.97449 | 693.57788 | -2.8456297 | 0.58048356
[37 empty] | 12/17/2025 13:19:55.9330 | 3.4260581 | 799.89832 | 693.97784 | -2.8457386 | 0.58031946
[37 empty] | 12/17/2025 13:19:56.4330 | 3.4260664 | 800.06592 | 694.37787 | -2.84584 | 0.5802263
[37 empty] | 12/17/2025 13:19:56.9330 | 3.4261007 | 800.03546 | 694.77783 | -2.8459318 | 0.58016902
[37 empty] | 12/17/2025 13:19:57.4330 | 3.4262762 | 799.98975 | 695.17786 | -2.846144 | 0.58013219
[37 empty] | 12/17/2025 13:19:57.9330 | 3.426384 | 800.02026 | 695.57782 | -2.8462651 | 0.58011895
[37 empty] | 12/17/2025 13:19:58.4330 | 3.4265347 | 799.95935 | 695.97784 | -2.8463619 | 0.58017284
[37 empty] | 12/17/2025 13:19:58.9330 | 3.4265261 | 799.86792 | 696.37787 | -2.8462815 | 0.58024442
[37 empty] | 12/17/2025 13:19:59.4330 | 3.4266431 | 800.05066 | 696.77783 | -2.8463974 | 0.58024573
[37 empty] | 12/17/2025 13:19:59.9330 | 3.4266031 | 800.0202 | 697.17786 | -2.8463976 | 0.58020544
[37 empty] | 12/17/2025 13:20:00.4330 | 3.4266882 | 800.12683 | 697.57782 | -2.8465343 | 0.58015388
[37 empty] | 12/17/2025 13:20:00.9330 | 3.4267619 | 800.0202 | 697.97784 | -2.8466299 | 0.58013207
[37 empty] | 12/17/2025 13:20:01.4330 | 3.4268141 | 800.03546 | 698.37781 | -2.8467402 | 0.58007395
[37 empty] | 12/17/2025 13:20:01.9330 | 3.4268742 | 800.0202 | 698.77783 | -2.8468957 | 0.57997847
[37 empty] | 12/17/2025 13:20:02.4330 | 3.4270039 | 799.98975 | 699.17786 | -2.8471031 | 0.57990068
[37 empty] | 12/17/2025 13:20:02.9330 | 3.4270682 | 800.05072 | 699.57788 | -2.847307 | 0.57976115
[37 empty] | 12/17/2025 13:20:03.4330 | 3.427007 | 800.005 | 699.97791 | -2.8474617 | 0.5795452
[37 empty] | 12/17/2025 13:20:03.9330 | 3.4268494 | 799.92883 | 700.37793 | -2.8475518 | 0.57929766
[37 empty] | 12/17/2025 13:20:04.4330 | 3.4267838 | 800.06592 | 700.77795 | -2.8476665 | 0.57911736
[37 empty] | 12/17/2025 13:20:04.9330 | 3.4268048 | 800.03552 | 701.17792 | -2.8477116 | 0.57909328
[37 empty] | 12/17/2025 13:20:05.4330 | 3.4269993 | 800.11157 | 701.57794 | -2.8479874 | 0.57901198
[37 empty] | 12/17/2025 13:20:05.9330 | 3.4271088 | 800.15735 | 701.97797 | -2.8482234 | 0.57888538
[37 empty] | 12/17/2025 13:20:06.4330 | 3.4272399 | 800.09637 | 702.37799 | -2.8484564 | 0.57878345
[37 empty] | 12/17/2025 13:20:06.9330 | 3.4273667 | 800.06592 | 702.77802 | -2.8487031 | 0.57866359
[37 empty] | 12/17/2025 13:20:07.4330 | 3.4274328 | 800.06592 | 703.17798 | -2.8488457 | 0.57858706
[37 empty] | 12/17/2025 13:20:07.9330 | 3.4275544 | 800.09637 | 703.578 | -2.8490484 | 0.57850593
[37 empty] | 12/17/2025 13:20:08.4330 | 3.4276109 | 800.24872 | 703.97803 | -2.8491428 | 0.57846802
[37 empty] | 12/17/2025 13:20:08.9330 | 3.4277153 | 800.03552 | 704.37805 | -2.8493102 | 0.57840508
[37 empty] | 12/17/2025 13:20:09.4330 | 3.4278481 | 799.98975 | 704.77808 | -2.8494155 | 0.5784325
[37 empty] | 12/17/2025 13:20:09.9330 | 3.4279857 | 800.14203 | 705.1781 | -2.8494751 | 0.57851046
[37 empty] | 12/17/2025 13:20:10.4330 | 3.4282284 | 799.92883 | 705.57806 | -2.8495712 | 0.57865715
[37 empty] | 12/17/2025 13:20:10.9330 | 3.4284253 | 799.92883 | 705.97809 | -2.8495991 | 0.57882625
[37 empty] | 12/17/2025 13:20:11.4330 | 3.4286227 | 800.14209 | 706.37805 | -2.8496423 | 0.57898045
[37 empty] | 12/17/2025 13:20:11.9330 | 3.4288325 | 799.97449 | 706.77808 | -2.8496969 | 0.5791356
[37 empty] | 12/17/2025 13:20:12.4330 | 3.4290366 | 800.24872 | 707.1781 | -2.8498397 | 0.57919681
[37 empty] | 12/17/2025 13:20:12.9330 | 3.4291787 | 800.24878 | 707.57813 | -2.8499596 | 0.57921904
[37 empty] | 12/17/2025 13:20:13.4330 | 3.4294035 | 800.12683 | 707.97815 | -2.8501325 | 0.57927102
[37 empty] | 12/17/2025 13:20:13.9330 | 3.4295721 | 800.06592 | 708.37817 | -2.8503108 | 0.57926118
[37 empty] | 12/17/2025 13:20:14.4330 | 3.4295821 | 800.08112 | 708.77814 | -2.8504333 | 0.57914877
[37 empty] | 12/17/2025 13:20:14.9330 | 3.4295316 | 799.95935 | 709.17816 | -2.8505688 | 0.57896274
[37 empty] | 12/17/2025 13:20:15.4330 | 3.4294755 | 800.11163 | 709.57813 | -2.8507397 | 0.57873577
[37 empty] | 12/17/2025 13:20:15.9330 | 3.4294538 | 799.92883 | 709.97815 | -2.8508012 | 0.5786525
[37 empty] | 12/17/2025 13:20:16.4330 | 3.4296372 | 800.08118 | 710.37811 | -2.8509228 | 0.57871431
[37 empty] | 12/17/2025 13:20:16.9330 | 3.429898 | 800.18774 | 710.77814 | -2.8511581 | 0.57873988
[37 empty] | 12/17/2025 13:20:17.4330 | 3.4302478 | 800.05066 | 711.17816 | -2.8514562 | 0.57879156
[37 empty] | 12/17/2025 13:20:17.9330 | 3.4304581 | 800.11163 | 711.57819 | -2.8516235 | 0.57883465
[37 empty] | 12/17/2025 13:20:18.4330 | 3.4306946 | 799.92883 | 711.97821 | -2.8518133 | 0.57888138
[37 empty] | 12/17/2025 13:20:18.9330 | 3.4308372 | 800.03552 | 712.37817 | -2.8519351 | 0.57890213
[37 empty] | 12/17/2025 13:20:19.4330 | 3.4310246 | 799.97455 | 712.7782 | -2.8520982 | 0.57892644
[37 empty] | 12/17/2025 13:20:19.9330 | 3.4311857 | 800.005 | 713.17822 | -2.8522286 | 0.57895696
[37 empty] | 12/17/2025 13:20:20.4330 | 3.4313745 | 800.03552 | 713.57825 | -2.8523617 | 0.57901299
[37 empty] | 12/17/2025 13:20:20.9330 | 3.431644 | 800.08118 | 713.97821 | -2.8525436 | 0.57910025
[37 empty] | 12/17/2025 13:20:21.4330 | 3.4318638 | 800.08118 | 714.37823 | -2.8526361 | 0.57922757
[37 empty] | 12/17/2025 13:20:21.9330 | 3.4319537 | 799.92883 | 714.77826 | -2.8526211 | 0.57933265
[37 empty] | 12/17/2025 13:20:22.4330 | 3.4320037 | 799.95929 | 715.17828 | -2.8526707 | 0.57933307
[37 empty] | 12/17/2025 13:20:22.9330 | 3.4319711 | 799.88318 | 715.57825 | -2.8527472 | 0.57922381
[37 empty] | 12/17/2025 13:20:23.4330 | 3.4318738 | 800.11163 | 715.97827 | -2.8528283 | 0.57904553
[37 empty] | 12/17/2025 13:20:23.9330 | 3.4318688 | 800.03552 | 716.37823 | -2.8529911 | 0.57887775
[37 empty] | 12/17/2025 13:20:24.4330 | 3.4318645 | 800.05072 | 716.77826 | -2.8531489 | 0.5787155
[37 empty] | 12/17/2025 13:20:24.9330 | 3.4319196 | 799.95935 | 717.17828 | -2.8532975 | 0.57862198
[37 empty] | 12/17/2025 13:20:25.4330 | 3.4320502 | 799.94403 | 717.57831 | -2.8535414 | 0.57850891
[37 empty] | 12/17/2025 13:20:25.9330 | 3.4319768 | 800.03552 | 717.97833 | -2.8535988 | 0.57837796
[37 empty] | 12/17/2025 13:20:26.4330 | 3.4321098 | 800.14209 | 718.3783 | -2.8537574 | 0.57835257
[37 empty] | 12/17/2025 13:20:26.9330 | 3.4321876 | 800.12689 | 718.77832 | -2.8537626 | 0.57842493
[37 empty] | 12/17/2025 13:20:27.4330 | 3.4324129 | 799.77655 | 719.17828 | -2.8538847 | 0.57852823
[37 empty] | 12/17/2025 13:20:27.9330 | 3.4327509 | 799.92883 | 719.57831 | -2.8541512 | 0.57859963
[37 empty] | 12/17/2025 13:20:28.4330 | 3.4331145 | 800.17255 | 719.97827 | -2.8544135 | 0.5787009
[37 empty] | 12/17/2025 13:20:28.9330 | 3.4334688 | 799.94409 | 720.3783 | -2.8546319 | 0.57883686
[37 empty] | 12/17/2025 13:20:29.4330 | 3.4336553 | 799.85266 | 720.77826 | -2.8546755 | 0.57897985
[37 empty] | 12/17/2025 13:20:29.9330 | 3.4339786 | 799.8222 | 721.17828 | -2.854862 | 0.57911646
[37 empty] | 12/17/2025 13:20:30.4330 | 3.4342024 | 800.005 | 721.57825 | -2.8550138 | 0.57918853
[37 empty] | 12/17/2025 13:20:30.9330 | 3.4343767 | 800.18774 | 721.97827 | -2.8551123 | 0.5792644
[37 empty] | 12/17/2025 13:20:31.4330 | 3.4346693 | 799.94403 | 722.3783 | -2.8553247 | 0.57934451
[37 empty] | 12/17/2025 13:20:31.9330 | 3.4348469 | 799.88318 | 722.77832 | -2.8554144 | 0.57943237
[37 empty] | 12/17/2025 13:20:32.4330 | 3.4349308 | 800.00494 | 723.17834 | -2.855387 | 0.57954371
[37 empty] | 12/17/2025 13:20:32.9330 | 3.4350176 | 800.005 | 723.57831 | -2.8553445 | 0.57967293
[37 empty] | 12/17/2025 13:20:33.4330 | 3.4352505 | 800.06592 | 723.97833 | -2.8554707 | 0.57977986
[37 empty] | 12/17/2025 13:20:33.9330 | 3.43543 | 800.005 | 724.37836 | -2.8555582 | 0.57987189
[37 empty] | 12/17/2025 13:20:34.4330 | 3.4355404 | 799.97449 | 724.77832 | -2.855638 | 0.57990247
[37 empty] | 12/17/2025 13:20:34.9330 | 3.4356384 | 799.97449 | 725.17834 | -2.8557107 | 0.57992774
[37 empty] | 12/17/2025 13:20:35.4330 | 3.4358315 | 800.02026 | 725.57837 | -2.8558958 | 0.57993591
[37 empty] | 12/17/2025 13:20:35.9330 | 3.4359546 | 799.79175 | 725.97833 | -2.8560259 | 0.5799287
[37 empty] | 12/17/2025 13:20:36.4330 | 3.4360149 | 800.14209 | 726.37836 | -2.8562326 | 0.57978219
[37 empty] | 12/17/2025 13:20:36.9330 | 3.4360354 | 800.11157 | 726.77838 | -2.8564093 | 0.57962608
[37 empty] | 12/17/2025 13:20:37.4330 | 3.4359648 | 800.06592 | 727.17841 | -2.8564606 | 0.57950419
[37 empty] | 12/17/2025 13:20:37.9330 | 3.435997 | 800.03552 | 727.57843 | -2.8565154 | 0.5794816
[37 empty] | 12/17/2025 13:20:38.4330 | 3.4362001 | 800.15729 | 727.97845 | -2.8566086 | 0.57959145
[37 empty] | 12/17/2025 13:20:38.9330 | 3.436414 | 800.005 | 728.37848 | -2.8568606 | 0.57955337
[37 empty] | 12/17/2025 13:20:39.4330 | 3.4366632 | 800.06592 | 728.7785 | -2.8571324 | 0.57953084
[37 empty] | 12/17/2025 13:20:39.9330 | 3.436872 | 800.14203 | 729.17853 | -2.8573189 | 0.57955319
[37 empty] | 12/17/2025 13:20:40.4330 | 3.437007 | 800.24878 | 729.57855 | -2.8574247 | 0.57958233
[37 empty] | 12/17/2025 13:20:40.9330 | 3.4372144 | 800.005 | 729.97858 | -2.8576159 | 0.57959831
[37 empty] | 12/17/2025 13:20:41.4330 | 3.4373722 | 800.06592 | 730.3786 | -2.8577611 | 0.579611
[37 empty] | 12/17/2025 13:20:41.9330 | 3.4375181 | 800.02026 | 730.77856 | -2.8578882 | 0.57962984
[37 empty] | 12/17/2025 13:20:42.4330 | 3.4376705 | 800.203 | 731.17859 | -2.8580427 | 0.57962775
[37 empty] | 12/17/2025 13:20:42.9330 | 3.4378457 | 800.0202 | 731.57861 | -2.858181 | 0.57966471
[37 empty] | 12/17/2025 13:20:43.4330 | 3.4381485 | 800.03546 | 731.97864 | -2.8583884 | 0.57976019
[37 empty] | 12/17/2025 13:20:43.9330 | 3.4383698 | 800.06592 | 732.37866 | -2.8585124 | 0.57985729
[37 empty] | 12/17/2025 13:20:44.4330 | 3.4385562 | 800.05072 | 732.77869 | -2.8586161 | 0.57994014
[37 empty] | 12/17/2025 13:20:44.9330 | 3.4386215 | 800.0202 | 733.17871 | -2.8586361 | 0.5799855
[37 empty] | 12/17/2025 13:20:45.4330 | 3.438771 | 800.03546 | 733.57874 | -2.8587189 | 0.58005208
[37 empty] | 12/17/2025 13:20:45.9330 | 3.4390268 | 799.94403 | 733.9787 | -2.85882 | 0.58020675
[37 empty] | 12/17/2025 13:20:46.4330 | 3.4390974 | 800.05072 | 734.37872 | -2.8588283 | 0.58026898
[37 empty] | 12/17/2025 13:20:46.9330 | 3.4391317 | 799.98975 | 734.77875 | -2.8588469 | 0.58028489
[37 empty] | 12/17/2025 13:20:47.4330 | 3.4392328 | 800.203 | 735.17877 | -2.8589125 | 0.58032024
[37 empty] | 12/17/2025 13:20:47.9330 | 3.4393914 | 800.08118 | 735.5788 | -2.8590763 | 0.58031517
[37 empty] | 12/17/2025 13:20:48.4330 | 3.4394691 | 800.08118 | 735.97882 | -2.8591907 | 0.5802784
[37 empty] | 12/17/2025 13:20:48.9330 | 3.4395308 | 800.17255 | 736.37885 | -2.8593209 | 0.58021009
[37 empty] | 12/17/2025 13:20:49.4330 | 3.4395261 | 800.14209 | 736.77887 | -2.8594 | 0.58012611
[37 empty] | 12/17/2025 13:20:49.9330 | 3.4396091 | 799.97455 | 737.17889 | -2.8595114 | 0.58009779
[37 empty] | 12/17/2025 13:20:50.4330 | 3.4397366 | 800.14209 | 737.57892 | -2.8596354 | 0.58010131
[37 empty] | 12/17/2025 13:20:50.9330 | 3.4399536 | 799.98975 | 737.97894 | -2.8598256 | 0.58012789
[37 empty] | 12/17/2025 13:20:51.4330 | 3.4401355 | 800.08118 | 738.37903 | -2.8599477 | 0.58018792
[37 empty] | 12/17/2025 13:20:51.9330 | 3.4402349 | 800.11157 | 738.77905 | -2.8599725 | 0.58026242
[37 empty] | 12/17/2025 13:20:52.4330 | 3.4404831 | 800.0202 | 739.17908 | -2.8600855 | 0.58039755
[37 empty] | 12/17/2025 13:20:52.9330 | 3.4407191 | 800.15729 | 739.5791 | -2.8602908 | 0.5804283
[37 empty] | 12/17/2025 13:20:53.4330 | 3.4410243 | 799.94403 | 739.97913 | -2.8605235 | 0.58050084
[37 empty] | 12/17/2025 13:20:53.9330 | 3.4413383 | 799.98975 | 740.37915 | -2.8607066 | 0.58063179
[37 empty] | 12/17/2025 13:20:54.4330 | 3.4416416 | 799.88318 | 740.77924 | -2.8609395 | 0.58070213
[37 empty] | 12/17/2025 13:20:54.9330 | 3.441838 | 799.86792 | 741.17926 | -2.861052 | 0.58078605
[37 empty] | 12/17/2025 13:20:55.4330 | 3.4420209 | 800.0202 | 741.57928 | -2.8612049 | 0.58081609
[37 empty] | 12/17/2025 13:20:55.9330 | 3.4421511 | 800.26392 | 741.97931 | -2.861362 | 0.58078921
[37 empty] | 12/17/2025 13:20:56.4330 | 3.4421415 | 800.11163 | 742.37933 | -2.8614759 | 0.58066565
[37 empty] | 12/17/2025 13:20:56.9330 | 3.4420247 | 800.03552 | 742.77936 | -2.8615406 | 0.58048421
[37 empty] | 12/17/2025 13:20:57.4330 | 3.4420457 | 800.11157 | 743.17944 | -2.861692 | 0.58035386
[37 empty] | 12/17/2025 13:20:57.9330 | 3.4420943 | 800.17255 | 743.57947 | -2.8618715 | 0.58022285
[37 empty] | 12/17/2025 13:20:58.4330 | 3.4421792 | 799.92883 | 743.97949 | -2.861994 | 0.58018512
[37 empty] | 12/17/2025 13:20:58.9330 | 3.4422364 | 799.89832 | 744.37952 | -2.8621337 | 0.58010268
[37 empty] | 12/17/2025 13:20:59.4330 | 3.4422364 | 800.12689 | 744.77954 | -2.8622072 | 0.58002919
[37 empty] | 12/17/2025 13:20:59.9330 | 3.4422493 | 800.08118 | 745.17957 | -2.8623128 | 0.57993662
[37 empty] | 12/17/2025 13:21:00.4330 | 3.442234 | 800.05066 | 745.57959 | -2.8623393 | 0.57989484
[37 empty] | 12/17/2025 13:21:00.9330 | 3.4423721 | 800.005 | 745.97961 | -2.8624504 | 0.57992166
[37 empty] | 12/17/2025 13:21:01.4330 | 3.4424248 | 800.09644 | 746.37964 | -2.8624887 | 0.57993591
[37 empty] | 12/17/2025 13:21:01.9330 | 3.4424868 | 800.14209 | 746.77966 | -2.8625398 | 0.57994705
[37 empty] | 12/17/2025 13:21:02.4330 | 3.4425652 | 800.2334 | 747.17969 | -2.8625863 | 0.57997894
[37 empty] | 12/17/2025 13:21:02.9330 | 3.4426816 | 800.03546 | 747.57971 | -2.8626413 | 0.58004022
[37 empty] | 12/17/2025 13:21:03.4330 | 3.442801 | 800.21826 | 747.97974 | -2.8626809 | 0.58012021
[37 empty] | 12/17/2025 13:21:03.9330 | 3.4429293 | 799.95929 | 748.37976 | -2.8627901 | 0.58013928
[37 empty] | 12/17/2025 13:21:04.4330 | 3.4431055 | 800.09637 | 748.77979 | -2.8629754 | 0.5801301
[37 empty] | 12/17/2025 13:21:04.9330 | 3.4432032 | 799.98975 | 749.17981 | -2.8630688 | 0.58013439
[37 empty] | 12/17/2025 13:21:05.4330 | 3.4434052 | 800.09637 | 749.57983 | -2.8632345 | 0.58017051
[37 empty] | 12/17/2025 13:21:05.9330 | 3.4436231 | 800.06592 | 749.97986 | -2.8633773 | 0.58024561
[37 empty] | 12/17/2025 13:21:06.4330 | 3.4437602 | 800.08118 | 750.37988 | -2.863378 | 0.58038211
[37 empty] | 12/17/2025 13:21:06.9330 | 3.4441426 | 800.21826 | 750.77991 | -2.8637557 | 0.58038688
[37 empty] | 12/17/2025 13:21:07.4330 | 3.4445901 | 799.98975 | 751.17993 | -2.8641453 | 0.58044469
[37 empty] | 12/17/2025 13:21:07.9330 | 3.4449415 | 800.15729 | 751.57996 | -2.8644378 | 0.58050364
[37 empty] | 12/17/2025 13:21:08.4330 | 3.4452739 | 800.11157 | 751.97998 | -2.8647354 | 0.58053851
[37 empty] | 12/17/2025 13:21:08.9330 | 3.4454284 | 800.11157 | 752.38 | -2.8648958 | 0.58053261
[37 empty] | 12/17/2025 13:21:09.4330 | 3.4455781 | 799.97449 | 752.78003 | -2.8649778 | 0.58060032
[37 empty] | 12/17/2025 13:21:09.9330 | 3.4459028 | 800.11157 | 753.18005 | -2.8651929 | 0.58070999
[37 empty] | 12/17/2025 13:21:10.4330 | 3.4462261 | 799.94403 | 753.58008 | -2.8654459 | 0.58078015
[37 empty] | 12/17/2025 13:21:10.9330 | 3.4464078 | 799.88318 | 753.9801 | -2.8655841 | 0.58082372
[37 empty] | 12/17/2025 13:21:11.4330 | 3.4466345 | 799.89838 | 754.38013 | -2.8657391 | 0.58089548
[37 empty] | 12/17/2025 13:21:11.9330 | 3.4468718 | 800.0202 | 754.78015 | -2.8659129 | 0.58095872
[37 empty] | 12/17/2025 13:21:12.4330 | 3.447087 | 800.08112 | 755.18011 | -2.8660707 | 0.5810163
[37 empty] | 12/17/2025 13:21:12.9330 | 3.4472613 | 799.92889 | 755.58014 | -2.866163 | 0.58109844
[37 empty] | 12/17/2025 13:21:13.4330 | 3.4475677 | 799.91364 | 755.9801 | -2.8663723 | 0.58119535
[37 empty] | 12/17/2025 13:21:13.9330 | 3.4478524 | 799.98975 | 756.38013 | -2.8665161 | 0.58133632
[37 empty] | 12/17/2025 13:21:14.4330 | 3.4481599 | 800.005 | 756.78015 | -2.8666983 | 0.58146173
[37 empty] | 12/17/2025 13:21:14.9330 | 3.4483514 | 799.97455 | 757.18011 | -2.8668184 | 0.58153307
[37 empty] | 12/17/2025 13:21:15.4330 | 3.4486027 | 799.88312 | 757.58014 | -2.8669355 | 0.58166718
[37 empty] | 12/17/2025 13:21:15.9330 | 3.4488075 | 800.14209 | 757.9801 | -2.8670089 | 0.58179855
[37 empty] | 12/17/2025 13:21:16.4330 | 3.4490657 | 800.05072 | 758.38013 | -2.8671257 | 0.58193988
[37 empty] | 12/17/2025 13:21:16.9330 | 3.4493241 | 800.08118 | 758.78015 | -2.8672407 | 0.58208346
[37 empty] | 12/17/2025 13:21:17.4330 | 3.4495859 | 799.98975 | 759.18011 | -2.8673837 | 0.58220226
[37 empty] | 12/17/2025 13:21:17.9330 | 3.4497733 | 799.8222 | 759.58014 | -2.8674693 | 0.58230406
[37 empty] | 12/17/2025 13:21:18.4330 | 3.4500792 | 800.06592 | 759.98016 | -2.8676116 | 0.58246756
[37 empty] | 12/17/2025 13:21:18.9330 | 3.4503121 | 800.08118 | 760.38019 | -2.867712 | 0.58260018
[37 empty] | 12/17/2025 13:21:19.4330 | 3.4505649 | 800.0202 | 760.78015 | -2.8678203 | 0.58274454
[37 empty] | 12/17/2025 13:21:19.9330 | 3.45084 | 800.12689 | 761.18018 | -2.8679628 | 0.58287704
[37 empty] | 12/17/2025 13:21:20.4330 | 3.451103 | 800.03552 | 761.5802 | -2.86813 | 0.582973
[37 empty] | 12/17/2025 13:21:20.9330 | 3.4513745 | 800.09637 | 761.98022 | -2.8682749 | 0.58309954
[37 empty] | 12/17/2025 13:21:21.4330 | 3.4515448 | 800.09637 | 762.38019 | -2.8684351 | 0.5831095
[37 empty] | 12/17/2025 13:21:21.9330 | 3.4515996 | 799.97455 | 762.78021 | -2.8684816 | 0.5831179
[37 empty] | 12/17/2025 13:21:22.4330 | 3.4513156 | 800.005 | 763.18024 | -2.8681715 | 0.58314413
[37 empty] | 12/17/2025 13:21:22.9330 | 3.4513097 | 799.8222 | 763.58026 | -2.8681314 | 0.5831784
[37 empty] | 12/17/2025 13:21:23.4330 | 3.4515879 | 800.14209 | 763.98022 | -2.8683681 | 0.58321971
[37 empty] | 12/17/2025 13:21:23.9330 | 3.4517989 | 799.94403 | 764.38025 | -2.8685112 | 0.5832876
[37 empty] | 12/17/2025 13:21:24.4330 | 3.4519072 | 800.18774 | 764.78021 | -2.8686597 | 0.58324754
[37 empty] | 12/17/2025 13:21:24.9330 | 3.451932 | 800.03552 | 765.18024 | -2.8687136 | 0.58321834
[37 empty] | 12/17/2025 13:21:25.4330 | 3.4521894 | 800.09637 | 765.58026 | -2.8688822 | 0.58330739
[37 empty] | 12/17/2025 13:21:25.9330 | 3.4523327 | 800.15729 | 765.98029 | -2.8689139 | 0.58341879
[37 empty] | 12/17/2025 13:21:26.4330 | 3.4524539 | 800.06592 | 766.38031 | -2.8689163 | 0.58353764
[37 empty] | 12/17/2025 13:21:26.9330 | 3.4526916 | 799.89838 | 766.78033 | -2.8690679 | 0.58362353
[37 empty] | 12/17/2025 13:21:27.4330 | 3.4528313 | 800.12683 | 767.1803 | -2.8691607 | 0.58367074
[37 empty] | 12/17/2025 13:21:27.9330 | 3.4529958 | 799.95935 | 767.58032 | -2.8692584 | 0.58373731
[37 empty] | 12/17/2025 13:21:28.4330 | 3.4530478 | 800.09637 | 767.98035 | -2.8692067 | 0.58384109
[37 empty] | 12/17/2025 13:21:28.9330 | 3.4532712 | 800.06592 | 768.38031 | -2.8693542 | 0.58391684
[37 empty] | 12/17/2025 13:21:29.4330 | 3.4533896 | 799.92883 | 768.78033 | -2.8694568 | 0.583933
[37 empty] | 12/17/2025 13:21:29.9330 | 3.4535263 | 800.23346 | 769.18036 | -2.869559 | 0.58396727
[37 empty] | 12/17/2025 13:21:30.4330 | 3.4536366 | 799.94403 | 769.58032 | -2.8696339 | 0.58400261
[37 empty] | 12/17/2025 13:21:30.9330 | 3.4537258 | 799.92889 | 769.98035 | -2.8697002 | 0.58402574
[37 empty] | 12/17/2025 13:21:31.4330 | 3.4537835 | 799.91364 | 770.38031 | -2.8697655 | 0.58401787
[37 empty] | 12/17/2025 13:21:31.9330 | 3.4537296 | 800.0202 | 770.78033 | -2.8697152 | 0.5840143
[37 empty] | 12/17/2025 13:21:32.4330 | 3.4536448 | 799.80701 | 771.1803 | -2.8696489 | 0.5839957
[37 empty] | 12/17/2025 13:21:32.9330 | 3.4539156 | 799.91364 | 771.58032 | -2.8698714 | 0.58404416
[37 empty] | 12/17/2025 13:21:33.4330 | 3.4540069 | 800.005 | 771.98029 | -2.8699038 | 0.58410311
[37 empty] | 12/17/2025 13:21:33.9330 | 3.4540155 | 800.05066 | 772.38031 | -2.869823 | 0.58419245
[37 empty] | 12/17/2025 13:21:34.4330 | 3.4541843 | 799.92883 | 772.78033 | -2.8699234 | 0.58426088
[37 empty] | 12/17/2025 13:21:34.9330 | 3.4542131 | 800.05066 | 773.1803 | -2.8699667 | 0.58424646
[37 empty] | 12/17/2025 13:21:35.4330 | 3.4542747 | 800.0202 | 773.58032 | -2.8701098 | 0.5841648
[37 empty] | 12/17/2025 13:21:35.9330 | 3.4543042 | 800.03552 | 773.98029 | -2.8702834 | 0.58402073
[37 empty] | 12/17/2025 13:21:36.4330 | 3.4540646 | 799.89832 | 774.38031 | -2.8701298 | 0.58393484
[37 empty] | 12/17/2025 13:21:36.9330 | 3.454021 | 800.06592 | 774.78033 | -2.8701007 | 0.58392024
[37 empty] | 12/17/2025 13:21:37.4330 | 3.4539697 | 800.03552 | 775.18036 | -2.8700197 | 0.58394998
[37 empty] | 12/17/2025 13:21:37.9330 | 3.4543276 | 799.83746 | 775.58032 | -2.8702872 | 0.58404034
[37 empty] | 12/17/2025 13:21:38.4330 | 3.4545867 | 799.98975 | 775.98035 | -2.8704817 | 0.58410496
[37 empty] | 12/17/2025 13:21:38.9330 | 3.4548299 | 800.2334 | 776.38037 | -2.8707273 | 0.58410257
[37 empty] | 12/17/2025 13:21:39.4330 | 3.4549642 | 800.18774 | 776.7804 | -2.8708518 | 0.58411229
[37 empty] | 12/17/2025 13:21:39.9330 | 3.4551144 | 800.09637 | 777.18048 | -2.8710024 | 0.58411187
[37 empty] | 12/17/2025 13:21:40.4330 | 3.4552686 | 800.15729 | 777.58051 | -2.8711395 | 0.58412904
[37 empty] | 12/17/2025 13:21:40.9330 | 3.4554212 | 800.12689 | 777.98053 | -2.8712003 | 0.58422083
[37 empty] | 12/17/2025 13:21:41.4330 | 3.4555979 | 800.05072 | 778.38055 | -2.8712857 | 0.58431214
[37 empty] | 12/17/2025 13:21:41.9330 | 3.4557517 | 799.91364 | 778.78058 | -2.8714111 | 0.58434057
[37 empty] | 12/17/2025 13:21:42.4330 | 3.4559579 | 799.91364 | 779.1806 | -2.871613 | 0.5843448
[37 empty] | 12/17/2025 13:21:42.9330 | 3.4560077 | 799.92883 | 779.58063 | -2.8716314 | 0.58437639
[37 empty] | 12/17/2025 13:21:43.4330 | 3.4560897 | 800.18774 | 779.98065 | -2.871721 | 0.58436865
[37 empty] | 12/17/2025 13:21:43.9330 | 3.4560988 | 800.05072 | 780.38068 | -2.8717437 | 0.58435518
[37 empty] | 12/17/2025 13:21:44.4330 | 3.4562194 | 800.17255 | 780.7807 | -2.8718259 | 0.58439344
[37 empty] | 12/17/2025 13:21:44.9330 | 3.4562957 | 800.14209 | 781.18073 | -2.8719072 | 0.58438855
[37 empty] | 12/17/2025 13:21:45.4330 | 3.4563129 | 800.15735 | 781.58081 | -2.8719242 | 0.58438879
[37 empty] | 12/17/2025 13:21:45.9330 | 3.4564166 | 800.02026 | 781.98083 | -2.8720074 | 0.58440918
[37 empty] | 12/17/2025 13:21:46.4330 | 3.4565032 | 800.18774 | 782.38086 | -2.8721862 | 0.58431703
[37 empty] | 12/17/2025 13:21:46.9330 | 3.4566059 | 799.97449 | 782.78088 | -2.8724089 | 0.58419716
[37 empty] | 12/17/2025 13:21:47.4330 | 3.4566045 | 799.92889 | 783.18097 | -2.8725431 | 0.5840615
[37 empty] | 12/17/2025 13:21:47.9330 | 3.4566333 | 799.97455 | 783.58099 | -2.8726101 | 0.58402318
[37 empty] | 12/17/2025 13:21:48.4330 | 3.4566066 | 800.06592 | 783.98102 | -2.8725619 | 0.58404464
[37 empty] | 12/17/2025 13:21:48.9330 | 3.4567432 | 800.05066 | 784.38104 | -2.8724902 | 0.58425307
[37 empty] | 12/17/2025 13:21:49.4330 | 3.4571574 | 800.08118 | 784.78107 | -2.8727033 | 0.584454
[37 empty] | 12/17/2025 13:21:49.9330 | 3.4575014 | 799.97455 | 785.18103 | -2.8728924 | 0.58460891
[37 empty] | 12/17/2025 13:21:50.4330 | 3.4576163 | 799.92883 | 785.58105 | -2.8729787 | 0.58463764
[37 empty] | 12/17/2025 13:21:50.9330 | 3.4578371 | 800.06592 | 785.98108 | -2.8731482 | 0.58468884
[37 empty] | 12/17/2025 13:21:51.4330 | 3.4579911 | 800.32489 | 786.3811 | -2.8732352 | 0.58475602
[37 empty] | 12/17/2025 13:21:51.9330 | 3.4581656 | 800.14209 | 786.78113 | -2.8733954 | 0.58477014
[37 empty] | 12/17/2025 13:21:52.4330 | 3.4582744 | 799.94403 | 787.18115 | -2.8735061 | 0.58476818
[37 empty] | 12/17/2025 13:21:52.9330 | 3.4584494 | 800.08112 | 787.58118 | -2.8737028 | 0.5847466
[37 empty] | 12/17/2025 13:21:53.4330 | 3.458456 | 800.0202 | 787.98126 | -2.873713 | 0.58474296
[37 empty] | 12/17/2025 13:21:53.9330 | 3.4585674 | 800.08118 | 788.38129 | -2.8738139 | 0.58475357
[37 empty] | 12/17/2025 13:21:54.4330 | 3.4585986 | 800.08118 | 788.78131 | -2.8738651 | 0.58473349
[37 empty] | 12/17/2025 13:21:54.9330 | 3.458638 | 800.18781 | 789.18134 | -2.8738973 | 0.58474064
[37 empty] | 12/17/2025 13:21:55.4330 | 3.4586899 | 799.95935 | 789.58136 | -2.8738713 | 0.58481866
[37 empty] | 12/17/2025 13:21:55.9330 | 3.4587364 | 799.98975 | 789.98138 | -2.8739173 | 0.58481914
[37 empty] | 12/17/2025 13:21:56.4330 | 3.4587572 | 799.94403 | 790.38141 | -2.8739944 | 0.58476275
[37 empty] | 12/17/2025 13:21:56.9330 | 3.4586649 | 799.88318 | 790.78137 | -2.8739829 | 0.58468187
[37 empty] | 12/17/2025 13:21:57.4330 | 3.4586413 | 799.97455 | 791.1814 | -2.8741128 | 0.58452839
[37 empty] | 12/17/2025 13:21:57.9330 | 3.4586148 | 799.83746 | 791.58142 | -2.8742809 | 0.5843339
[37 empty] | 12/17/2025 13:21:58.4330 | 3.4586661 | 800.06592 | 791.98145 | -2.8744671 | 0.58419895
[37 empty] | 12/17/2025 13:21:58.9330 | 3.4585314 | 799.89838 | 792.38147 | -2.8745594 | 0.58397204
[37 empty] | 12/17/2025 13:21:59.4330 | 3.4584608 | 800.03546 | 792.78149 | -2.8746576 | 0.58380306
[37 empty] | 12/17/2025 13:21:59.9330 | 3.458487 | 800.18781 | 793.18146 | -2.8747678 | 0.58371937
[37 empty] | 12/17/2025 13:22:00.4330 | 3.4584851 | 799.89838 | 793.58148 | -2.8747394 | 0.58374584
[37 empty] | 12/17/2025 13:22:00.9330 | 3.4586205 | 800.14209 | 793.98151 | -2.8747516 | 0.58386892
[37 empty] | 12/17/2025 13:22:01.4330 | 3.4589169 | 800.09637 | 794.38153 | -2.8749855 | 0.58393145
[37 empty] | 12/17/2025 13:22:01.9330 | 3.459132 | 799.88318 | 794.78156 | -2.875195 | 0.58393693
[37 empty] | 12/17/2025 13:22:02.4330 | 3.4592881 | 799.98975 | 795.18152 | -2.8752942 | 0.58399397
[37 empty] | 12/17/2025 13:22:02.9330 | 3.4595194 | 800.09637 | 795.58154 | -2.8754663 | 0.5840531
[37 empty] | 12/17/2025 13:22:03.4330 | 3.459805 | 799.97455 | 795.98157 | -2.8756368 | 0.5841682
[37 empty] | 12/17/2025 13:22:03.9330 | 3.459908 | 800.18774 | 796.38159 | -2.8756638 | 0.58424413
[37 empty] | 12/17/2025 13:22:04.4330 | 3.4598801 | 800.29437 | 796.78162 | -2.875649 | 0.5842312
[37 empty] | 12/17/2025 13:22:04.9330 | 3.4600096 | 799.86786 | 797.18164 | -2.875802 | 0.58420742
[37 empty] | 12/17/2025 13:22:05.4330 | 3.4600551 | 800.06592 | 797.58167 | -2.875972 | 0.58408308
[37 empty] | 12/17/2025 13:22:05.9330 | 3.4599841 | 800.02026 | 797.98169 | -2.87603 | 0.5839541
[37 empty] | 12/17/2025 13:22:06.4330 | 3.4599314 | 800.06592 | 798.38171 | -2.8760893 | 0.58384216
[37 empty] | 12/17/2025 13:22:06.9330 | 3.459949 | 799.97455 | 798.78174 | -2.8761714 | 0.58377755
[37 empty] | 12/17/2025 13:22:07.4330 | 3.4599323 | 799.98975 | 799.18176 | -2.8761735 | 0.58375877
[37 empty] | 12/17/2025 13:22:07.9330 | 3.4599009 | 799.92883 | 799.58179 | -2.8761883 | 0.58371258
[37 empty] | 12/17/2025 13:22:08.4330 | 3.4598062 | 800.17261 | 799.98181 | -2.8761795 | 0.58362669
[37 empty] | 12/17/2025 13:22:08.9330 | 3.4597826 | 800.12683 | 800.38184 | -2.8762186 | 0.58356392
[37 empty] | 12/17/2025 13:22:09.4330 | 3.4598081 | 800.11157 | 800.78186 | -2.8762462 | 0.5835619
[37 empty] | 12/17/2025 13:22:09.9330 | 3.4598675 | 800.18774 | 801.18188 | -2.8763084 | 0.58355916
[37 empty] | 12/17/2025 13:22:10.4330 | 3.4600179 | 800.05072 | 801.58191 | -2.8763964 | 0.58362156
[37 empty] | 12/17/2025 13:22:10.9330 | 3.4602427 | 799.97455 | 801.98193 | -2.87659 | 0.58365262
[37 empty] | 12/17/2025 13:22:11.4330 | 3.4603407 | 800.06592 | 802.38196 | -2.8767207 | 0.58362007
[37 empty] | 12/17/2025 13:22:11.9330 | 3.4603736 | 800.03546 | 802.78198 | -2.8767884 | 0.58358526
[37 empty] | 12/17/2025 13:22:12.4330 | 3.4604011 | 800.2182 | 803.18201 | -2.8768494 | 0.58355165
[37 empty] | 12/17/2025 13:22:12.9330 | 3.4604788 | 799.86786 | 803.58209 | -2.8768294 | 0.58364928
[37 empty] | 12/17/2025 13:22:13.4330 | 3.4606786 | 800.005 | 803.98206 | -2.8769224 | 0.58375609
[37 empty] | 12/17/2025 13:22:13.9330 | 3.4610531 | 800.03552 | 804.38208 | -2.8772004 | 0.58385283
[37 empty] | 12/17/2025 13:22:14.4330 | 3.4612784 | 799.88318 | 804.7821 | -2.8773694 | 0.58390898
[37 empty] | 12/17/2025 13:22:14.9330 | 3.4614711 | 799.88318 | 805.18213 | -2.8775425 | 0.58392864
[37 empty] | 12/17/2025 13:22:15.4330 | 3.4615836 | 800.0202 | 805.58215 | -2.8776505 | 0.58393306
[37 empty] | 12/17/2025 13:22:15.9330 | 3.4617553 | 800.15735 | 805.98218 | -2.8777165 | 0.58403879
[37 empty] | 12/17/2025 13:22:16.4330 | 3.4619865 | 800.09637 | 806.38214 | -2.8778114 | 0.58417523
[37 empty] | 12/17/2025 13:22:16.9330 | 3.4621365 | 800.05072 | 806.78217 | -2.877898 | 0.58423859
[37 empty] | 12/17/2025 13:22:17.4330 | 3.4622598 | 800.0202 | 807.18219 | -2.8779926 | 0.58426714
[37 empty] | 12/17/2025 13:22:17.9330 | 3.4623327 | 799.94403 | 807.58221 | -2.8779848 | 0.58434796
[37 empty] | 12/17/2025 13:22:18.4330 | 3.4626095 | 800.18774 | 807.98224 | -2.8781235 | 0.58448595
[37 empty] | 12/17/2025 13:22:18.9330 | 3.4627857 | 799.95929 | 808.38226 | -2.8781884 | 0.58459729
[37 empty] | 12/17/2025 13:22:19.4330 | 3.4628396 | 800.005 | 808.78229 | -2.8781705 | 0.58466911
[37 empty] | 12/17/2025 13:22:19.9330 | 3.4629445 | 799.91364 | 809.18231 | -2.8781962 | 0.58474815
[37 empty] | 12/17/2025 13:22:20.4330 | 3.4631338 | 800.2334 | 809.58234 | -2.8783395 | 0.58479416
[37 empty] | 12/17/2025 13:22:20.9330 | 3.4632885 | 799.95929 | 809.98236 | -2.8783915 | 0.58489704
[37 empty] | 12/17/2025 13:22:21.4330 | 3.4634814 | 800.11157 | 810.38239 | -2.8784945 | 0.58498687
[37 empty] | 12/17/2025 13:22:21.9330 | 3.4635801 | 800.08118 | 810.78241 | -2.8786247 | 0.58495545
[37 empty] | 12/17/2025 13:22:22.4330 | 3.4636648 | 800.15735 | 811.18243 | -2.8787417 | 0.58492303
[37 empty] | 12/17/2025 13:22:22.9330 | 3.4637399 | 800.06592 | 811.58252 | -2.878823 | 0.58491689
[37 empty] | 12/17/2025 13:22:23.4330 | 3.4638536 | 800.03552 | 811.98254 | -2.8789847 | 0.58486891
[37 empty] | 12/17/2025 13:22:23.9330 | 3.4638643 | 800.17261 | 812.38257 | -2.8790028 | 0.58486158
[37 empty] | 12/17/2025 13:22:24.4330 | 3.4638214 | 800.03552 | 812.78259 | -2.8789136 | 0.58490783
[37 empty] | 12/17/2025 13:22:24.9330 | 3.463897 | 800.05066 | 813.18262 | -2.8788378 | 0.58505911
[37 empty] | 12/17/2025 13:22:25.4330 | 3.4642289 | 799.91364 | 813.58264 | -2.8790994 | 0.58512944
[37 empty] | 12/17/2025 13:22:25.9330 | 3.4645624 | 800.08118 | 813.9826 | -2.8793623 | 0.58520007
[37 empty] | 12/17/2025 13:22:26.4330 | 3.4647701 | 799.98975 | 814.38263 | -2.8794408 | 0.58532935
[37 empty] | 12/17/2025 13:22:26.9330 | 3.4649441 | 799.88318 | 814.78265 | -2.879529 | 0.58541507
[37 empty] | 12/17/2025 13:22:27.4330 | 3.4651232 | 799.85266 | 815.18262 | -2.8795972 | 0.58552593
[37 empty] | 12/17/2025 13:22:27.9330 | 3.4652691 | 799.88318 | 815.58258 | -2.8797369 | 0.58553231
[37 empty] | 12/17/2025 13:22:28.4330 | 3.4653304 | 800.0202 | 815.9826 | -2.8798275 | 0.58550292
[37 empty] | 12/17/2025 13:22:28.9330 | 3.4654365 | 799.79175 | 816.38257 | -2.8799322 | 0.58550417
[37 empty] | 12/17/2025 13:22:29.4330 | 3.4655371 | 799.94403 | 816.78259 | -2.8799937 | 0.58554339
[37 empty] | 12/17/2025 13:22:29.9330 | 3.465714 | 800.05072 | 817.18262 | -2.8800824 | 0.58563167
[37 empty] | 12/17/2025 13:22:30.4330 | 3.4659033 | 799.95929 | 817.58258 | -2.880127 | 0.58577621
[37 empty] | 12/17/2025 13:22:30.9330 | 3.4661067 | 799.85272 | 817.9826 | -2.8802536 | 0.5858531
[37 empty] | 12/17/2025 13:22:31.4330 | 3.466208 | 800.0202 | 818.38257 | -2.8803141 | 0.58589393
[37 empty] | 12/17/2025 13:22:31.9330 | 3.4663579 | 799.95935 | 818.78259 | -2.8804209 | 0.58593696
[37 empty] | 12/17/2025 13:22:32.4330 | 3.4665389 | 799.85266 | 819.18262 | -2.8806129 | 0.58592606
[37 empty] | 12/17/2025 13:22:32.9330 | 3.4665306 | 800.09644 | 819.58258 | -2.8806632 | 0.5858674
[37 empty] | 12/17/2025 13:22:33.4330 | 3.4665253 | 799.98975 | 819.9826 | -2.8807852 | 0.58574015
[37 empty] | 12/17/2025 13:22:33.9330 | 3.4665141 | 800.14209 | 820.38257 | -2.8808777 | 0.58563626
[37 empty] | 12/17/2025 13:22:34.4330 | 3.4664421 | 800.02026 | 820.78259 | -2.8809066 | 0.58553547
[37 empty] | 12/17/2025 13:22:34.9330 | 3.4663978 | 799.8222 | 821.18262 | -2.8809063 | 0.58549148
[37 empty] | 12/17/2025 13:22:35.4330 | 3.4664533 | 800.005 | 821.58264 | -2.8809097 | 0.58554363
[37 empty] | 12/17/2025 13:22:35.9330 | 3.4665182 | 800.03546 | 821.9826 | -2.8809333 | 0.58558482
[37 empty] | 12/17/2025 13:22:36.4330 | 3.4664593 | 799.97449 | 822.38263 | -2.8809359 | 0.58552337
[37 empty] | 12/17/2025 13:22:36.9330 | 3.4664798 | 799.98975 | 822.78259 | -2.8810003 | 0.58547962
[37 empty] | 12/17/2025 13:22:37.4330 | 3.4665518 | 800.21826 | 823.18262 | -2.8811588 | 0.58539295
[37 empty] | 12/17/2025 13:22:37.9330 | 3.4666083 | 800.06592 | 823.58264 | -2.8812318 | 0.58537644
[37 empty] | 12/17/2025 13:22:38.4330 | 3.4666629 | 799.95929 | 823.98267 | -2.8813214 | 0.58534151
[37 empty] | 12/17/2025 13:22:38.9330 | 3.4666793 | 799.91364 | 824.38263 | -2.8813744 | 0.58530492
[37 empty] | 12/17/2025 13:22:39.4330 | 3.4667153 | 800.0202 | 824.78265 | -2.8814852 | 0.58522999
[37 empty] | 12/17/2025 13:22:39.9330 | 3.4666209 | 800.05072 | 825.18262 | -2.8814888 | 0.585132
[37 empty] | 12/17/2025 13:22:40.4330 | 3.4665995 | 799.97455 | 825.58264 | -2.8815894 | 0.58501017
[37 empty] | 12/17/2025 13:22:40.9330 | 3.4665473 | 800.2182 | 825.98267 | -2.8816595 | 0.58488768
[37 empty] | 12/17/2025 13:22:41.4330 | 3.4664741 | 800.12683 | 826.38269 | -2.8818395 | 0.58463442
[37 empty] | 12/17/2025 13:22:41.9330 | 3.4665635 | 799.89832 | 826.78271 | -2.8822787 | 0.58428484
[37 empty] | 12/17/2025 13:22:42.4330 | 3.4667654 | 800.17255 | 827.18274 | -2.8826346 | 0.58413088
[37 empty] | 12/17/2025 13:22:42.9330 | 3.4669302 | 800.03546 | 827.5827 | -2.8828349 | 0.58409518
[37 empty] | 12/17/2025 13:22:43.4330 | 3.467113 | 800.15735 | 827.98273 | -2.8830709 | 0.58404219
[37 empty] | 12/17/2025 13:22:43.9330 | 3.4672692 | 800.15735 | 828.38275 | -2.8832657 | 0.58400345
[37 empty] | 12/17/2025 13:22:44.4330 | 3.4674888 | 799.77649 | 828.78271 | -2.8834462 | 0.58404255
[37 empty] | 12/17/2025 13:22:44.9330 | 3.4676995 | 799.92883 | 829.18274 | -2.8835731 | 0.58412659
[37 empty] | 12/17/2025 13:22:45.4330 | 3.4679284 | 800.11157 | 829.58276 | -2.8836894 | 0.58423895
[37 empty] | 12/17/2025 13:22:45.9330 | 3.4682744 | 800.03552 | 829.98279 | -2.8838353 | 0.58443904
[37 empty] | 12/17/2025 13:22:46.4330 | 3.4684756 | 800.0202 | 830.38275 | -2.8839269 | 0.58454871
[37 empty] | 12/17/2025 13:22:46.9330 | 3.4685998 | 800.14209 | 830.78278 | -2.8840141 | 0.58458573
[37 empty] | 12/17/2025 13:22:47.4330 | 3.4687157 | 800.05072 | 831.1828 | -2.884156 | 0.5845598
[37 empty] | 12/17/2025 13:22:47.9330 | 3.4687133 | 800.08118 | 831.58282 | -2.8842247 | 0.58448863
[37 empty] | 12/17/2025 13:22:48.4330 | 3.4687409 | 799.94403 | 831.98279 | -2.8843527 | 0.58438826
[37 empty] | 12/17/2025 13:22:48.9330 | 3.4687884 | 800.24872 | 832.38281 | -2.8844955 | 0.58429283
[37 empty] | 12/17/2025 13:22:49.4330 | 3.4688268 | 800.17261 | 832.78284 | -2.8846023 | 0.58422434
[37 empty] | 12/17/2025 13:22:49.9330 | 3.4690042 | 800.08118 | 833.18286 | -2.8847089 | 0.58429539
[37 empty] | 12/17/2025 13:22:50.4330 | 3.4691408 | 799.91364 | 833.58289 | -2.8848116 | 0.58432907
[37 empty] | 12/17/2025 13:22:50.9330 | 3.4692426 | 799.95935 | 833.98291 | -2.8849611 | 0.58428138
[37 empty] | 12/17/2025 13:22:51.4330 | 3.4693382 | 799.95929 | 834.38293 | -2.8850386 | 0.58429956
[37 empty] | 12/17/2025 13:22:51.9330 | 3.469439 | 799.95929 | 834.7829 | -2.8850958 | 0.58434319
[37 empty] | 12/17/2025 13:22:52.4330 | 3.4696417 | 800.005 | 835.18292 | -2.8851955 | 0.58444625
[37 empty] | 12/17/2025 13:22:52.9330 | 3.4698544 | 799.98975 | 835.58295 | -2.8853049 | 0.58454937
[37 empty] | 12/17/2025 13:22:53.4330 | 3.4700253 | 799.95929 | 835.98297 | -2.8853705 | 0.58465481
[37 empty] | 12/17/2025 13:22:53.9330 | 3.4702427 | 800.0202 | 836.38293 | -2.8855064 | 0.58473629
[37 empty] | 12/17/2025 13:22:54.4330 | 3.4705131 | 800.06592 | 836.78296 | -2.8856091 | 0.58490396
[37 empty] | 12/17/2025 13:22:54.9330 | 3.4708056 | 800.005 | 837.18298 | -2.8857002 | 0.58510542
[37 empty] | 12/17/2025 13:22:55.4330 | 3.471169 | 799.86792 | 837.58295 | -2.8858185 | 0.58535045
[37 empty] | 12/17/2025 13:22:55.9330 | 3.4714541 | 800.05072 | 837.98297 | -2.8858826 | 0.58557147
[37 empty] | 12/17/2025 13:22:56.4330 | 3.4717021 | 799.91364 | 838.38293 | -2.8859522 | 0.58574998
[37 empty] | 12/17/2025 13:22:56.9330 | 3.4719687 | 800.005 | 838.78296 | -2.8860581 | 0.58591062
[37 empty] | 12/17/2025 13:22:57.4330 | 3.4720802 | 799.86786 | 839.18298 | -2.8860817 | 0.58599859
[37 empty] | 12/17/2025 13:22:57.9330 | 3.4722617 | 799.92889 | 839.58301 | -2.8860927 | 0.58616894
[37 empty] | 12/17/2025 13:22:58.4330 | 3.4725757 | 800.005 | 839.98297 | -2.8861508 | 0.58642495
[37 empty] | 12/17/2025 13:22:58.9330 | 3.4727058 | 799.98975 | 840.383 | -2.8860898 | 0.58661592
[37 empty] | 12/17/2025 13:22:59.4330 | 3.4728975 | 800.05072 | 840.78296 | -2.8861513 | 0.58674616
[37 empty] | 12/17/2025 13:22:59.9330 | 3.4730439 | 799.98975 | 841.18298 | -2.886167 | 0.58687675
[37 empty] | 12/17/2025 13:23:00.4330 | 3.4733181 | 799.89832 | 841.58295 | -2.8863337 | 0.58698428
[37 empty] | 12/17/2025 13:23:00.9330 | 3.4734402 | 800.005 | 841.98291 | -2.8863633 | 0.58707684
[37 empty] | 12/17/2025 13:23:01.4330 | 3.473654 | 799.92883 | 842.38293 | -2.8864336 | 0.58722043
[37 empty] | 12/17/2025 13:23:01.9330 | 3.4737606 | 799.98975 | 842.7829 | -2.8864188 | 0.58734173
[37 empty] | 12/17/2025 13:23:02.4330 | 3.4739473 | 799.83746 | 843.18292 | -2.8864212 | 0.58752608
[37 empty] | 12/17/2025 13:23:02.9330 | 3.4740949 | 800.0202 | 843.58289 | -2.8864474 | 0.5876475
[37 empty] | 12/17/2025 13:23:03.4330 | 3.4742415 | 799.91364 | 843.98285 | -2.8864174 | 0.58782417
[37 empty] | 12/17/2025 13:23:03.9330 | 3.4743905 | 799.95935 | 844.38287 | -2.886404 | 0.58798641
[37 empty] | 12/17/2025 13:23:04.4330 | 3.4745541 | 799.95935 | 844.78284 | -2.8864353 | 0.58811885
[37 empty] | 12/17/2025 13:23:04.9330 | 3.4746728 | 800.14209 | 845.18286 | -2.8864901 | 0.58818281
[37 empty] | 12/17/2025 13:23:05.4330 | 3.4747474 | 800.14209 | 845.58282 | -2.8864517 | 0.58829564
[37 empty] | 12/17/2025 13:23:05.9330 | 3.4748838 | 799.91364 | 845.98279 | -2.8865623 | 0.58832139
[37 empty] | 12/17/2025 13:23:06.4330 | 3.4749265 | 800.0202 | 846.38281 | -2.8866367 | 0.58828986
[37 empty] | 12/17/2025 13:23:06.9330 | 3.4749219 | 800.0202 | 846.78278 | -2.8866839 | 0.58823806
[37 empty] | 12/17/2025 13:23:07.4330 | 3.4748862 | 799.97455 | 847.1828 | -2.8867347 | 0.58815145
[37 empty] | 12/17/2025 13:23:07.9330 | 3.4749036 | 800.03552 | 847.58276 | -2.8867877 | 0.58811605
[37 empty] | 12/17/2025 13:23:08.4330 | 3.4749179 | 799.92889 | 847.98279 | -2.8868282 | 0.58808982
[37 empty] | 12/17/2025 13:23:08.9330 | 3.4749241 | 800.08118 | 848.38275 | -2.8868954 | 0.58802873
[37 empty] | 12/17/2025 13:23:09.4330 | 3.4750414 | 799.8222 | 848.78278 | -2.8869762 | 0.58806521
[37 empty] | 12/17/2025 13:23:09.9330 | 3.475112 | 800.005 | 849.18274 | -2.8869953 | 0.58811653
[37 empty] | 12/17/2025 13:23:10.4330 | 3.4751823 | 799.94403 | 849.5827 | -2.8869517 | 0.58823067
[37 empty] | 12/17/2025 13:23:10.9330 | 3.4752719 | 799.77649 | 849.98267 | -2.8869495 | 0.58832246
[37 empty] | 12/17/2025 13:23:11.4330 | 3.4753475 | 800.12683 | 850.38269 | -2.8869519 | 0.58839554
[37 empty] | 12/17/2025 13:23:11.9330 | 3.4753964 | 799.95929 | 850.78265 | -2.8869746 | 0.58842176
[37 empty] | 12/17/2025 13:23:12.4330 | 3.4754133 | 799.94409 | 851.18262 | -2.8869481 | 0.58846515
[37 empty] | 12/17/2025 13:23:12.9330 | 3.4754634 | 800.15729 | 851.58264 | -2.8870361 | 0.58842731
[37 empty] | 12/17/2025 13:23:13.4330 | 3.4754138 | 800.24872 | 851.9826 | -2.8871031 | 0.58831072
[37 empty] | 12/17/2025 13:23:13.9330 | 3.4753699 | 799.94403 | 852.38257 | -2.8871779 | 0.58819205
[37 empty] | 12/17/2025 13:23:14.4330 | 3.4752903 | 799.98975 | 852.78259 | -2.8871815 | 0.5881089
[37 empty] | 12/17/2025 13:23:14.9330 | 3.4753737 | 799.97449 | 853.18256 | -2.8872261 | 0.58814764
[37 empty] | 12/17/2025 13:23:15.4330 | 3.4755931 | 799.95935 | 853.58258 | -2.8873682 | 0.58822501
[37 empty] | 12/17/2025 13:23:15.9330 | 3.4758427 | 800.12683 | 853.98254 | -2.8875194 | 0.58832341
[37 empty] | 12/17/2025 13:23:16.4330 | 3.4760003 | 799.94403 | 854.38257 | -2.887574 | 0.58842647
[37 empty] | 12/17/2025 13:23:16.9330 | 3.4762976 | 800.24878 | 854.78259 | -2.8877494 | 0.58854812
[37 empty] | 12/17/2025 13:23:17.4330 | 3.4764173 | 800.06592 | 855.18256 | -2.8877707 | 0.58864659
[37 empty] | 12/17/2025 13:23:17.9330 | 3.4763606 | 800.0202 | 855.58252 | -2.8876507 | 0.58870989
[37 empty] | 12/17/2025 13:23:18.4330 | 3.4764473 | 799.88318 | 855.98254 | -2.8876562 | 0.58879107
[37 empty] | 12/17/2025 13:23:18.9330 | 3.4765043 | 799.92883 | 856.38251 | -2.8876951 | 0.58880925
[37 empty] | 12/17/2025 13:23:19.4330 | 3.4766266 | 799.98975 | 856.78253 | -2.8878024 | 0.58882427
[37 empty] | 12/17/2025 13:23:19.9330 | 3.4767773 | 799.88318 | 857.18256 | -2.8878992 | 0.58887821
[37 empty] | 12/17/2025 13:23:20.4330 | 3.4768271 | 799.95929 | 857.58252 | -2.8879356 | 0.58889139
[37 empty] | 12/17/2025 13:23:20.9330 | 3.4770691 | 799.95935 | 857.98254 | -2.8882298 | 0.58883929
[37 empty] | 12/17/2025 13:23:21.4330 | 3.4771743 | 799.98975 | 858.38251 | -2.8883431 | 0.58883107
[37 empty] | 12/17/2025 13:23:21.9330 | 3.4773538 | 800.09644 | 858.78253 | -2.8885109 | 0.58884281
[37 empty] | 12/17/2025 13:23:22.4330 | 3.4775431 | 800.0202 | 859.1825 | -2.8886874 | 0.58885568
[37 empty] | 12/17/2025 13:23:22.9330 | 3.4777627 | 799.77649 | 859.58252 | -2.8888454 | 0.58891714
[37 empty] | 12/17/2025 13:23:23.4330 | 3.4777346 | 799.89838 | 859.98248 | -2.8887866 | 0.58894807
[37 empty] | 12/17/2025 13:23:23.9330 | 3.4778244 | 799.97449 | 860.38251 | -2.8888197 | 0.5890047
[37 empty] | 12/17/2025 13:23:24.4330 | 3.4778929 | 800.08118 | 860.78247 | -2.8888645 | 0.5890283
[37 empty] | 12/17/2025 13:23:24.9330 | 3.4780385 | 800.17255 | 861.1825 | -2.8889484 | 0.58909011
[37 empty] | 12/17/2025 13:23:25.4330 | 3.4780867 | 800.08118 | 861.58246 | -2.8889589 | 0.58912772
[37 empty] | 12/17/2025 13:23:25.9330 | 3.4782584 | 799.95935 | 861.98248 | -2.8890619 | 0.58919644
[37 empty] | 12/17/2025 13:23:26.4330 | 3.4784091 | 799.94403 | 862.38245 | -2.8891182 | 0.5892908
[37 empty] | 12/17/2025 13:23:26.9330 | 3.4784727 | 800.005 | 862.78247 | -2.8891642 | 0.58930862
[37 empty] | 12/17/2025 13:23:27.4330 | 3.4785385 | 799.89838 | 863.18243 | -2.8892531 | 0.58928531
[37 empty] | 12/17/2025 13:23:27.9330 | 3.4785709 | 799.94403 | 863.58246 | -2.889329 | 0.5892421
[37 empty] | 12/17/2025 13:23:28.4330 | 3.4785638 | 799.94409 | 863.98242 | -2.8894126 | 0.58915114
[37 empty] | 12/17/2025 13:23:28.9330 | 3.4784689 | 800.06592 | 864.38245 | -2.8894184 | 0.58905047
[37 empty] | 12/17/2025 13:23:29.4330 | 3.4784636 | 800.02026 | 864.78241 | -2.8895152 | 0.58894861
[37 empty] | 12/17/2025 13:23:29.9330 | 3.4784942 | 800.03552 | 865.18237 | -2.8895986 | 0.58889556
[37 empty] | 12/17/2025 13:23:30.4330 | 3.4785476 | 799.91364 | 865.5824 | -2.8896978 | 0.58884978
[37 empty] | 12/17/2025 13:23:30.9330 | 3.4784856 | 799.82214 | 865.98236 | -2.8897841 | 0.58870149
[37 empty] | 12/17/2025 13:23:31.4330 | 3.4783955 | 799.89838 | 866.38239 | -2.8898449 | 0.58855057
[37 empty] | 12/17/2025 13:23:31.9330 | 3.4782946 | 799.70032 | 866.78235 | -2.8898966 | 0.58839798
[37 empty] | 12/17/2025 13:23:32.4330 | 3.478106 | 799.95935 | 867.18237 | -2.8899214 | 0.58818471
[37 empty] | 12/17/2025 13:23:32.9330 | 3.4780684 | 800.03546 | 867.58234 | -2.8900104 | 0.58805805
[37 empty] | 12/17/2025 13:23:33.4330 | 3.4780231 | 799.95935 | 867.98236 | -2.8901105 | 0.58791268
[37 empty] | 12/17/2025 13:23:33.9330 | 3.478029 | 799.97449 | 868.38232 | -2.890224 | 0.58780509
[37 empty] | 12/17/2025 13:23:34.4330 | 3.4780486 | 800.03546 | 868.78235 | -2.8903046 | 0.58774394
[37 empty] | 12/17/2025 13:23:34.9330 | 3.4780543 | 800.005 | 869.18237 | -2.8903537 | 0.58770055
[37 empty] | 12/17/2025 13:23:35.4330 | 3.4781384 | 800.11157 | 869.58234 | -2.8904765 | 0.5876621
[37 empty] | 12/17/2025 13:23:35.9330 | 3.4780195 | 799.91364 | 869.98236 | -2.8904042 | 0.58761519
[37 empty] | 12/17/2025 13:23:36.4330 | 3.4781361 | 799.71558 | 870.38232 | -2.8904517 | 0.58768445
[37 empty] | 12/17/2025 13:23:36.9330 | 3.4783595 | 799.97449 | 870.78235 | -2.8905365 | 0.58782291
[37 empty] | 12/17/2025 13:23:37.4330 | 3.478703 | 799.94403 | 871.18231 | -2.8906829 | 0.58802003
[37 empty] | 12/17/2025 13:23:37.9330 | 3.478827 | 800.005 | 871.58234 | -2.8906236 | 0.58820355
[37 empty] | 12/17/2025 13:23:38.4330 | 3.4788408 | 800.05066 | 871.98236 | -2.8905635 | 0.58827728
[37 empty] | 12/17/2025 13:23:38.9330 | 3.4790623 | 800.14209 | 872.38239 | -2.8906507 | 0.58841151
[37 empty] | 12/17/2025 13:23:39.4330 | 3.4791536 | 800.03546 | 872.78235 | -2.8905673 | 0.58858639
[37 empty] | 12/17/2025 13:23:39.9330 | 3.4794662 | 799.94403 | 873.18237 | -2.8906858 | 0.5887804
[37 empty] | 12/17/2025 13:23:40.4330 | 3.4797037 | 799.98975 | 873.5824 | -2.8907425 | 0.58896118
[37 empty] | 12/17/2025 13:23:40.9330 | 3.4798367 | 800.18774 | 873.98242 | -2.8906896 | 0.58914715
[37 empty] | 12/17/2025 13:23:41.4330 | 3.4801109 | 800.05072 | 874.38245 | -2.890811 | 0.58929998
[37 empty] | 12/17/2025 13:23:41.9330 | 3.4802644 | 799.91364 | 874.78241 | -2.890867 | 0.58939737
[37 empty] | 12/17/2025 13:23:42.4330 | 3.4804058 | 800.005 | 875.18243 | -2.8908713 | 0.5895344
[37 empty] | 12/17/2025 13:23:42.9330 | 3.4805677 | 799.98975 | 875.58246 | -2.8909218 | 0.5896458
[37 empty] | 12/17/2025 13:23:43.4330 | 3.4807711 | 800.005 | 875.98248 | -2.8910582 | 0.58971286
[37 empty] | 12/17/2025 13:23:43.9330 | 3.4809709 | 799.95935 | 876.38251 | -2.8911412 | 0.5898298
[37 empty] | 12/17/2025 13:23:44.4330 | 3.4810929 | 799.85266 | 876.78247 | -2.891228 | 0.58986509
[37 empty] | 12/17/2025 13:23:44.9330 | 3.4812124 | 800.05066 | 877.1825 | -2.8912437 | 0.58996868
[37 empty] | 12/17/2025 13:23:45.4330 | 3.4813952 | 800.24872 | 877.58252 | -2.8913496 | 0.59004557
[37 empty] | 12/17/2025 13:23:45.9330 | 3.4814889 | 800.11157 | 877.98254 | -2.8913658 | 0.59012318
[37 empty] | 12/17/2025 13:23:46.4330 | 3.4814167 | 800.18774 | 878.38257 | -2.8913734 | 0.59004331
[37 empty] | 12/17/2025 13:23:46.9330 | 3.4813905 | 799.97455 | 878.78259 | -2.8913567 | 0.59003365
[37 empty] | 12/17/2025 13:23:47.4330 | 3.4814274 | 800.09644 | 879.18262 | -2.891412 | 0.59001535
[37 empty] | 12/17/2025 13:23:47.9330 | 3.4818187 | 800.06592 | 879.58258 | -2.891721 | 0.59009761
[37 empty] | 12/17/2025 13:23:48.4330 | 3.4821384 | 799.92883 | 879.9826 | -2.8918796 | 0.59025884
[37 empty] | 12/17/2025 13:23:48.9330 | 3.4823523 | 799.89838 | 880.38263 | -2.8919709 | 0.59038126
[37 empty] | 12/17/2025 13:23:49.4330 | 3.4825072 | 800.09637 | 880.78265 | -2.8920581 | 0.59044921
[37 empty] | 12/17/2025 13:23:49.9330 | 3.4827416 | 799.91364 | 881.18268 | -2.8922246 | 0.59051698
[37 empty] | 12/17/2025 13:23:50.4330 | 3.4828911 | 800.203 | 881.58264 | -2.8922651 | 0.59062606
[37 empty] | 12/17/2025 13:23:50.9330 | 3.4830947 | 800.08118 | 881.98267 | -2.8923488 | 0.59074587
[37 empty] | 12/17/2025 13:23:51.4330 | 3.4832368 | 800.15729 | 882.38269 | -2.892406 | 0.59083074
[37 empty] | 12/17/2025 13:23:51.9330 | 3.483366 | 800.03546 | 882.78271 | -2.8924654 | 0.5909006
[37 empty] | 12/17/2025 13:23:52.4330 | 3.4835989 | 799.89838 | 883.18268 | -2.8926101 | 0.59098881
[37 empty] | 12/17/2025 13:23:52.9330 | 3.4837143 | 799.88318 | 883.5827 | -2.8926589 | 0.59105533
[37 empty] | 12/17/2025 13:23:53.4330 | 3.4837971 | 799.85266 | 883.98273 | -2.89273 | 0.59106719
[37 empty] | 12/17/2025 13:23:53.9330 | 3.4839087 | 799.94403 | 884.38275 | -2.8928521 | 0.5910567
[37 empty] | 12/17/2025 13:23:54.4330 | 3.4839554 | 800.005 | 884.78278 | -2.892966 | 0.59098923
[37 empty] | 12/17/2025 13:23:54.9330 | 3.4839828 | 799.98975 | 885.18274 | -2.8930047 | 0.59097815
[37 empty] | 12/17/2025 13:23:55.4330 | 3.4840631 | 800.05072 | 885.58276 | -2.8930535 | 0.59100974
[37 empty] | 12/17/2025 13:23:55.9330 | 3.4841526 | 800.203 | 885.98279 | -2.8931255 | 0.59102708
[37 empty] | 12/17/2025 13:23:56.4330 | 3.4841537 | 800.20306 | 886.38281 | -2.8931572 | 0.59099656
[37 empty] | 12/17/2025 13:23:56.9330 | 3.4842052 | 800.21826 | 886.78284 | -2.8932123 | 0.59099305
[37 empty] | 12/17/2025 13:23:57.4330 | 3.4842644 | 800.03546 | 887.18286 | -2.8932912 | 0.59097308
[37 empty] | 12/17/2025 13:23:57.9330 | 3.4842641 | 800.12689 | 887.58289 | -2.8933592 | 0.59090495
[37 empty] | 12/17/2025 13:23:58.4330 | 3.4843111 | 800.09644 | 887.98291 | -2.8934195 | 0.59089166
[37 empty] | 12/17/2025 13:23:58.9330 | 3.4843807 | 800.09637 | 888.38293 | -2.8934493 | 0.59093136
[37 empty] | 12/17/2025 13:23:59.4330 | 3.4845114 | 800.06592 | 888.78296 | -2.8934603 | 0.59105098
[37 empty] | 12/17/2025 13:23:59.9330 | 3.4846988 | 800.08112 | 889.18298 | -2.8934345 | 0.59126413
[37 empty] | 12/17/2025 13:24:00.4330 | 3.4849443 | 800.18774 | 889.58301 | -2.8934286 | 0.59151584
[37 empty] | 12/17/2025 13:24:00.9330 | 3.4851513 | 800.11157 | 889.98309 | -2.8933945 | 0.59175694
[37 empty] | 12/17/2025 13:24:01.4330 | 3.4851737 | 799.97455 | 890.38312 | -2.8932796 | 0.59189421
[37 empty] | 12/17/2025 13:24:01.9330 | 3.4851389 | 800.21826 | 890.78314 | -2.893271 | 0.59186792
[37 empty] | 12/17/2025 13:24:02.4330 | 3.4852622 | 800.24872 | 891.18317 | -2.8933592 | 0.59190291
[37 empty] | 12/17/2025 13:24:02.9330 | 3.4853678 | 799.98975 | 891.58319 | -2.8934081 | 0.59195971
[37 empty] | 12/17/2025 13:24:03.4330 | 3.4854839 | 800.06592 | 891.98328 | -2.8934209 | 0.59206289
[37 empty] | 12/17/2025 13:24:03.9330 | 3.4856391 | 799.92883 | 892.3833 | -2.8934395 | 0.59219944
[37 empty] | 12/17/2025 13:24:04.4330 | 3.4858148 | 800.11163 | 892.78333 | -2.893539 | 0.59227586
[37 empty] | 12/17/2025 13:24:04.9330 | 3.4860036 | 800.30957 | 893.18335 | -2.8936973 | 0.59230644
[37 empty] | 12/17/2025 13:24:05.4330 | 3.4859974 | 799.94409 | 893.58337 | -2.893697 | 0.59230036
[37 empty] | 12/17/2025 13:24:05.9330 | 3.4860139 | 800.17261 | 893.9834 | -2.8937695 | 0.59224427
[37 empty] | 12/17/2025 13:24:06.4330 | 3.4860168 | 800.14203 | 894.38348 | -2.8938913 | 0.59212536
[37 empty] | 12/17/2025 13:24:06.9330 | 3.4859836 | 800.05066 | 894.78351 | -2.8938999 | 0.59208375
[37 empty] | 12/17/2025 13:24:07.4330 | 3.485985 | 800.09637 | 895.18353 | -2.8939669 | 0.59201819
[37 empty] | 12/17/2025 13:24:07.9330 | 3.4859324 | 800.20306 | 895.58356 | -2.8939242 | 0.59200823
[37 empty] | 12/17/2025 13:24:08.4330 | 3.4859843 | 800.0202 | 895.98352 | -2.8941071 | 0.59187722
[37 empty] | 12/17/2025 13:24:08.9330 | 3.4861979 | 800.03552 | 896.38354 | -2.8943455 | 0.59185231
[37 empty] | 12/17/2025 13:24:09.4330 | 3.4863625 | 800.11163 | 896.78357 | -2.8944814 | 0.59188116
[37 empty] | 12/17/2025 13:24:09.9330 | 3.4867096 | 800.08118 | 897.18359 | -2.8946953 | 0.59201419
[37 empty] | 12/17/2025 13:24:10.4330 | 3.4870272 | 800.12689 | 897.58362 | -2.8948228 | 0.59220427
[37 empty] | 12/17/2025 13:24:10.9330 | 3.487267 | 800.12683 | 897.98364 | -2.8948908 | 0.59237629
[37 empty] | 12/17/2025 13:24:11.4330 | 3.4874094 | 800.11157 | 898.38367 | -2.8949425 | 0.59246677
[37 empty] | 12/17/2025 13:24:11.9330 | 3.4877305 | 799.89838 | 898.78369 | -2.8951488 | 0.59258181
[37 empty] | 12/17/2025 13:24:12.4330 | 3.4880915 | 799.86786 | 899.18372 | -2.8952432 | 0.59284818
[37 empty] | 12/17/2025 13:24:12.9330 | 3.4884007 | 799.91364 | 899.58374 | -2.8952734 | 0.59312725
[37 empty] | 12/17/2025 13:24:13.4330 | 3.4887111 | 800.005 | 899.98376 | -2.8953552 | 0.59335589
[37 empty] | 12/17/2025 13:24:13.9330 | 3.4889784 | 800.08118 | 900.38379 | -2.8954871 | 0.5934912
[37 empty] | 12/17/2025 13:24:14.4330 | 3.4890435 | 800.11157 | 900.78387 | -2.8955564 | 0.59348708
[37 empty] | 12/17/2025 13:24:14.9330 | 3.4892855 | 799.91364 | 901.1839 | -2.8956609 | 0.59362465
[37 empty] | 12/17/2025 13:24:15.4330 | 3.4894941 | 800.23346 | 901.58392 | -2.8957233 | 0.59377068
[37 empty] | 12/17/2025 13:24:15.9330 | 3.4898002 | 800.005 | 901.98401 | -2.8957961 | 0.59400415
[37 empty] | 12/17/2025 13:24:16.4330 | 3.4900842 | 800.05072 | 902.38397 | -2.8958538 | 0.59423035
[37 empty] | 12/17/2025 13:24:16.9330 | 3.4903452 | 800.03552 | 902.784 | -2.8959608 | 0.59438443
[37 empty] | 12/17/2025 13:24:17.4330 | 3.490519 | 800.2182 | 903.18402 | -2.895992 | 0.59452701
[37 empty] | 12/17/2025 13:24:17.9330 | 3.4906583 | 800.11157 | 903.58405 | -2.8960247 | 0.5946337
[37 empty] | 12/17/2025 13:24:18.4330 | 3.490886 | 800.03552 | 903.98413 | -2.8960621 | 0.59482384
[37 empty] | 12/17/2025 13:24:18.9330 | 3.4912488 | 800.09637 | 904.38416 | -2.8961015 | 0.59514743
[37 empty] | 12/17/2025 13:24:19.4330 | 3.4914923 | 800.12689 | 904.78418 | -2.896167 | 0.59532517
[37 empty] | 12/17/2025 13:24:19.9330 | 3.4914684 | 800.27917 | 905.18427 | -2.8961766 | 0.59529173
[37 empty] | 12/17/2025 13:24:20.4330 | 3.4914048 | 800.12683 | 905.58429 | -2.8961742 | 0.59523052
[37 empty] | 12/17/2025 13:24:20.9330 | 3.491329 | 799.98975 | 905.98431 | -2.8961279 | 0.59520096
[37 empty] | 12/17/2025 13:24:21.4330 | 3.4913223 | 800.06592 | 906.38434 | -2.8961158 | 0.59520644
[37 empty] | 12/17/2025 13:24:21.9330 | 3.4911938 | 800.14209 | 906.78436 | -2.8961132 | 0.59508061
[37 empty] | 12/17/2025 13:24:22.4330 | 3.4910202 | 800.17261 | 907.18439 | -2.8961549 | 0.59486544
[37 empty] | 12/17/2025 13:24:22.9330 | 3.4909954 | 799.97449 | 907.58441 | -2.8962481 | 0.59474725
[37 empty] | 12/17/2025 13:24:23.4330 | 3.4910109 | 800.05066 | 907.98444 | -2.8963552 | 0.59465575
[37 empty] | 12/17/2025 13:24:23.9330 | 3.4910514 | 799.95929 | 908.38446 | -2.8963869 | 0.59466457
[37 empty] | 12/17/2025 13:24:24.4330 | 3.4911723 | 800.18774 | 908.78448 | -2.8964133 | 0.59475905
[37 empty] | 12/17/2025 13:24:24.9330 | 3.4911313 | 800.14209 | 909.18451 | -2.8963525 | 0.59477872
[37 empty] | 12/17/2025 13:24:25.4330 | 3.4912393 | 800.03546 | 909.58453 | -2.8965278 | 0.5947116
[37 empty] | 12/17/2025 13:24:25.9330 | 3.4913192 | 800.005 | 909.98456 | -2.8966081 | 0.59471101
[37 empty] | 12/17/2025 13:24:26.4330 | 3.4914849 | 799.88318 | 910.38458 | -2.8966584 | 0.59482652
[37 empty] | 12/17/2025 13:24:26.9330 | 3.4917152 | 799.89838 | 910.78461 | -2.8967535 | 0.5949617
[37 empty] | 12/17/2025 13:24:27.4330 | 3.4919858 | 800.14209 | 911.18463 | -2.8968341 | 0.59515166
[37 empty] | 12/17/2025 13:24:27.9330 | 3.4921613 | 800.0202 | 911.58466 | -2.8968101 | 0.59535122
[37 empty] | 12/17/2025 13:24:28.4330 | 3.4923368 | 800.005 | 911.98468 | -2.8970387 | 0.59529799
[37 empty] | 12/17/2025 13:24:28.9330 | 3.49247 | 800.03552 | 912.3847 | -2.8973758 | 0.59509426
[37 empty] | 12/17/2025 13:24:29.4330 | 3.4925704 | 800.09644 | 912.78473 | -2.8976874 | 0.59488297
[37 empty] | 12/17/2025 13:24:29.9330 | 3.4926865 | 800.17261 | 913.18475 | -2.8979661 | 0.59472036
[37 empty] | 12/17/2025 13:24:30.4330 | 3.4927216 | 800.11157 | 913.58478 | -2.8981702 | 0.59455144
[37 empty] | 12/17/2025 13:24:30.9330 | 3.492661 | 800.08112 | 913.98486 | -2.898345 | 0.59431595
[37 empty] | 12/17/2025 13:24:31.4330 | 3.4926789 | 800.23346 | 914.38489 | -2.8984923 | 0.59418648
[37 empty] | 12/17/2025 13:24:31.9330 | 3.4926386 | 800.06592 | 914.78497 | -2.8986056 | 0.59403312
[37 empty] | 12/17/2025 13:24:32.4330 | 3.4924767 | 799.94403 | 915.185 | -2.8986788 | 0.59379798
[37 empty] | 12/17/2025 13:24:32.9330 | 3.4923754 | 799.83746 | 915.58502 | -2.8987839 | 0.59359145
[37 empty] | 12/17/2025 13:24:33.4330 | 3.4923985 | 800.09644 | 915.98505 | -2.8988261 | 0.59357244
[37 empty] | 12/17/2025 13:24:33.9330 | 3.4925766 | 800.0202 | 916.38513 | -2.8989525 | 0.59362406
[37 empty] | 12/17/2025 13:24:34.4330 | 3.492815 | 800.12689 | 916.78516 | -2.899075 | 0.59373987
[37 empty] | 12/17/2025 13:24:34.9330 | 3.4931269 | 799.92883 | 917.18518 | -2.8992181 | 0.59390867
[37 empty] | 12/17/2025 13:24:35.4330 | 3.4933662 | 800.08118 | 917.58521 | -2.8993063 | 0.59405988
[37 empty] | 12/17/2025 13:24:35.9330 | 3.4934824 | 800.24872 | 917.98523 | -2.8993535 | 0.59412885
[37 empty] | 12/17/2025 13:24:36.4330 | 3.4936333 | 800.05066 | 918.38525 | -2.8994095 | 0.59422362
[37 empty] | 12/17/2025 13:24:36.9330 | 3.4938333 | 799.89838 | 918.78528 | -2.8994591 | 0.59437412
[37 empty] | 12/17/2025 13:24:37.4330 | 3.4940672 | 799.95929 | 919.18524 | -2.8995178 | 0.59454954
[37 empty] | 12/17/2025 13:24:37.9330 | 3.4942253 | 799.89838 | 919.58527 | -2.899579 | 0.59464622
[37 empty] | 12/17/2025 13:24:38.4330 | 3.4944398 | 799.91364 | 919.98529 | -2.8997092 | 0.59473062
[37 empty] | 12/17/2025 13:24:38.9330 | 3.4945493 | 800.08118 | 920.38531 | -2.8997302 | 0.59481913
[37 empty] | 12/17/2025 13:24:39.4330 | 3.4947081 | 800.09644 | 920.78534 | -2.8998177 | 0.59489036
[37 empty] | 12/17/2025 13:24:39.9330 | 3.4948769 | 800.18774 | 921.18536 | -2.8999517 | 0.59492517
[37 empty] | 12/17/2025 13:24:40.4330 | 3.4948721 | 800.12689 | 921.58539 | -2.8999939 | 0.5948782
[37 empty] | 12/17/2025 13:24:40.9330 | 3.4949839 | 800.08118 | 921.98535 | -2.9000554 | 0.59492844
[37 empty] | 12/17/2025 13:24:41.4330 | 3.4952097 | 799.86786 | 922.38538 | -2.9001796 | 0.59503007
[37 empty] | 12/17/2025 13:24:41.9330 | 3.4953613 | 800.08112 | 922.7854 | -2.9002748 | 0.59508646
[37 empty] | 12/17/2025 13:24:42.4330 | 3.4953599 | 800.21826 | 923.18542 | -2.9003253 | 0.59503472
[37 empty] | 12/17/2025 13:24:42.9330 | 3.4951425 | 799.85266 | 923.58545 | -2.9003196 | 0.59482294
[37 empty] | 12/17/2025 13:24:43.4330 | 3.4950414 | 800.08118 | 923.98547 | -2.9004149 | 0.59462643
[37 empty] | 12/17/2025 13:24:43.9330 | 3.4949117 | 800.0202 | 924.3855 | -2.9004292 | 0.59448254
[37 empty] | 12/17/2025 13:24:44.4330 | 3.4948831 | 800.06592 | 924.78552 | -2.9004934 | 0.59438974
[37 empty] | 12/17/2025 13:24:44.9330 | 3.4949846 | 800.02026 | 925.18555 | -2.9006598 | 0.59432483
[37 empty] | 12/17/2025 13:24:45.4330 | 3.4949951 | 800.09644 | 925.58551 | -2.900722 | 0.59427303
[37 empty] | 12/17/2025 13:24:45.9330 | 3.4948986 | 799.94403 | 925.98553 | -2.9007804 | 0.59411818
[37 empty] | 12/17/2025 13:24:46.4330 | 3.4946845 | 799.85272 | 926.38556 | -2.9008646 | 0.59381986
[37 empty] | 12/17/2025 13:24:46.9330 | 3.4945209 | 800.11157 | 926.78558 | -2.9009445 | 0.59357649
[37 empty] | 12/17/2025 13:24:47.4330 | 3.4944584 | 799.86786 | 927.18555 | -2.9009776 | 0.59348089
[37 empty] | 12/17/2025 13:24:47.9330 | 3.4945271 | 799.88318 | 927.58557 | -2.9010777 | 0.59344941
[37 empty] | 12/17/2025 13:24:48.4330 | 3.4945097 | 800.03552 | 927.9856 | -2.9011698 | 0.5933398
[37 empty] | 12/17/2025 13:24:48.9330 | 3.4944634 | 800.05066 | 928.38556 | -2.9012978 | 0.59316564
[37 empty] | 12/17/2025 13:24:49.4330 | 3.4942718 | 799.85266 | 928.78558 | -2.9015455 | 0.59272629
[37 empty] | 12/17/2025 13:24:49.9330 | 3.4941134 | 800.03552 | 929.18561 | -2.9017563 | 0.5923571
[37 empty] | 12/17/2025 13:24:50.4330 | 3.493906 | 800.05072 | 929.58563 | -2.9017761 | 0.59213001
[37 empty] | 12/17/2025 13:24:50.9330 | 3.4938664 | 800.14209 | 929.98566 | -2.9018605 | 0.59200597
[37 empty] | 12/17/2025 13:24:51.4330 | 3.493804 | 800.09644 | 930.38568 | -2.9018567 | 0.5919472
[37 empty] | 12/17/2025 13:24:51.9330 | 3.4936833 | 799.98975 | 930.78571 | -2.9018471 | 0.59183609
[37 empty] | 12/17/2025 13:24:52.4330 | 3.4935441 | 799.97455 | 931.18573 | -2.9018202 | 0.59172386
[37 empty] | 12/17/2025 13:24:52.9330 | 3.4934869 | 800.08118 | 931.58575 | -2.9018447 | 0.59164202
[37 empty] | 12/17/2025 13:24:53.4330 | 3.4934759 | 799.98975 | 931.98578 | -2.9018438 | 0.59163225
[37 empty] | 12/17/2025 13:24:53.9330 | 3.4934804 | 800.06592 | 932.3858 | -2.9018893 | 0.59159112
[37 empty] | 12/17/2025 13:24:54.4330 | 3.4934533 | 799.85266 | 932.78583 | -2.9018674 | 0.59158593
[37 empty] | 12/17/2025 13:24:54.9330 | 3.493453 | 800.12689 | 933.18585 | -2.9018471 | 0.59160578
[37 empty] | 12/17/2025 13:24:55.4330 | 3.4934406 | 800.27917 | 933.58588 | -2.9018097 | 0.59163088
[37 empty] | 12/17/2025 13:24:55.9330 | 3.4935293 | 800.03546 | 933.9859 | -2.9018335 | 0.59169579
[37 empty] | 12/17/2025 13:24:56.4330 | 3.4933779 | 800.18774 | 934.38599 | -2.901751 | 0.59162694
[37 empty] | 12/17/2025 13:24:56.9330 | 3.4935122 | 800.11157 | 934.78601 | -2.9018073 | 0.59170485
[37 empty] | 12/17/2025 13:24:57.4330 | 3.4935248 | 800.06592 | 935.1861 | -2.9017863 | 0.59173852
[37 empty] | 12/17/2025 13:24:57.9330 | 3.4935887 | 800.17255 | 935.58612 | -2.9018278 | 0.59176081
[37 empty] | 12/17/2025 13:24:58.4330 | 3.4934392 | 800.29443 | 935.98608 | -2.9017525 | 0.59168684
[37 empty] | 12/17/2025 13:24:58.9330 | 3.4933736 | 800.11157 | 936.38611 | -2.901767 | 0.59160656
[37 empty] | 12/17/2025 13:24:59.4330 | 3.4933956 | 799.97455 | 936.78613 | -2.9017348 | 0.59166068
[37 empty] | 12/17/2025 13:24:59.9330 | 3.4933383 | 799.95929 | 937.18616 | -2.9017255 | 0.59161276
[37 empty] | 12/17/2025 13:25:00.4330 | 3.4931493 | 799.88318 | 937.58612 | -2.9017055 | 0.59144378
[37 empty] | 12/17/2025 13:25:00.9330 | 3.4930258 | 800.005 | 937.98615 | -2.9016862 | 0.59133971
[37 empty] | 12/17/2025 13:25:01.4330 | 3.4929771 | 799.95929 | 938.38617 | -2.901684 | 0.5912931
[37 empty] | 12/17/2025 13:25:01.9330 | 3.4930739 | 799.95935 | 938.78619 | -2.9017272 | 0.59134674
[37 empty] | 12/17/2025 13:25:02.4330 | 3.4931202 | 799.97455 | 939.18622 | -2.9017131 | 0.591407
[37 empty] | 12/17/2025 13:25:02.9330 | 3.4931664 | 799.97455 | 939.58624 | -2.9017363 | 0.59143031
[37 empty] | 12/17/2025 13:25:03.4330 | 3.4932415 | 800.03546 | 939.98627 | -2.9017565 | 0.59148502
[37 empty] | 12/17/2025 13:25:03.9330 | 3.4932814 | 800.12683 | 940.38629 | -2.9017453 | 0.59153605
[37 empty] | 12/17/2025 13:25:04.4330 | 3.4932923 | 800.11157 | 940.78632 | -2.9016926 | 0.59159976
[37 empty] | 12/17/2025 13:25:04.9330 | 3.4933264 | 800.06592 | 941.18634 | -2.9016519 | 0.59167457
[37 empty] | 12/17/2025 13:25:05.4330 | 3.4932952 | 800.0202 | 941.58636 | -2.9015932 | 0.59170198
[37 empty] | 12/17/2025 13:25:05.9330 | 3.4934452 | 800.005 | 941.98639 | -2.9016855 | 0.59175974
[37 empty] | 12/17/2025 13:25:06.4330 | 3.4934099 | 800.20306 | 942.38641 | -2.9016275 | 0.59178233
[37 empty] | 12/17/2025 13:25:06.9330 | 3.4933996 | 800.0202 | 942.78638 | -2.9015622 | 0.59183735
[37 empty] | 12/17/2025 13:25:07.4330 | 3.4935191 | 800.0202 | 943.1864 | -2.9016113 | 0.59190774
[37 empty] | 12/17/2025 13:25:07.9330 | 3.4936807 | 799.92883 | 943.58649 | -2.9016774 | 0.59200335
[37 empty] | 12/17/2025 13:25:08.4330 | 3.4937291 | 800.11157 | 943.98651 | -2.9016821 | 0.59204698
[37 empty] | 12/17/2025 13:25:08.9330 | 3.4937871 | 800.03552 | 944.38654 | -2.9017396 | 0.59204745
[37 empty] | 12/17/2025 13:25:09.4330 | 3.4936879 | 800.17255 | 944.78662 | -2.9017634 | 0.59192437
[37 empty] | 12/17/2025 13:25:09.9330 | 3.4936268 | 800.02026 | 945.18665 | -2.9018152 | 0.59181166
[37 empty] | 12/17/2025 13:25:10.4330 | 3.4935865 | 800.03552 | 945.58667 | -2.9018216 | 0.59176499
[37 empty] | 12/17/2025 13:25:10.9330 | 3.4935308 | 800.05066 | 945.98669 | -2.9018259 | 0.59170485
[37 empty] | 12/17/2025 13:25:11.4330 | 3.4934683 | 799.88318 | 946.38672 | -2.901799 | 0.59166944
[37 empty] | 12/17/2025 13:25:11.9330 | 3.4934764 | 800.05066 | 946.78674 | -2.9018164 | 0.59166002
[37 empty] | 12/17/2025 13:25:12.4330 | 3.4936044 | 800.11157 | 947.18677 | -2.9018168 | 0.59178758
[37 empty] | 12/17/2025 13:25:12.9330 | 3.4936924 | 799.91364 | 947.58679 | -2.9017587 | 0.59193373
[37 empty] | 12/17/2025 13:25:13.4330 | 3.4940839 | 800.11163 | 947.98676 | -2.9020593 | 0.59202456
[37 empty] | 12/17/2025 13:25:13.9330 | 3.4943871 | 799.83746 | 948.38678 | -2.9021935 | 0.59219348
[37 empty] | 12/17/2025 13:25:14.4330 | 3.4947124 | 800.0202 | 948.7868 | -2.9023559 | 0.59235638
[37 empty] | 12/17/2025 13:25:14.9330 | 3.495019 | 800.06592 | 949.18683 | -2.9024785 | 0.5925405
[37 empty] | 12/17/2025 13:25:15.4330 | 3.495245 | 800.05072 | 949.58685 | -2.9025588 | 0.59268624
[37 empty] | 12/17/2025 13:25:15.9330 | 3.4955041 | 800.06592 | 949.98688 | -2.9027033 | 0.59280086
[37 empty] | 12/17/2025 13:25:16.4330 | 3.4955812 | 800.18774 | 950.3869 | -2.9027195 | 0.59286153
[37 empty] | 12/17/2025 13:25:16.9330 | 3.4956999 | 800.06592 | 950.78693 | -2.9027271 | 0.59297276
[37 empty] | 12/17/2025 13:25:17.4330 | 3.4958186 | 800.0202 | 951.18689 | -2.9027925 | 0.5930261
[37 empty] | 12/17/2025 13:25:17.9330 | 3.4958651 | 799.91364 | 951.58691 | -2.9027884 | 0.59307677
[37 empty] | 12/17/2025 13:25:18.4330 | 3.4959273 | 799.94409 | 951.98694 | -2.9027534 | 0.5931741
[37 empty] | 12/17/2025 13:25:18.9330 | 3.49596 | 799.98975 | 952.3869 | -2.9027061 | 0.59325385
[37 empty] | 12/17/2025 13:25:19.4330 | 3.4959946 | 800.12683 | 952.78693 | -2.9027004 | 0.59329402
[37 empty] | 12/17/2025 13:25:19.9330 | 3.4959683 | 800.09637 | 953.18695 | -2.9027205 | 0.59324777
[37 empty] | 12/17/2025 13:25:20.4330 | 3.4959071 | 800.06592 | 953.58691 | -2.902689 | 0.59321815
[37 empty] | 12/17/2025 13:25:20.9330 | 3.4959981 | 799.95935 | 953.98694 | -2.9027061 | 0.59329194
[37 empty] | 12/17/2025 13:25:21.4330 | 3.4961791 | 800.03552 | 954.38696 | -2.9027913 | 0.59338796
[37 empty] | 12/17/2025 13:25:21.9330 | 3.496325 | 800.18774 | 954.78693 | -2.902853 | 0.59347188
[37 empty] | 12/17/2025 13:25:22.4330 | 3.4963441 | 799.91364 | 955.18695 | -2.9028685 | 0.59347558
[37 empty] | 12/17/2025 13:25:22.9330 | 3.4963977 | 800.14209 | 955.58698 | -2.9030035 | 0.59339422
[37 empty] | 12/17/2025 13:25:23.4330 | 3.496345 | 799.95929 | 955.987 | -2.9030824 | 0.59326279
[37 empty] | 12/17/2025 13:25:23.9330 | 3.496253 | 799.98975 | 956.38702 | -2.9031277 | 0.59312546
[37 empty] | 12/17/2025 13:25:24.4330 | 3.4962263 | 800.09644 | 956.78705 | -2.9031017 | 0.59312469
[37 empty] | 12/17/2025 13:25:24.9330 | 3.4963541 | 799.95935 | 957.18701 | -2.9031405 | 0.59321356
[37 empty] | 12/17/2025 13:25:25.4330 | 3.4964654 | 799.98975 | 957.58704 | -2.9030459 | 0.59341949
[37 empty] | 12/17/2025 13:25:25.9330 | 3.4967411 | 800.06592 | 957.98706 | -2.9031677 | 0.59357327
[37 empty] | 12/17/2025 13:25:26.4330 | 3.497026 | 800.0202 | 958.38708 | -2.9033241 | 0.59370178
[37 empty] | 12/17/2025 13:25:26.9330 | 3.49721 | 800.05066 | 958.78705 | -2.9034259 | 0.59378421
[37 empty] | 12/17/2025 13:25:27.4330 | 3.4973743 | 799.89838 | 959.18707 | -2.9035225 | 0.59385175
[37 empty] | 12/17/2025 13:25:27.9330 | 3.4974909 | 800.11157 | 959.5871 | -2.9036469 | 0.593844
[37 empty] | 12/17/2025 13:25:28.4330 | 3.4974036 | 800.06592 | 959.98706 | -2.9037056 | 0.59369814
[37 empty] | 12/17/2025 13:25:28.9330 | 3.4972525 | 799.89832 | 960.38708 | -2.9037414 | 0.59351116
[37 empty] | 12/17/2025 13:25:29.4330 | 3.497062 | 799.86786 | 960.78711 | -2.903805 | 0.59325701
[37 empty] | 12/17/2025 13:25:29.9330 | 3.4968314 | 799.98975 | 961.18707 | -2.9037814 | 0.59304988
[37 empty] | 12/17/2025 13:25:30.4330 | 3.4966819 | 799.92883 | 961.5871 | -2.9037681 | 0.59291381
[37 empty] | 12/17/2025 13:25:30.9330 | 3.4966776 | 799.77655 | 961.98706 | -2.9039063 | 0.59277123
[37 empty] | 12/17/2025 13:25:31.4330 | 3.4968436 | 799.86786 | 962.38708 | -2.9040737 | 0.59276986
[37 empty] | 12/17/2025 13:25:31.9330 | 3.496942 | 800.05066 | 962.78705 | -2.9042189 | 0.59272307
[37 empty] | 12/17/2025 13:25:32.4330 | 3.4970074 | 800.0202 | 963.18707 | -2.9043829 | 0.59262449
[37 empty] | 12/17/2025 13:25:32.9330 | 3.4970298 | 800.06592 | 963.58704 | -2.9044812 | 0.59254849
[37 empty] | 12/17/2025 13:25:33.4330 | 3.4971147 | 799.98975 | 963.98706 | -2.9046249 | 0.59248984
[37 empty] | 12/17/2025 13:25:33.9330 | 3.4971902 | 800.05072 | 964.38702 | -2.9047375 | 0.5924527
[37 empty] | 12/17/2025 13:25:34.4330 | 3.4971409 | 799.83746 | 964.78705 | -2.9047196 | 0.59242117
[37 empty] | 12/17/2025 13:25:34.9330 | 3.4972222 | 799.88312 | 965.18701 | -2.9048643 | 0.59235787
[37 empty] | 12/17/2025 13:25:35.4330 | 3.4973025 | 799.88318 | 965.58698 | -2.9049492 | 0.59235334
[37 empty] | 12/17/2025 13:25:35.9330 | 3.497349 | 799.89838 | 965.987 | -2.9050591 | 0.59228998
[37 empty] | 12/17/2025 13:25:36.4330 | 3.4973965 | 799.91364 | 966.38696 | -2.905164 | 0.59223247
[37 empty] | 12/17/2025 13:25:36.9330 | 3.4973013 | 799.94403 | 966.78699 | -2.9051759 | 0.59212542
[37 empty] | 12/17/2025 13:25:37.4330 | 3.4972463 | 799.91364 | 967.18695 | -2.9051845 | 0.59206188
[37 empty] | 12/17/2025 13:25:37.9330 | 3.4973378 | 799.97449 | 967.58698 | -2.9052434 | 0.59209436
[37 empty] | 12/17/2025 13:25:38.4330 | 3.4973102 | 799.95935 | 967.98694 | -2.9052515 | 0.59205854
[37 empty] | 12/17/2025 13:25:38.9330 | 3.4973297 | 800.06592 | 968.38696 | -2.9052546 | 0.59207505
[37 empty] | 12/17/2025 13:25:39.4330 | 3.4976099 | 799.89838 | 968.78693 | -2.9053981 | 0.59221178
[37 empty] | 12/17/2025 13:25:39.9330 | 3.4977424 | 799.97455 | 969.18689 | -2.9054327 | 0.59230977
[37 empty] | 12/17/2025 13:25:40.4330 | 3.4978564 | 800.06592 | 969.58685 | -2.9055095 | 0.59234691
[37 empty] | 12/17/2025 13:25:40.9330 | 3.4978638 | 800.06592 | 969.98688 | -2.9055331 | 0.59233075
[37 empty] | 12/17/2025 13:25:41.4330 | 3.4979074 | 800.12683 | 970.3869 | -2.9055166 | 0.59239078
[37 empty] | 12/17/2025 13:25:41.9330 | 3.4980197 | 800.03552 | 970.78687 | -2.9055109 | 0.59250891
[37 empty] | 12/17/2025 13:25:42.4330 | 3.4979641 | 800.12689 | 971.18689 | -2.9054449 | 0.59251928
[37 empty] | 12/17/2025 13:25:42.9330 | 3.4979706 | 799.76129 | 971.58691 | -2.9054971 | 0.59247357
[37 empty] | 12/17/2025 13:25:43.4330 | 3.4979877 | 800.14209 | 971.98688 | -2.9055388 | 0.59244907
[37 empty] | 12/17/2025 13:25:43.9330 | 3.4979048 | 800.0202 | 972.3869 | -2.9054816 | 0.59242332
[37 empty] | 12/17/2025 13:25:44.4330 | 3.4979064 | 800.005 | 972.78693 | -2.9055123 | 0.59239417
[37 empty] | 12/17/2025 13:25:44.9330 | 3.4978356 | 799.98975 | 973.18695 | -2.905509 | 0.5923267
[37 empty] | 12/17/2025 13:25:45.4330 | 3.4977422 | 800.005 | 973.58691 | -2.9055173 | 0.59222478
[37 empty] | 12/17/2025 13:25:45.9330 | 3.4976256 | 799.95935 | 973.98694 | -2.9055247 | 0.59210086
[37 empty] | 12/17/2025 13:25:46.4330 | 3.4976354 | 800.09644 | 974.3869 | -2.905607 | 0.59202832
[37 empty] | 12/17/2025 13:25:46.9330 | 3.4976258 | 799.94403 | 974.78693 | -2.9057009 | 0.59192497
[37 empty] | 12/17/2025 13:25:47.4330 | 3.497539 | 799.92889 | 975.18695 | -2.9057527 | 0.5917865
[37 empty] | 12/17/2025 13:25:47.9330 | 3.4973121 | 800.03546 | 975.58691 | -2.9057167 | 0.59159541
[37 empty] | 12/17/2025 13:25:48.4330 | 3.4972904 | 800.005 | 975.98694 | -2.9057939 | 0.59149647
[37 empty] | 12/17/2025 13:25:48.9330 | 3.4972384 | 799.94409 | 976.3869 | -2.9058297 | 0.59140879
[37 empty] | 12/17/2025 13:25:49.4330 | 3.4972792 | 799.98975 | 976.78693 | -2.9058287 | 0.59145051
[37 empty] | 12/17/2025 13:25:49.9330 | 3.4974174 | 800.08118 | 977.18695 | -2.9060092 | 0.59140837
[37 empty] | 12/17/2025 13:25:50.4330 | 3.4975441 | 799.94403 | 977.58691 | -2.9061491 | 0.5913949
[37 empty] | 12/17/2025 13:25:50.9330 | 3.4976981 | 799.98975 | 977.98688 | -2.9062614 | 0.59143662
[37 empty] | 12/17/2025 13:25:51.4330 | 3.4978542 | 799.91364 | 978.3869 | -2.906388 | 0.59146619
[37 empty] | 12/17/2025 13:25:51.9330 | 3.4980707 | 799.97449 | 978.78687 | -2.9065008 | 0.59156996
[37 empty] | 12/17/2025 13:25:52.4330 | 3.4982114 | 800.27917 | 979.18689 | -2.9064982 | 0.59171313
[37 empty] | 12/17/2025 13:25:52.9330 | 3.4984417 | 800.06592 | 979.58685 | -2.9066019 | 0.59183973
[37 empty] | 12/17/2025 13:25:53.4330 | 3.4986136 | 800.05072 | 979.98688 | -2.9066818 | 0.59193182
[37 empty] | 12/17/2025 13:25:53.9330 | 3.4987369 | 799.94403 | 980.38684 | -2.9067454 | 0.59199131
[37 empty] | 12/17/2025 13:25:54.4330 | 3.4986949 | 799.98975 | 980.78687 | -2.9067378 | 0.59195721
[37 empty] | 12/17/2025 13:25:54.9330 | 3.4986238 | 799.92883 | 981.18683 | -2.9067278 | 0.59189594
[37 empty] | 12/17/2025 13:25:55.4330 | 3.4985671 | 800.06592 | 981.58685 | -2.9067757 | 0.59179151
[37 empty] | 12/17/2025 13:25:55.9330 | 3.4985712 | 799.92883 | 981.98682 | -2.9068298 | 0.59174126
[37 empty] | 12/17/2025 13:25:56.4330 | 3.4986091 | 799.94403 | 982.38684 | -2.9068787 | 0.59173048
[37 empty] | 12/17/2025 13:25:56.9330 | 3.4986517 | 799.94403 | 982.78687 | -2.9069629 | 0.59168881
[37 empty] | 12/17/2025 13:25:57.4330 | 3.4988203 | 800.0202 | 983.18683 | -2.9071267 | 0.5916937
[37 empty] | 12/17/2025 13:25:57.9330 | 3.4988441 | 799.98975 | 983.58685 | -2.9071257 | 0.59171838
[37 empty] | 12/17/2025 13:25:58.4330 | 3.4988422 | 800.11157 | 983.98688 | -2.9071469 | 0.59169519
[37 empty] | 12/17/2025 13:25:58.9330 | 3.4988518 | 799.97455 | 984.3869 | -2.907181 | 0.59167081
[37 empty] | 12/17/2025 13:25:59.4330 | 3.4989192 | 799.98975 | 984.78693 | -2.9072711 | 0.5916481
[37 empty] | 12/17/2025 13:25:59.9330 | 3.499012 | 800.09637 | 985.18695 | -2.9073181 | 0.59169382
[37 empty] | 12/17/2025 13:26:00.4330 | 3.4990659 | 799.85266 | 985.58691 | -2.9072857 | 0.59178013
[37 empty] | 12/17/2025 13:26:00.9330 | 3.4991763 | 799.92883 | 985.98694 | -2.9073029 | 0.59187347
[37 empty] | 12/17/2025 13:26:01.4330 | 3.4992497 | 800.15735 | 986.38696 | -2.9072866 | 0.59196305
[37 empty] | 12/17/2025 13:26:01.9330 | 3.4992192 | 799.94403 | 986.78693 | -2.9072542 | 0.5919649
[37 empty] | 12/17/2025 13:26:02.4330 | 3.4992714 | 799.85266 | 987.18695 | -2.9072685 | 0.59200281
[37 empty] | 12/17/2025 13:26:02.9330 | 3.4992623 | 799.94403 | 987.58691 | -2.9072912 | 0.59197122
[37 empty] | 12/17/2025 13:26:03.4330 | 3.4993939 | 799.97449 | 987.98694 | -2.9073656 | 0.59202832
[37 empty] | 12/17/2025 13:26:03.9330 | 3.4993906 | 800.03546 | 988.3869 | -2.9073675 | 0.59202307
[37 empty] | 12/17/2025 13:26:04.4330 | 3.4994056 | 800.05072 | 988.78693 | -2.9073515 | 0.59205413
[37 empty] | 12/17/2025 13:26:04.9330 | 3.499341 | 800.03552 | 989.18689 | -2.9072456 | 0.59209549
[37 empty] | 12/17/2025 13:26:05.4330 | 3.4993801 | 800.05072 | 989.58685 | -2.9072702 | 0.59211004
[37 empty] | 12/17/2025 13:26:05.9330 | 3.4994321 | 800.08118 | 989.98682 | -2.9073536 | 0.59207839
[37 empty] | 12/17/2025 13:26:06.4330 | 3.4995484 | 800.12683 | 990.38684 | -2.907454 | 0.59209442
[37 empty] | 12/17/2025 13:26:06.9330 | 3.4996719 | 800.08118 | 990.7868 | -2.9075108 | 0.59216124
[37 empty] | 12/17/2025 13:26:07.4330 | 3.4997611 | 800.09637 | 991.18677 | -2.9075058 | 0.59225541
[37 empty] | 12/17/2025 13:26:07.9330 | 3.4998996 | 799.95929 | 991.58673 | -2.9075525 | 0.5923472
[37 empty] | 12/17/2025 13:26:08.4330 | 3.4999795 | 800.0202 | 991.98669 | -2.9076197 | 0.59235984
[37 empty] | 12/17/2025 13:26:08.9330 | 3.5000811 | 800.06592 | 992.38672 | -2.9076881 | 0.59239304
[37 empty] | 12/17/2025 13:26:09.4330 | 3.5000298 | 799.95929 | 992.78668 | -2.9076276 | 0.59240228
[37 empty] | 12/17/2025 13:26:09.9330 | 3.5000222 | 799.85266 | 993.18665 | -2.9076376 | 0.59238452
[37 empty] | 12/17/2025 13:26:10.4330 | 3.4999928 | 799.8222 | 993.58661 | -2.9077156 | 0.59227723
[37 empty] | 12/17/2025 13:26:10.9330 | 3.5001481 | 800.12689 | 993.98657 | -2.9078419 | 0.59230608
[37 empty] | 12/17/2025 13:26:11.4330 | 3.500339 | 799.8222 | 994.38654 | -2.9079912 | 0.59234798
[37 empty] | 12/17/2025 13:26:11.9330 | 3.5004957 | 799.97455 | 994.78656 | -2.908097 | 0.59239858
[37 empty] | 12/17/2025 13:26:12.4330 | 3.5006485 | 799.92883 | 995.18652 | -2.9081724 | 0.59247625
[37 empty] | 12/17/2025 13:26:12.9330 | 3.500895 | 799.88318 | 995.58649 | -2.9083173 | 0.59257782
[37 empty] | 12/17/2025 13:26:13.4330 | 3.5011249 | 799.97455 | 995.98651 | -2.9084778 | 0.59264696
[37 empty] | 12/17/2025 13:26:13.9330 | 3.5011353 | 799.92883 | 996.38647 | -2.9084718 | 0.59266359
[37 empty] | 12/17/2025 13:26:14.4330 | 3.5011866 | 799.95929 | 996.7865 | -2.90855 | 0.59263664
[37 empty] | 12/17/2025 13:26:14.9330 | 3.5012505 | 799.88312 | 997.18646 | -2.9086554 | 0.59259516
[37 empty] | 12/17/2025 13:26:15.4330 | 3.5012779 | 800.12683 | 997.58649 | -2.9087114 | 0.59256649
[37 empty] | 12/17/2025 13:26:15.9330 | 3.5012543 | 799.97455 | 997.98645 | -2.9087641 | 0.59249026
[37 empty] | 12/17/2025 13:26:16.4330 | 3.5011907 | 799.91364 | 998.38647 | -2.9087262 | 0.59246433
[37 empty] | 12/17/2025 13:26:16.9330 | 3.5011811 | 799.97455 | 998.7865 | -2.908787 | 0.59239417
[37 empty] | 12/17/2025 13:26:17.4330 | 3.5011883 | 799.97449 | 999.18646 | -2.9088404 | 0.59234798
[37 empty] | 12/17/2025 13:26:17.9330 | 3.5011506 | 799.98975 | 999.58649 | -2.9088314 | 0.59231925
[37 empty] | 12/17/2025 13:26:18.4330 | 3.5011802 | 800.005 | 999.98651 | -2.9089494 | 0.59223086
[37 empty] | 12/17/2025 13:26:18.9330 | 3.5011721 | 800.06592 | 1000.3865 | -2.9089887 | 0.59218347
[37 empty] | 12/17/2025 13:26:19.4330 | 3.5012608 | 800.09637 | 1000.7865 | -2.9090762 | 0.5921846
[37 empty] | 12/17/2025 13:26:19.9330 | 3.5013118 | 800.08118 | 1001.1865 | -2.9091043 | 0.59220755
[37 empty] | 12/17/2025 13:26:20.4330 | 3.5014319 | 799.95935 | 1001.5865 | -2.9091513 | 0.59228051
[37 empty] | 12/17/2025 13:26:20.9330 | 3.5014894 | 799.97449 | 1001.9865 | -2.9091578 | 0.59233159
[37 empty] | 12/17/2025 13:26:21.4330 | 3.5015759 | 800.203 | 1002.3865 | -2.9091897 | 0.59238619
[37 empty] | 12/17/2025 13:26:21.9330 | 3.5016131 | 799.97455 | 1002.7865 | -2.9092269 | 0.59238631
[37 empty] | 12/17/2025 13:26:22.4330 | 3.5016079 | 800.005 | 1003.1865 | -2.9092212 | 0.5923866
[37 empty] | 12/17/2025 13:26:22.9330 | 3.501688 | 799.94403 | 1003.5865 | -2.9092519 | 0.59243613
[37 empty] | 12/17/2025 13:26:23.4330 | 3.5017176 | 800.03546 | 1003.9865 | -2.9092662 | 0.59245145
[37 empty] | 12/17/2025 13:26:23.9330 | 3.5017192 | 800.005 | 1004.3865 | -2.9092789 | 0.59244037
[37 empty] | 12/17/2025 13:26:24.4330 | 3.5017624 | 800.06592 | 1004.7865 | -2.9092977 | 0.59246463
[37 empty] | 12/17/2025 13:26:24.9330 | 3.5019104 | 800.0202 | 1005.1865 | -2.9094129 | 0.59249765
[37 empty] | 12/17/2025 13:26:25.4330 | 3.5019832 | 799.97449 | 1005.5865 | -2.9094436 | 0.59253961
[37 empty] | 12/17/2025 13:26:25.9330 | 3.5020158 | 800.005 | 1005.9865 | -2.9094417 | 0.59257406
[37 empty] | 12/17/2025 13:26:26.4330 | 3.5021 | 800.05072 | 1006.3865 | -2.9094212 | 0.59267879
[37 empty] | 12/17/2025 13:26:26.9330 | 3.5022438 | 799.97449 | 1006.7866 | -2.9094343 | 0.59280944
[37 empty] | 12/17/2025 13:26:27.4330 | 3.5022085 | 800.15735 | 1007.1866 | -2.9092932 | 0.59291536
[37 empty] | 12/17/2025 13:26:27.9330 | 3.5023551 | 800.12689 | 1007.5866 | -2.9093523 | 0.59300286
[37 empty] | 12/17/2025 13:26:28.4330 | 3.5024431 | 799.92883 | 1007.9866 | -2.9093151 | 0.59312797
[37 empty] | 12/17/2025 13:26:28.9330 | 3.5025392 | 800.08118 | 1008.3867 | -2.9093597 | 0.59317952
[37 empty] | 12/17/2025 13:26:29.4330 | 3.5026026 | 800.12689 | 1008.7867 | -2.9093566 | 0.59324598
[37 empty] | 12/17/2025 13:26:29.9330 | 3.5025694 | 800.12683 | 1009.1866 | -2.909348 | 0.59322137
[37 empty] | 12/17/2025 13:26:30.4330 | 3.5026627 | 800.06592 | 1009.5867 | -2.9093208 | 0.59334171
[37 empty] | 12/17/2025 13:26:30.9330 | 3.5027957 | 799.88318 | 1009.9867 | -2.9093156 | 0.59348023
[37 empty] | 12/17/2025 13:26:31.4330 | 3.5029068 | 800.14203 | 1010.3867 | -2.9092932 | 0.59361374
[37 empty] | 12/17/2025 13:26:31.9330 | 3.5029607 | 799.88318 | 1010.7867 | -2.9092638 | 0.59369695
[37 empty] | 12/17/2025 13:26:32.4330 | 3.502984 | 800.11157 | 1011.1867 | -2.9092014 | 0.59378254
[37 empty] | 12/17/2025 13:26:32.9330 | 3.5030789 | 799.83746 | 1011.5867 | -2.9092097 | 0.59386927
[37 empty] | 12/17/2025 13:26:33.4330 | 3.5032172 | 800.08118 | 1011.9867 | -2.909261 | 0.59395617
[37 empty] | 12/17/2025 13:26:33.9330 | 3.5033312 | 800.05072 | 1012.3867 | -2.9093575 | 0.59397352
[37 empty] | 12/17/2025 13:26:34.4330 | 3.5032294 | 800.12689 | 1012.7867 | -2.909297 | 0.59393233
[37 empty] | 12/17/2025 13:26:34.9330 | 3.5032463 | 800.15735 | 1013.1867 | -2.9093506 | 0.59389567
[37 empty] | 12/17/2025 13:26:35.4330 | 3.5033336 | 799.88318 | 1013.5867 | -2.9094439 | 0.59388959
[37 empty] | 12/17/2025 13:26:35.9330 | 3.5034006 | 800.14203 | 1013.9867 | -2.9094796 | 0.59392089
[37 empty] | 12/17/2025 13:26:36.4330 | 3.5033646 | 800.12689 | 1014.3867 | -2.9095218 | 0.59384269
[37 empty] | 12/17/2025 13:26:36.9330 | 3.503252 | 800.03552 | 1014.7867 | -2.9094713 | 0.59378064
[37 empty] | 12/17/2025 13:26:37.4330 | 3.5031157 | 799.94403 | 1015.1867 | -2.9093575 | 0.59375799
[37 empty] | 12/17/2025 13:26:37.9330 | 3.5030704 | 799.95935 | 1015.5867 | -2.9095054 | 0.59356505
[37 empty] | 12/17/2025 13:26:38.4330 | 3.5032101 | 800.03552 | 1015.9867 | -2.9098845 | 0.5933255
[37 empty] | 12/17/2025 13:26:38.9330 | 3.5033388 | 800.20306 | 1016.3867 | -2.9101512 | 0.59318751
[37 empty] | 12/17/2025 13:26:39.4330 | 3.5033507 | 800.005 | 1016.7867 | -2.9102268 | 0.59312385
[37 empty] | 12/17/2025 13:26:39.9330 | 3.5034971 | 799.91364 | 1017.1867 | -2.9103775 | 0.59311968
[37 empty] | 12/17/2025 13:26:40.4330 | 3.5036917 | 800.09637 | 1017.5867 | -2.910532 | 0.59315968
[37 empty] | 12/17/2025 13:26:40.9330 | 3.5038233 | 799.97455 | 1017.9867 | -2.9106777 | 0.59314567
[37 empty] | 12/17/2025 13:26:41.4330 | 3.5038769 | 799.94409 | 1018.3867 | -2.9107649 | 0.59311205
[37 empty] | 12/17/2025 13:26:41.9330 | 3.5039954 | 799.92883 | 1018.7867 | -2.9108856 | 0.59310973
[37 empty] | 12/17/2025 13:26:42.4330 | 3.5042007 | 800.08118 | 1019.1867 | -2.9110966 | 0.59310412
[37 empty] | 12/17/2025 13:26:42.9330 | 3.5042338 | 799.86786 | 1019.5867 | -2.9111781 | 0.59305584
[37 empty] | 12/17/2025 13:26:43.4330 | 3.5042591 | 799.79181 | 1019.9868 | -2.9112077 | 0.59305149
[37 empty] | 12/17/2025 13:26:43.9330 | 3.5044131 | 799.89838 | 1020.3867 | -2.91134 | 0.59307301
[37 empty] | 12/17/2025 13:26:44.4330 | 3.5044377 | 800.15735 | 1020.7867 | -2.9113805 | 0.5930571
[37 empty] | 12/17/2025 13:26:44.9330 | 3.5044112 | 800.03552 | 1021.1868 | -2.9114137 | 0.59299767
[37 empty] | 12/17/2025 13:26:45.4330 | 3.5044236 | 800.14209 | 1021.5868 | -2.9114492 | 0.59297454
[37 empty] | 12/17/2025 13:26:45.9330 | 3.5043981 | 800.14209 | 1021.9868 | -2.9115069 | 0.59289122
[37 empty] | 12/17/2025 13:26:46.4330 | 3.5043585 | 800.14209 | 1022.3868 | -2.9115667 | 0.5927918
[37 empty] | 12/17/2025 13:26:46.9330 | 3.5044661 | 800.05066 | 1022.7869 | -2.9116764 | 0.59278953
[37 empty] | 12/17/2025 13:26:47.4330 | 3.5045717 | 800.08118 | 1023.1869 | -2.9117141 | 0.5928576
[37 empty] | 12/17/2025 13:26:47.9330 | 3.5045917 | 799.92889 | 1023.5869 | -2.9117575 | 0.59283429
[37 empty] | 12/17/2025 13:26:48.4330 | 3.5046299 | 800.05072 | 1023.9869 | -2.9117923 | 0.59283757
[37 empty] | 12/17/2025 13:26:48.9330 | 3.5047002 | 799.86786 | 1024.387 | -2.9118414 | 0.59285867
[37 empty] | 12/17/2025 13:26:49.4330 | 3.5048809 | 800.005 | 1024.787 | -2.9119189 | 0.59296209
[37 empty] | 12/17/2025 13:26:49.9330 | 3.504993 | 800.14209 | 1025.187 | -2.9119408 | 0.59305227
[37 empty] | 12/17/2025 13:26:50.4330 | 3.5051832 | 799.98975 | 1025.587 | -2.9120452 | 0.5931381
[37 empty] | 12/17/2025 13:26:50.9330 | 3.5051112 | 799.8222 | 1025.9871 | -2.9119859 | 0.59312528
[37 empty] | 12/17/2025 13:26:51.4330 | 3.5050864 | 799.97449 | 1026.387 | -2.9119978 | 0.59308851
[37 empty] | 12/17/2025 13:26:51.9330 | 3.5052381 | 799.91364 | 1026.787 | -2.9121275 | 0.59311062
[37 empty] | 12/17/2025 13:26:52.4330 | 3.5053906 | 800.08118 | 1027.187 | -2.9122159 | 0.5931747
[37 empty] | 12/17/2025 13:26:52.9330 | 3.5054865 | 800.05066 | 1027.587 | -2.9122384 | 0.59324807
[37 empty] | 12/17/2025 13:26:53.4330 | 3.5055342 | 800.005 | 1027.9871 | -2.9123337 | 0.59320039
[37 empty] | 12/17/2025 13:26:53.9330 | 3.505559 | 799.98975 | 1028.3871 | -2.9124007 | 0.59315819
[37 empty] | 12/17/2025 13:26:54.4330 | 3.5055277 | 799.89832 | 1028.7871 | -2.912431 | 0.59309679
[37 empty] | 12/17/2025 13:26:54.9330 | 3.5055261 | 799.86786 | 1029.1871 | -2.9124544 | 0.59307176
[37 empty] | 12/17/2025 13:26:55.4330 | 3.5055721 | 800.08118 | 1029.5872 | -2.9125271 | 0.593045
[37 empty] | 12/17/2025 13:26:55.9330 | 3.5055418 | 800.06592 | 1029.9872 | -2.9125204 | 0.59302127
[37 empty] | 12/17/2025 13:26:56.4330 | 3.5055733 | 800.14203 | 1030.3872 | -2.9125314 | 0.59304178
[37 empty] | 12/17/2025 13:26:56.9330 | 3.5056243 | 799.89838 | 1030.7872 | -2.9125097 | 0.5931145
[37 empty] | 12/17/2025 13:26:57.4330 | 3.505759 | 800.005 | 1031.1873 | -2.9125509 | 0.59320813
[37 empty] | 12/17/2025 13:26:57.9330 | 3.5058532 | 799.88318 | 1031.5873 | -2.9124937 | 0.59335947
[37 empty] | 12/17/2025 13:26:58.4330 | 3.5059228 | 800.03552 | 1031.9873 | -2.9124537 | 0.5934692
[37 empty] | 12/17/2025 13:26:58.9330 | 3.5058312 | 800.24878 | 1032.3872 | -2.9124136 | 0.59341776
[37 empty] | 12/17/2025 13:26:59.4330 | 3.5058789 | 799.98975 | 1032.7872 | -2.912477 | 0.59340203
[37 empty] | 12/17/2025 13:26:59.9330 | 3.5059311 | 799.94403 | 1033.1873 | -2.9125142 | 0.59341687
[37 empty] | 12/17/2025 13:27:00.4330 | 3.5058467 | 799.95935 | 1033.5873 | -2.9124088 | 0.59343791
[37 empty] | 12/17/2025 13:27:00.9330 | 3.5057817 | 800.09644 | 1033.9873 | -2.9123619 | 0.59341985
[37 empty] | 12/17/2025 13:27:01.4330 | 3.5057211 | 800.06592 | 1034.3873 | -2.9123237 | 0.59339744
[37 empty] | 12/17/2025 13:27:01.9330 | 3.5056002 | 800.09637 | 1034.7875 | -2.9122257 | 0.59337443
[37 empty] | 12/17/2025 13:27:02.4330 | 3.5056841 | 800.12683 | 1035.1875 | -2.9122939 | 0.59339029
[37 empty] | 12/17/2025 13:27:02.9330 | 3.5056787 | 800.08118 | 1035.5875 | -2.9123213 | 0.59335744
[37 empty] | 12/17/2025 13:27:03.4330 | 3.5057046 | 799.98975 | 1035.9875 | -2.9123275 | 0.59337711
[37 empty] | 12/17/2025 13:27:03.9330 | 3.5055957 | 800.005 | 1036.3876 | -2.9122632 | 0.59333259
[37 empty] | 12/17/2025 13:27:04.4330 | 3.5055997 | 799.98975 | 1036.7876 | -2.9123068 | 0.59329301
[37 empty] | 12/17/2025 13:27:04.9330 | 3.5055785 | 799.94403 | 1037.1876 | -2.912338 | 0.59324038
[37 empty] | 12/17/2025 13:27:05.4330 | 3.5055163 | 800.14209 | 1037.5876 | -2.9124157 | 0.59310055
[37 empty] | 12/17/2025 13:27:05.9330 | 3.5052793 | 800.11157 | 1037.9877 | -2.9123139 | 0.59296536
[37 empty] | 12/17/2025 13:27:06.4330 | 3.5052962 | 800.0202 | 1038.3877 | -2.9122896 | 0.59300667
[37 empty] | 12/17/2025 13:27:06.9330 | 3.5053062 | 800.23346 | 1038.7877 | -2.9122531 | 0.59305316
[37 empty] | 12/17/2025 13:27:07.4330 | 3.5052917 | 800.14203 | 1039.1877 | -2.9122427 | 0.59304905
[37 empty] | 12/17/2025 13:27:07.9330 | 3.5051761 | 799.88318 | 1039.5878 | -2.9121468 | 0.59302938
[37 empty] | 12/17/2025 13:27:08.4330 | 3.5051889 | 799.95935 | 1039.9879 | -2.9120917 | 0.59309727
[37 empty] | 12/17/2025 13:27:08.9330 | 3.5051436 | 800.17255 | 1040.3879 | -2.911983 | 0.59316051
[37 empty] | 12/17/2025 13:27:09.4330 | 3.5051727 | 800.09644 | 1040.7878 | -2.9119699 | 0.59320277
[37 empty] | 12/17/2025 13:27:09.9330 | 3.5051351 | 799.91364 | 1041.1879 | -2.9119272 | 0.59320796
[37 empty] | 12/17/2025 13:27:10.4330 | 3.5050869 | 799.88312 | 1041.5879 | -2.911938 | 0.59314901
[37 empty] | 12/17/2025 13:27:10.9330 | 3.5051036 | 800.17255 | 1041.9879 | -2.9120383 | 0.59306514
[37 empty] | 12/17/2025 13:27:11.4330 | 3.50512 | 800.08118 | 1042.3879 | -2.9121454 | 0.5929746
[37 empty] | 12/17/2025 13:27:11.9330 | 3.505024 | 799.80695 | 1042.788 | -2.912117 | 0.59290701
[37 empty] | 12/17/2025 13:27:12.4330 | 3.504916 | 800.03546 | 1043.188 | -2.9121625 | 0.59275341
[37 empty] | 12/17/2025 13:27:12.9330 | 3.5047781 | 800.005 | 1043.588 | -2.9121954 | 0.59258276
[37 empty] | 12/17/2025 13:27:13.4330 | 3.5046883 | 800.005 | 1043.988 | -2.9122825 | 0.59240586
[37 empty] | 12/17/2025 13:27:13.9330 | 3.5046761 | 800.005 | 1044.3879 | -2.9125996 | 0.59207654
[37 empty] | 12/17/2025 13:27:14.4330 | 3.5047307 | 800.09637 | 1044.788 | -2.9129355 | 0.59179527
[37 empty] | 12/17/2025 13:27:14.9330 | 3.5047362 | 800.02026 | 1045.188 | -2.9132009 | 0.59153539
[37 empty] | 12/17/2025 13:27:15.4330 | 3.5046682 | 799.95929 | 1045.588 | -2.9133182 | 0.59135008
[37 empty] | 12/17/2025 13:27:15.9330 | 3.5046978 | 799.95929 | 1045.988 | -2.9134538 | 0.59124392
[37 empty] | 12/17/2025 13:27:16.4330 | 3.5047827 | 800.14209 | 1046.3881 | -2.9135737 | 0.59120893
[37 empty] | 12/17/2025 13:27:16.9330 | 3.5048637 | 799.97455 | 1046.7881 | -2.91365 | 0.5912137
[37 empty] | 12/17/2025 13:27:17.4330 | 3.5050325 | 799.97455 | 1047.1881 | -2.9138086 | 0.5912239
[37 empty] | 12/17/2025 13:27:17.9330 | 3.5051601 | 799.92889 | 1047.5881 | -2.9138851 | 0.59127492
[37 empty] | 12/17/2025 13:27:18.4330 | 3.5053148 | 800.12683 | 1047.9882 | -2.9139643 | 0.59135067
[37 empty] | 12/17/2025 13:27:18.9330 | 3.5054986 | 800.05066 | 1048.3882 | -2.9140816 | 0.59141701
[37 empty] | 12/17/2025 13:27:19.4330 | 3.5056319 | 800.2334 | 1048.7881 | -2.9141932 | 0.59143865
[37 empty] | 12/17/2025 13:27:19.9330 | 3.505739 | 800.12689 | 1049.1881 | -2.914247 | 0.591492
[37 empty] | 12/17/2025 13:27:20.4330 | 3.5058179 | 800.06592 | 1049.5881 | -2.9142432 | 0.59157461
[37 empty] | 12/17/2025 13:27:20.9330 | 3.5059011 | 800.15735 | 1049.9882 | -2.9142847 | 0.59161639
[37 empty] | 12/17/2025 13:27:21.4330 | 3.5058885 | 799.76129 | 1050.3882 | -2.9142396 | 0.59164888
[37 empty] | 12/17/2025 13:27:21.9330 | 3.5059218 | 800.06592 | 1050.7882 | -2.9142544 | 0.59166741
[37 empty] | 12/17/2025 13:27:22.4330 | 3.506 | 799.89838 | 1051.1882 | -2.9142814 | 0.59171855
[37 empty] | 12/17/2025 13:27:22.9330 | 3.5061393 | 799.92883 | 1051.5883 | -2.914336 | 0.59180325
[37 empty] | 12/17/2025 13:27:23.4330 | 3.5061636 | 799.83746 | 1051.9882 | -2.9143636 | 0.59179997
[37 empty] | 12/17/2025 13:27:23.9330 | 3.5061622 | 799.95935 | 1052.3882 | -2.914367 | 0.59179521
[37 empty] | 12/17/2025 13:27:24.4330 | 3.5062385 | 800.05066 | 1052.7882 | -2.914422 | 0.59181648
[37 empty] | 12/17/2025 13:27:24.9330 | 3.506227 | 799.91364 | 1053.1882 | -2.9143801 | 0.59184706
[37 empty] | 12/17/2025 13:27:25.4330 | 3.506335 | 800.03552 | 1053.5883 | -2.9144175 | 0.59191746
[37 empty] | 12/17/2025 13:27:25.9330 | 3.5064259 | 800.05072 | 1053.9882 | -2.9144924 | 0.59193355
[37 empty] | 12/17/2025 13:27:26.4330 | 3.5066042 | 800.21826 | 1054.3882 | -2.9145875 | 0.59201682
[37 empty] | 12/17/2025 13:27:26.9330 | 3.506789 | 799.88318 | 1054.7882 | -2.9146183 | 0.59217066
[37 empty] | 12/17/2025 13:27:27.4330 | 3.5069842 | 800.17255 | 1055.1882 | -2.9146483 | 0.59233582
[37 empty] | 12/17/2025 13:27:27.9330 | 3.5070601 | 799.92883 | 1055.5883 | -2.9146025 | 0.59245747
[37 empty] | 12/17/2025 13:27:28.4330 | 3.5072544 | 799.97455 | 1055.9883 | -2.9146814 | 0.59257287
[37 empty] | 12/17/2025 13:27:28.9330 | 3.5073736 | 800.05072 | 1056.3883 | -2.9147179 | 0.59265572
[37 empty] | 12/17/2025 13:27:29.4330 | 3.5075068 | 800.0202 | 1056.7883 | -2.9147971 | 0.59270984
[37 empty] | 12/17/2025 13:27:29.9330 | 3.5076351 | 800.0202 | 1057.1884 | -2.9148722 | 0.59276283
[37 empty] | 12/17/2025 13:27:30.4330 | 3.5077496 | 800.14209 | 1057.5884 | -2.9149232 | 0.59282643
[37 empty] | 12/17/2025 13:27:30.9330 | 3.5076678 | 799.98975 | 1057.9884 | -2.9148691 | 0.59279871
[37 empty] | 12/17/2025 13:27:31.4330 | 3.5076158 | 800.05066 | 1058.3884 | -2.9148383 | 0.59277755
[37 empty] | 12/17/2025 13:27:31.9330 | 3.5077167 | 799.91364 | 1058.7885 | -2.9149208 | 0.59279573
[37 empty] | 12/17/2025 13:27:32.4330 | 3.5079024 | 799.92883 | 1059.1885 | -2.9149969 | 0.59290546
[37 empty] | 12/17/2025 13:27:32.9330 | 3.5080051 | 800.12683 | 1059.5884 | -2.9149868 | 0.59301817
[37 empty] | 12/17/2025 13:27:33.4330 | 3.5080585 | 800.05066 | 1059.9884 | -2.9149578 | 0.59310091
[37 empty] | 12/17/2025 13:27:33.9330 | 3.5082009 | 799.89838 | 1060.3884 | -2.9149671 | 0.59323376
[37 empty] | 12/17/2025 13:27:34.4330 | 3.5083413 | 799.89838 | 1060.7885 | -2.9150035 | 0.59333789
[37 empty] | 12/17/2025 13:27:34.9330 | 3.508409 | 799.97449 | 1061.1885 | -2.9150538 | 0.59335524
[37 empty] | 12/17/2025 13:27:35.4330 | 3.5084338 | 800.005 | 1061.5885 | -2.9150386 | 0.59339535
[37 empty] | 12/17/2025 13:27:35.9330 | 3.5084727 | 799.85272 | 1061.9885 | -2.9150252 | 0.59344745
[37 empty] | 12/17/2025 13:27:36.4330 | 3.5084794 | 800.08118 | 1062.3884 | -2.9150333 | 0.59344596
[37 empty] | 12/17/2025 13:27:36.9330 | 3.5085754 | 800.05066 | 1062.7885 | -2.9150591 | 0.59351641
[37 empty] | 12/17/2025 13:27:37.4330 | 3.5085783 | 800.15735 | 1063.1885 | -2.9150033 | 0.59357488
[37 empty] | 12/17/2025 13:27:37.9330 | 3.508635 | 800.03546 | 1063.5885 | -2.9150367 | 0.59359843
[37 empty] | 12/17/2025 13:27:38.4330 | 3.5085797 | 799.92883 | 1063.9885 | -2.9149914 | 0.59358829
[37 empty] | 12/17/2025 13:27:38.9330 | 3.5086663 | 800.08118 | 1064.3885 | -2.9150269 | 0.59363943
[37 empty] | 12/17/2025 13:27:39.4330 | 3.508652 | 799.94403 | 1064.7886 | -2.9149444 | 0.5937075
[37 empty] | 12/17/2025 13:27:39.9330 | 3.5088327 | 800.09637 | 1065.1886 | -2.9150016 | 0.59383112
[37 empty] | 12/17/2025 13:27:40.4330 | 3.5090206 | 799.94403 | 1065.5885 | -2.9150465 | 0.59397405
[37 empty] | 12/17/2025 13:27:40.9330 | 3.50912 | 799.92883 | 1065.9885 | -2.9150093 | 0.59411079
[37 empty] | 12/17/2025 13:27:41.4330 | 3.5091715 | 800.12683 | 1066.3885 | -2.9149654 | 0.59420604
[37 empty] | 12/17/2025 13:27:41.9330 | 3.5091178 | 800.17255 | 1066.7886 | -2.9148455 | 0.59427243
[37 empty] | 12/17/2025 13:27:42.4330 | 3.5091591 | 799.91364 | 1067.1886 | -2.9148626 | 0.59429634
[37 empty] | 12/17/2025 13:27:42.9330 | 3.5091264 | 799.86786 | 1067.5886 | -2.914819 | 0.59430748
[37 empty] | 12/17/2025 13:27:43.4330 | 3.5090272 | 799.89838 | 1067.9886 | -2.914717 | 0.59431028
[37 empty] | 12/17/2025 13:27:43.9330 | 3.5089874 | 799.94409 | 1068.3887 | -2.914726 | 0.59426141
[37 empty] | 12/17/2025 13:27:44.4330 | 3.5088651 | 800.18774 | 1068.7887 | -2.914695 | 0.59417009
[37 empty] | 12/17/2025 13:27:44.9330 | 3.5087986 | 800.14209 | 1069.1887 | -2.9147217 | 0.59407699
[37 empty] | 12/17/2025 13:27:45.4330 | 3.5088224 | 800.05066 | 1069.5886 | -2.9147856 | 0.59403676
[37 empty] | 12/17/2025 13:27:45.9330 | 3.5087752 | 800.005 | 1069.9886 | -2.9147875 | 0.59398782
[37 empty] | 12/17/2025 13:27:46.4330 | 3.5087357 | 800.005 | 1070.3887 | -2.9148023 | 0.59393346
[37 empty] | 12/17/2025 13:27:46.9330 | 3.5086887 | 799.97455 | 1070.7887 | -2.9147918 | 0.59389693
[37 empty] | 12/17/2025 13:27:47.4330 | 3.5087576 | 800.06592 | 1071.1887 | -2.9148247 | 0.59393275
[37 empty] | 12/17/2025 13:27:47.9330 | 3.5088401 | 800.03546 | 1071.5887 | -2.9148557 | 0.59398425
[37 empty] | 12/17/2025 13:27:48.4330 | 3.5089107 | 800.11157 | 1071.9888 | -2.9149213 | 0.59398949
[37 empty] | 12/17/2025 13:27:48.9330 | 3.5088947 | 800.005 | 1072.3888 | -2.9148016 | 0.59409314
[37 empty] | 12/17/2025 13:27:49.4330 | 3.5088015 | 799.98975 | 1072.7888 | -2.9147995 | 0.59400195
[37 empty] | 12/17/2025 13:27:49.9330 | 3.5089061 | 800.03546 | 1073.1888 | -2.9150209 | 0.59388512
[37 empty] | 12/17/2025 13:27:50.4330 | 3.5089874 | 799.97449 | 1073.5889 | -2.9151106 | 0.59387684
[37 empty] | 12/17/2025 13:27:50.9330 | 3.5091352 | 799.91364 | 1073.9889 | -2.9152324 | 0.59390295
[37 empty] | 12/17/2025 13:27:51.4330 | 3.5092154 | 799.88312 | 1074.3889 | -2.9153099 | 0.59390539
[37 empty] | 12/17/2025 13:27:51.9330 | 3.5094113 | 800.0202 | 1074.7889 | -2.9154773 | 0.59393418
[37 empty] | 12/17/2025 13:27:52.4330 | 3.509557 | 800.02026 | 1075.189 | -2.9155915 | 0.59396559
[37 empty] | 12/17/2025 13:27:52.9330 | 3.5096917 | 800.12683 | 1075.589 | -2.9156909 | 0.59400088
[37 empty] | 12/17/2025 13:27:53.4330 | 3.5096562 | 800.12689 | 1075.989 | -2.9157507 | 0.59390545
[37 empty] | 12/17/2025 13:27:53.9330 | 3.5096159 | 799.95929 | 1076.389 | -2.9157948 | 0.59382105
[37 empty] | 12/17/2025 13:27:54.4330 | 3.5096207 | 800.02026 | 1076.7891 | -2.9158039 | 0.59381688
[37 empty] | 12/17/2025 13:27:54.9330 | 3.50962 | 800.12689 | 1077.1891 | -2.9158492 | 0.59377068
[37 empty] | 12/17/2025 13:27:55.4330 | 3.5096989 | 800.08118 | 1077.5891 | -2.9159563 | 0.59374273
[37 empty] | 12/17/2025 13:27:55.9330 | 3.5096745 | 800.06592 | 1077.9891 | -2.9159672 | 0.59370738
[37 empty] | 12/17/2025 13:27:56.4330 | 3.5096586 | 800.11163 | 1078.3892 | -2.9159758 | 0.59368277
[37 empty] | 12/17/2025 13:27:56.9330 | 3.5097599 | 800.08112 | 1078.7892 | -2.9160523 | 0.5937075
[37 empty] | 12/17/2025 13:27:57.4330 | 3.5099058 | 800.11157 | 1079.1892 | -2.9161212 | 0.59378463
[37 empty] | 12/17/2025 13:27:57.9330 | 3.5099947 | 800.0202 | 1079.5892 | -2.9161525 | 0.59384233
[37 empty] | 12/17/2025 13:27:58.4330 | 3.5100541 | 799.97455 | 1079.9893 | -2.9161832 | 0.59387088
[37 empty] | 12/17/2025 13:27:58.9330 | 3.5100813 | 799.98975 | 1080.3893 | -2.9162097 | 0.59387171
[37 empty] | 12/17/2025 13:27:59.4330 | 3.5101187 | 800.08118 | 1080.7893 | -2.9161947 | 0.59392399
[37 empty] | 12/17/2025 13:27:59.9330 | 3.5101171 | 799.94403 | 1081.1893 | -2.9161289 | 0.59398824
[37 empty] | 12/17/2025 13:28:00.4330 | 3.510308 | 800.12683 | 1081.5894 | -2.9161892 | 0.59411877
[37 empty] | 12/17/2025 13:28:00.9330 | 3.5104673 | 799.97449 | 1081.9894 | -2.9162784 | 0.59418899
[37 empty] | 12/17/2025 13:28:01.4330 | 3.5104208 | 800.03546 | 1082.3894 | -2.9162064 | 0.59421456
[37 empty] | 12/17/2025 13:28:01.9330 | 3.5103915 | 800.11163 | 1082.7894 | -2.9161503 | 0.59424108
[37 empty] | 12/17/2025 13:28:02.4330 | 3.510318 | 799.86786 | 1083.1895 | -2.9160895 | 0.59422845
[37 empty] | 12/17/2025 13:28:02.9330 | 3.5102873 | 800.05066 | 1083.5895 | -2.9160616 | 0.59422565
[37 empty] | 12/17/2025 13:28:03.4330 | 3.5103676 | 799.95929 | 1083.9895 | -2.9160974 | 0.59427029
[37 empty] | 12/17/2025 13:28:03.9330 | 3.5103631 | 800.14203 | 1084.3894 | -2.9160023 | 0.59436077
[37 empty] | 12/17/2025 13:28:04.4330 | 3.5105271 | 799.86786 | 1084.7894 | -2.9160705 | 0.59445655
[37 empty] | 12/17/2025 13:28:04.9330 | 3.5105379 | 799.98975 | 1085.1895 | -2.9160905 | 0.59444731
[37 empty] | 12/17/2025 13:28:05.4330 | 3.5103679 | 800.09637 | 1085.5895 | -2.9160149 | 0.59435296
[37 empty] | 12/17/2025 13:28:05.9330 | 3.5103636 | 800.09637 | 1085.9895 | -2.9161189 | 0.59424484
[37 empty] | 12/17/2025 13:28:06.4330 | 3.5103898 | 799.82214 | 1086.3895 | -2.9162118 | 0.59417796
[37 empty] | 12/17/2025 13:28:06.9330 | 3.5102701 | 799.98975 | 1086.7896 | -2.9161947 | 0.5940755
[37 empty] | 12/17/2025 13:28:07.4330 | 3.5102234 | 800.06592 | 1087.1896 | -2.9162283 | 0.59399515
[37 empty] | 12/17/2025 13:28:07.9330 | 3.5101638 | 800.005 | 1087.5896 | -2.9162712 | 0.59389246
[37 empty] | 12/17/2025 13:28:08.4330 | 3.5100756 | 800.08118 | 1087.9896 | -2.9162717 | 0.59380388
[37 empty] | 12/17/2025 13:28:08.9330 | 3.5100355 | 800.18774 | 1088.3896 | -2.9162681 | 0.59376734
[37 empty] | 12/17/2025 13:28:09.4330 | 3.5100029 | 800.06592 | 1088.7897 | -2.9162891 | 0.59371382
[37 empty] | 12/17/2025 13:28:09.9330 | 3.5099287 | 800.09637 | 1089.1897 | -2.9162185 | 0.59371018
[37 empty] | 12/17/2025 13:28:10.4330 | 3.5099764 | 799.83746 | 1089.5897 | -2.9162641 | 0.59371233
[37 empty] | 12/17/2025 13:28:10.9330 | 3.510035 | 799.95935 | 1089.9896 | -2.9163718 | 0.59366322
[37 empty] | 12/17/2025 13:28:11.4330 | 3.5101099 | 800.0202 | 1090.3896 | -2.9164927 | 0.59361714
[37 empty] | 12/17/2025 13:28:11.9330 | 3.5102885 | 800.09637 | 1090.7897 | -2.9166656 | 0.59362298
[37 empty] | 12/17/2025 13:28:12.4330 | 3.510318 | 799.88318 | 1091.1897 | -2.9167106 | 0.59360749
[37 empty] | 12/17/2025 13:28:12.9330 | 3.5103743 | 800.06592 | 1091.5897 | -2.9167714 | 0.59360284
[37 empty] | 12/17/2025 13:28:13.4330 | 3.5104694 | 799.97449 | 1091.9896 | -2.9168677 | 0.59360164
[37 empty] | 12/17/2025 13:28:13.9330 | 3.5105047 | 800.09644 | 1092.3896 | -2.9168928 | 0.5936119
[37 empty] | 12/17/2025 13:28:14.4330 | 3.5105042 | 800.12683 | 1092.7897 | -2.9168849 | 0.59361929
[37 empty] | 12/17/2025 13:28:14.9330 | 3.5105178 | 799.76129 | 1093.1897 | -2.91695 | 0.59356785
[37 empty] | 12/17/2025 13:28:15.4330 | 3.5105188 | 799.92883 | 1093.5897 | -2.9169984 | 0.5935204
[37 empty] | 12/17/2025 13:28:15.9330 | 3.5105546 | 799.88318 | 1093.9897 | -2.9170358 | 0.59351879
[37 empty] | 12/17/2025 13:28:16.4330 | 3.5105486 | 800.005 | 1094.3898 | -2.9170692 | 0.59347934
[37 empty] | 12/17/2025 13:28:16.9330 | 3.5105317 | 799.97455 | 1094.7898 | -2.9170804 | 0.59345132
[37 empty] | 12/17/2025 13:28:17.4330 | 3.5106165 | 800.11157 | 1095.1898 | -2.9171448 | 0.59347171
[37 empty] | 12/17/2025 13:28:17.9330 | 3.5106807 | 800.0202 | 1095.5898 | -2.9172134 | 0.59346735
[37 empty] | 12/17/2025 13:28:18.4330 | 3.5106115 | 800.20306 | 1095.9899 | -2.917181 | 0.59343064
[37 empty] | 12/17/2025 13:28:18.9330 | 3.5106356 | 800.06592 | 1096.3899 | -2.9171352 | 0.59350032
[37 empty] | 12/17/2025 13:28:19.4330 | 3.5106838 | 800.11157 | 1096.7899 | -2.9170611 | 0.59362262
[37 empty] | 12/17/2025 13:28:19.9330 | 3.5107331 | 800.005 | 1097.1899 | -2.9170387 | 0.59369451
[37 empty] | 12/17/2025 13:28:20.4330 | 3.510694 | 799.94409 | 1097.5898 | -2.9169295 | 0.5937646
[37 empty] | 12/17/2025 13:28:20.9330 | 3.5107355 | 799.97449 | 1097.9899 | -2.9169285 | 0.5938071
[37 empty] | 12/17/2025 13:28:21.4330 | 3.5106997 | 799.97455 | 1098.3899 | -2.9168601 | 0.59383976
[37 empty] | 12/17/2025 13:28:21.9330 | 3.5108018 | 800.03552 | 1098.7899 | -2.9169033 | 0.59389842
[37 empty] | 12/17/2025 13:28:22.4330 | 3.5108182 | 800.08118 | 1099.1899 | -2.9168077 | 0.59401053
[37 empty] | 12/17/2025 13:28:22.9330 | 3.5108039 | 799.98975 | 1099.59 | -2.9167373 | 0.59406668
[37 empty] | 12/17/2025 13:28:23.4330 | 3.5107417 | 799.94403 | 1099.99 | -2.9166555 | 0.59408605
[37 empty] | 12/17/2025 13:28:23.9330 | 3.5107622 | 799.89832 | 1100.39 | -2.9166155 | 0.59414673
[37 empty] | 12/17/2025 13:28:24.4330 | 3.5108004 | 800.14209 | 1100.7899 | -2.916605 | 0.59419525
[37 empty] | 12/17/2025 13:28:24.9330 | 3.5110123 | 799.97455 | 1101.1899 | -2.9167364 | 0.59427595
[37 empty] | 12/17/2025 13:28:25.4330 | 3.5111463 | 800.14209 | 1101.59 | -2.9168229 | 0.59432346
[37 empty] | 12/17/2025 13:28:25.9330 | 3.5112658 | 800.06592 | 1101.99 | -2.916878 | 0.59438789
[37 empty] | 12/17/2025 13:28:26.4330 | 3.5113366 | 800.08118 | 1102.39 | -2.9169447 | 0.59439182
[37 empty] | 12/17/2025 13:28:26.9330 | 3.5114136 | 800.14209 | 1102.79 | -2.9169619 | 0.59445167
[37 empty] | 12/17/2025 13:28:27.4330 | 3.5114965 | 800.12683 | 1103.1901 | -2.917006 | 0.59449041
[37 empty] | 12/17/2025 13:28:27.9330 | 3.511606 | 800.11157 | 1103.5901 | -2.9171312 | 0.59447473
[37 empty] | 12/17/2025 13:28:28.4330 | 3.5117099 | 799.95935 | 1103.9901 | -2.9172647 | 0.59444517
[37 empty] | 12/17/2025 13:28:28.9330 | 3.5118744 | 800.06592 | 1104.3901 | -2.9173815 | 0.59449285
[37 empty] | 12/17/2025 13:28:29.4330 | 3.5120814 | 800.06592 | 1104.7902 | -2.9175119 | 0.59456939
[37 empty] | 12/17/2025 13:28:29.9330 | 3.512218 | 800.05072 | 1105.1902 | -2.917594 | 0.59462416
[37 empty] | 12/17/2025 13:28:30.4330 | 3.5123391 | 800.03552 | 1105.5902 | -2.91765 | 0.59468907
[37 empty] | 12/17/2025 13:28:30.9330 | 3.5124478 | 800.0202 | 1105.9902 | -2.9176958 | 0.59475213
[37 empty] | 12/17/2025 13:28:31.4330 | 3.5124526 | 800.06592 | 1106.3903 | -2.9177194 | 0.5947333
[37 empty] | 12/17/2025 13:28:31.9330 | 3.5124092 | 800.29437 | 1106.7903 | -2.9177425 | 0.59466672
[37 empty] | 12/17/2025 13:28:32.4330 | 3.512332 | 799.83746 | 1107.1903 | -2.9177139 | 0.59461814
[37 empty] | 12/17/2025 13:28:32.9330 | 3.5124068 | 800.09637 | 1107.5903 | -2.9178195 | 0.59458733
[37 empty] | 12/17/2025 13:28:33.4330 | 3.5123625 | 800.203 | 1107.9902 | -2.9178059 | 0.59455663
[37 empty] | 12/17/2025 13:28:33.9330 | 3.5122917 | 799.86786 | 1108.3903 | -2.9178123 | 0.59447932
[37 empty] | 12/17/2025 13:28:34.4330 | 3.5122709 | 799.80701 | 1108.7903 | -2.9178674 | 0.59440351
[37 empty] | 12/17/2025 13:28:34.9330 | 3.5121276 | 800.05072 | 1109.1903 | -2.9177978 | 0.59432989
[37 empty] | 12/17/2025 13:28:35.4330 | 3.5119455 | 799.80695 | 1109.5903 | -2.9176984 | 0.59424704
[37 empty] | 12/17/2025 13:28:35.9330 | 3.511934 | 799.91364 | 1109.9904 | -2.9177814 | 0.59415269
[37 empty] | 12/17/2025 13:28:36.4330 | 3.5117295 | 800.08118 | 1110.3904 | -2.9176662 | 0.59406334
[37 empty] | 12/17/2025 13:28:36.9330 | 3.511513 | 800.06592 | 1110.7904 | -2.9176104 | 0.59390265
[37 empty] | 12/17/2025 13:28:37.4330 | 3.5114107 | 800.03552 | 1111.1904 | -2.9176626 | 0.59374809
[37 empty] | 12/17/2025 13:28:37.9330 | 3.5113361 | 800.18781 | 1111.5905 | -2.9176559 | 0.5936802
[37 empty] | 12/17/2025 13:28:38.4330 | 3.5112088 | 800.14203 | 1111.9905 | -2.9175901 | 0.59361857
[37 empty] | 12/17/2025 13:28:38.9330 | 3.5112417 | 800.08118 | 1112.3905 | -2.9176726 | 0.5935691
[37 empty] | 12/17/2025 13:28:39.4330 | 3.511301 | 800.29437 | 1112.7906 | -2.9177084 | 0.5935927
[37 empty] | 12/17/2025 13:28:39.9330 | 3.5113013 | 800.12683 | 1113.1907 | -2.9176586 | 0.59364265
[37 empty] | 12/17/2025 13:28:40.4330 | 3.5113697 | 800.09637 | 1113.5907 | -2.9177039 | 0.5936659
[37 empty] | 12/17/2025 13:28:40.9330 | 3.511337 | 800.005 | 1113.9907 | -2.9175539 | 0.59378308
[37 empty] | 12/17/2025 13:28:41.4330 | 3.511363 | 799.98975 | 1114.3907 | -2.9174726 | 0.59389037
[37 empty] | 12/17/2025 13:28:41.9330 | 3.5115223 | 800.11157 | 1114.7908 | -2.9176385 | 0.59388387
[37 empty] | 12/17/2025 13:28:42.4330 | 3.5116668 | 800.203 | 1115.1908 | -2.9177988 | 0.5938679
[37 empty] | 12/17/2025 13:28:42.9330 | 3.5116739 | 800.03546 | 1115.5908 | -2.9178195 | 0.59385431
[37 empty] | 12/17/2025 13:28:43.4330 | 3.5117502 | 799.97455 | 1115.991 | -2.917902 | 0.59384823
[37 empty] | 12/17/2025 13:28:43.9330 | 3.5118494 | 800.23346 | 1116.391 | -2.9179404 | 0.59390903
[37 empty] | 12/17/2025 13:28:44.4330 | 3.5120125 | 799.97455 | 1116.791 | -2.9180274 | 0.59398514
[37 empty] | 12/17/2025 13:28:44.9330 | 3.5121379 | 799.97455 | 1117.191 | -2.9180987 | 0.59403926
[37 empty] | 12/17/2025 13:28:45.4330 | 3.5121827 | 800.203 | 1117.5911 | -2.9181046 | 0.594078
[37 empty] | 12/17/2025 13:28:45.9330 | 3.5122828 | 800.15735 | 1117.9911 | -2.9181504 | 0.59413254
[37 empty] | 12/17/2025 13:28:46.4330 | 3.5122499 | 800.08118 | 1118.3911 | -2.9180923 | 0.5941577
[37 empty] | 12/17/2025 13:28:46.9330 | 3.5122864 | 800.06592 | 1118.7911 | -2.9181077 | 0.59417874
[37 empty] | 12/17/2025 13:28:47.4330 | 3.512279 | 800.203 | 1119.1912 | -2.9180858 | 0.59419328
[37 empty] | 12/17/2025 13:28:47.9330 | 3.5123379 | 800.05072 | 1119.5912 | -2.9181561 | 0.59418184
[37 empty] | 12/17/2025 13:28:48.4330 | 3.5122626 | 800.12683 | 1119.9912 | -2.9181373 | 0.59412521
[37 empty] | 12/17/2025 13:28:48.9330 | 3.5122292 | 800.18774 | 1120.3912 | -2.918175 | 0.59405416
[37 empty] | 12/17/2025 13:28:49.4330 | 3.5122395 | 800.12683 | 1120.7913 | -2.9181931 | 0.59404635
[37 empty] | 12/17/2025 13:28:49.9330 | 3.5121617 | 800.06592 | 1121.1913 | -2.9180772 | 0.5940845
[37 empty] | 12/17/2025 13:28:50.4330 | 3.512181 | 800.15735 | 1121.5913 | -2.9180539 | 0.59412712
[37 empty] | 12/17/2025 13:28:50.9330 | 3.5121481 | 800.05072 | 1121.9913 | -2.9180527 | 0.59409541
[37 empty] | 12/17/2025 13:28:51.4330 | 3.5121989 | 800.03552 | 1122.3914 | -2.9180856 | 0.59411341
[37 empty] | 12/17/2025 13:28:51.9330 | 3.5121799 | 799.92883 | 1122.7914 | -2.9180653 | 0.59411454
[37 empty] | 12/17/2025 13:28:52.4330 | 3.5121064 | 800.27917 | 1123.1915 | -2.9179425 | 0.59416395
[37 empty] | 12/17/2025 13:28:52.9330 | 3.5121036 | 799.89832 | 1123.5916 | -2.9179204 | 0.59418321
[37 empty] | 12/17/2025 13:28:53.4330 | 3.5121508 | 800.03552 | 1123.9916 | -2.918011 | 0.59413987
[37 empty] | 12/17/2025 13:28:53.9330 | 3.5122676 | 800.05072 | 1124.3916 | -2.918143 | 0.59412462
[37 empty] | 12/17/2025 13:28:54.4330 | 3.5124159 | 800.09637 | 1124.7916 | -2.9182215 | 0.59419429
[37 empty] | 12/17/2025 13:28:54.9330 | 3.512413 | 800.005 | 1125.1917 | -2.9182372 | 0.59417588
[37 empty] | 12/17/2025 13:28:55.4330 | 3.5124958 | 800.15729 | 1125.5917 | -2.9182808 | 0.59421498
[37 empty] | 12/17/2025 13:28:55.9330 | 3.5124779 | 800.03552 | 1125.9917 | -2.9182377 | 0.59424031
[37 empty] | 12/17/2025 13:28:56.4330 | 3.5125883 | 799.98975 | 1126.3917 | -2.9183042 | 0.594284
[37 empty] | 12/17/2025 13:28:56.9330 | 3.5126326 | 799.94403 | 1126.7916 | -2.9182758 | 0.59435678
[37 empty] | 12/17/2025 13:28:57.4330 | 3.5127099 | 799.97455 | 1127.1917 | -2.9183009 | 0.59440893
[37 empty] | 12/17/2025 13:28:57.9330 | 3.512836 | 800.0202 | 1127.5917 | -2.9183249 | 0.59451103
[37 empty] | 12/17/2025 13:28:58.4330 | 3.5129523 | 799.95935 | 1127.9917 | -2.9183438 | 0.59460855
[37 empty] | 12/17/2025 13:28:58.9330 | 3.5130529 | 799.91364 | 1128.3917 | -2.9183753 | 0.59467781
[37 empty] | 12/17/2025 13:28:59.4330 | 3.5131092 | 800.26392 | 1128.7917 | -2.9183524 | 0.59475672
[37 empty] | 12/17/2025 13:28:59.9330 | 3.5131557 | 799.91364 | 1129.1918 | -2.9183798 | 0.59477586
[37 empty] | 12/17/2025 13:29:00.4330 | 3.5130906 | 799.94403 | 1129.5918 | -2.9183023 | 0.59478843
[37 empty] | 12/17/2025 13:29:00.9330 | 3.5129616 | 800.03546 | 1129.9918 | -2.91819 | 0.59477162
[37 empty] | 12/17/2025 13:29:01.4330 | 3.512974 | 799.91364 | 1130.3918 | -2.9181786 | 0.59479553
[37 empty] | 12/17/2025 13:29:01.9330 | 3.5129747 | 799.95935 | 1130.7917 | -2.918153 | 0.59482181
[37 empty] | 12/17/2025 13:29:02.4330 | 3.5129755 | 799.95935 | 1131.1918 | -2.918149 | 0.5948264
[37 empty] | 12/17/2025 13:29:02.9330 | 3.5129499 | 799.92883 | 1131.5918 | -2.9181337 | 0.59481621
[37 empty] | 12/17/2025 13:29:03.4330 | 3.5129628 | 799.89838 | 1131.9918 | -2.9181221 | 0.59484065
[37 empty] | 12/17/2025 13:29:03.9330 | 3.5129583 | 799.88318 | 1132.3918 | -2.9180982 | 0.59486014
[37 empty] | 12/17/2025 13:29:04.4330 | 3.5128779 | 800.05066 | 1132.792 | -2.9180875 | 0.5947904
[37 empty] | 12/17/2025 13:29:04.9330 | 3.5128033 | 800.14209 | 1133.192 | -2.9180706 | 0.59473282
[37 empty] | 12/17/2025 13:29:05.4330 | 3.5127392 | 800.06592 | 1133.592 | -2.9180508 | 0.59468836
[37 empty] | 12/17/2025 13:29:05.9330 | 3.5127583 | 800.12689 | 1133.9921 | -2.9181244 | 0.59463376
[37 empty] | 12/17/2025 13:29:06.4330 | 3.5127194 | 799.89838 | 1134.3921 | -2.9180887 | 0.59463078
[37 empty] | 12/17/2025 13:29:06.9330 | 3.5126443 | 800.09637 | 1134.7921 | -2.918083 | 0.59456134
[37 empty] | 12/17/2025 13:29:07.4330 | 3.5125291 | 800.0202 | 1135.1921 | -2.9180505 | 0.59447867
[37 empty] | 12/17/2025 13:29:07.9330 | 3.5125158 | 800.08118 | 1135.5922 | -2.9180484 | 0.59446746
[37 empty] | 12/17/2025 13:29:08.4330 | 3.5125222 | 800.08118 | 1135.9922 | -2.9181077 | 0.59441453
[37 empty] | 12/17/2025 13:29:08.9330 | 3.5126281 | 800.12689 | 1136.3922 | -2.9182732 | 0.59435487
[37 empty] | 12/17/2025 13:29:09.4330 | 3.5127125 | 800.08112 | 1136.7922 | -2.918391 | 0.59432149
[37 empty] | 12/17/2025 13:29:09.9330 | 3.5127144 | 800.005 | 1137.1923 | -2.9184391 | 0.59427512
[37 empty] | 12/17/2025 13:29:10.4330 | 3.5127852 | 800.14209 | 1137.5923 | -2.9185357 | 0.59424943
[37 empty] | 12/17/2025 13:29:10.9330 | 3.5128837 | 799.98975 | 1137.9923 | -2.9186463 | 0.59423721
[37 empty] | 12/17/2025 13:29:11.4330 | 3.5129561 | 799.94403 | 1138.3923 | -2.9186356 | 0.59432054
[37 empty] | 12/17/2025 13:29:11.9330 | 3.5130029 | 800.11163 | 1138.7924 | -2.9185405 | 0.59446228
[37 empty] | 12/17/2025 13:29:12.4330 | 3.5132248 | 799.95929 | 1139.1924 | -2.9186454 | 0.59457952
[37 empty] | 12/17/2025 13:29:12.9330 | 3.5133348 | 800.0202 | 1139.5924 | -2.9186563 | 0.59467846
[37 empty] | 12/17/2025 13:29:13.4330 | 3.5134299 | 800.14203 | 1139.9924 | -2.9185979 | 0.594832
[37 empty] | 12/17/2025 13:29:13.9330 | 3.5136037 | 799.89838 | 1140.3925 | -2.9186771 | 0.59492654
[37 empty] | 12/17/2025 13:29:14.4330 | 3.5138214 | 800.03552 | 1140.7925 | -2.9187257 | 0.59509557
[37 empty] | 12/17/2025 13:29:14.9330 | 3.5138526 | 799.98975 | 1141.1925 | -2.9185979 | 0.5952546
[37 empty] | 12/17/2025 13:29:15.4330 | 3.5139754 | 799.95929 | 1141.5925 | -2.9186528 | 0.59532255
[37 empty] | 12/17/2025 13:29:15.9330 | 3.5139904 | 799.89832 | 1141.9926 | -2.9185638 | 0.59542644
[37 empty] | 12/17/2025 13:29:16.4330 | 3.5139434 | 800.11163 | 1142.3926 | -2.9184809 | 0.59546262
[37 empty] | 12/17/2025 13:29:16.9330 | 3.513926 | 799.98975 | 1142.7925 | -2.9184587 | 0.59546721
[37 empty] | 12/17/2025 13:29:17.4330 | 3.5139668 | 800.15735 | 1143.1925 | -2.9184725 | 0.59549427
[37 empty] | 12/17/2025 13:29:17.9330 | 3.5140071 | 799.94403 | 1143.5925 | -2.9184892 | 0.59551775
[37 empty] | 12/17/2025 13:29:18.4330 | 3.5140066 | 799.91364 | 1143.9926 | -2.9184864 | 0.59552038
[37 empty] | 12/17/2025 13:29:18.9330 | 3.5140846 | 800.203 | 1144.3926 | -2.9185071 | 0.59557742
[37 empty] | 12/17/2025 13:29:19.4330 | 3.5141256 | 799.76129 | 1144.7926 | -2.9184868 | 0.59563875
[37 empty] | 12/17/2025 13:29:19.9330 | 3.5142229 | 800.0202 | 1145.1926 | -2.9185166 | 0.59570622
[37 empty] | 12/17/2025 13:29:20.4330 | 3.5142419 | 800.09637 | 1145.5927 | -2.9185259 | 0.59571594
[37 empty] | 12/17/2025 13:29:20.9330 | 3.5142574 | 800.03546 | 1145.9927 | -2.9185054 | 0.59575194
[37 empty] | 12/17/2025 13:29:21.4330 | 3.514291 | 800.03546 | 1146.3927 | -2.9184995 | 0.59579158
[37 empty] | 12/17/2025 13:29:21.9330 | 3.514466 | 799.97449 | 1146.7927 | -2.91856 | 0.59590602
[37 empty] | 12/17/2025 13:29:22.4330 | 3.5145025 | 800.09644 | 1147.1927 | -2.9185688 | 0.59593368
[37 empty] | 12/17/2025 13:29:22.9330 | 3.5145121 | 800.005 | 1147.5928 | -2.9185414 | 0.59597069
[37 empty] | 12/17/2025 13:29:23.4330 | 3.5146322 | 800.03546 | 1147.9929 | -2.9185803 | 0.59605193
[37 empty] | 12/17/2025 13:29:23.9330 | 3.5146465 | 800.11157 | 1148.3929 | -2.9185717 | 0.59607482
[37 empty] | 12/17/2025 13:29:24.4330 | 3.5148602 | 800.17255 | 1148.793 | -2.9187129 | 0.5961473
[37 empty] | 12/17/2025 13:29:24.9330 | 3.5148971 | 799.95935 | 1149.193 | -2.9187539 | 0.59614325
[37 empty] | 12/17/2025 13:29:25.4330 | 3.5149837 | 800.09644 | 1149.593 | -2.9188046 | 0.59617895
[37 empty] | 12/17/2025 13:29:25.9330 | 3.5151153 | 800.2182 | 1149.993 | -2.9188538 | 0.59626144
[37 empty] | 12/17/2025 13:29:26.4330 | 3.5152497 | 800.05072 | 1150.3931 | -2.9189656 | 0.59628421
[37 empty] | 12/17/2025 13:29:26.9330 | 3.5152087 | 800.06592 | 1150.7931 | -2.9188926 | 0.59631598
[37 empty] | 12/17/2025 13:29:27.4330 | 3.5153365 | 799.83746 | 1151.1931 | -2.9189405 | 0.59639585
[37 empty] | 12/17/2025 13:29:27.9330 | 3.5153708 | 800.2334 | 1151.5931 | -2.9189284 | 0.59644252
[37 empty] | 12/17/2025 13:29:28.4330 | 3.515332 | 800.0202 | 1151.9932 | -2.9188676 | 0.59646434
[37 empty] | 12/17/2025 13:29:28.9330 | 3.5153625 | 799.92883 | 1152.3932 | -2.9189105 | 0.596452
[37 empty] | 12/17/2025 13:29:29.4330 | 3.51531 | 800.06592 | 1152.7932 | -2.9189224 | 0.59638768
[37 empty] | 12/17/2025 13:29:29.9330 | 3.5152242 | 800.21826 | 1153.1932 | -2.9189403 | 0.59628391
[37 empty] | 12/17/2025 13:29:30.4330 | 3.515162 | 800.03552 | 1153.5933 | -2.9189341 | 0.59622794
[37 empty] | 12/17/2025 13:29:30.9330 | 3.5151854 | 800.09637 | 1153.9933 | -2.918998 | 0.59618723
[37 empty] | 12/17/2025 13:29:31.4330 | 3.5151296 | 800.32495 | 1154.3933 | -2.9189904 | 0.59613919
[37 empty] | 12/17/2025 13:29:31.9330 | 3.5150428 | 800.06592 | 1154.7933 | -2.9189785 | 0.59606439
[37 empty] | 12/17/2025 13:29:32.4330 | 3.5150199 | 800.06592 | 1155.1934 | -2.9189997 | 0.59602034
[37 empty] | 12/17/2025 13:29:32.9330 | 3.515044 | 800.08118 | 1155.5934 | -2.9190013 | 0.59604269
[37 empty] | 12/17/2025 13:29:33.4330 | 3.5150089 | 800.2182 | 1155.9934 | -2.9189932 | 0.59601569
[37 empty] | 12/17/2025 13:29:33.9330 | 3.5150414 | 799.97455 | 1156.3934 | -2.9189699 | 0.5960716
[37 empty] | 12/17/2025 13:29:34.4330 | 3.5151157 | 800.12683 | 1156.7935 | -2.9190078 | 0.59610808
[37 empty] | 12/17/2025 13:29:34.9330 | 3.5150793 | 800.0202 | 1157.1935 | -2.9189477 | 0.5961315
[37 empty] | 12/17/2025 13:29:35.4330 | 3.5149918 | 800.09637 | 1157.5935 | -2.9188688 | 0.59612286
[37 empty] | 12/17/2025 13:29:35.9330 | 3.5148954 | 800.005 | 1157.9935 | -2.9187312 | 0.59616429
[37 empty] | 12/17/2025 13:29:36.4330 | 3.5148752 | 800.05072 | 1158.3936 | -2.9186847 | 0.59619045
[37 empty] | 12/17/2025 13:29:36.9330 | 3.5147498 | 800.14209 | 1158.7936 | -2.9185877 | 0.59616202
[37 empty] | 12/17/2025 13:29:37.4330 | 3.514672 | 800.005 | 1159.1936 | -2.9185116 | 0.59616047
[37 empty] | 12/17/2025 13:29:37.9330 | 3.5146823 | 799.94403 | 1159.5935 | -2.9185748 | 0.59610748
[37 empty] | 12/17/2025 13:29:38.4330 | 3.5145864 | 799.95935 | 1159.9935 | -2.9185054 | 0.59608108
[37 empty] | 12/17/2025 13:29:38.9330 | 3.5146015 | 800.05066 | 1160.3936 | -2.9185042 | 0.59609717
[37 empty] | 12/17/2025 13:29:39.4330 | 3.5145862 | 800.03552 | 1160.7936 | -2.9185152 | 0.59607095
[37 empty] | 12/17/2025 13:29:39.9330 | 3.514641 | 800.05072 | 1161.1936 | -2.9185956 | 0.59604543
[37 empty] | 12/17/2025 13:29:40.4330 | 3.514658 | 799.89838 | 1161.5935 | -2.9186003 | 0.59605753
[37 empty] | 12/17/2025 13:29:40.9330 | 3.514627 | 799.98975 | 1161.9935 | -2.9185562 | 0.59607089
[37 empty] | 12/17/2025 13:29:41.4330 | 3.5145669 | 799.91364 | 1162.3936 | -2.9186456 | 0.59592134
[37 empty] | 12/17/2025 13:29:41.9330 | 3.5145957 | 800.11163 | 1162.7936 | -2.9187162 | 0.59587961
[37 empty] | 12/17/2025 13:29:42.4330 | 3.5147445 | 799.98975 | 1163.1935 | -2.9188597 | 0.59588474
[37 empty] | 12/17/2025 13:29:42.9330 | 3.5149188 | 800.05066 | 1163.5935 | -2.9189785 | 0.59594047
[37 empty] | 12/17/2025 13:29:43.4330 | 3.514998 | 799.92883 | 1163.9935 | -2.9190087 | 0.59598929
[37 empty] | 12/17/2025 13:29:43.9330 | 3.5151412 | 799.92883 | 1164.3934 | -2.9190326 | 0.59610868
[37 empty] | 12/17/2025 13:29:44.4330 | 3.5152154 | 800.05072 | 1164.7935 | -2.9190512 | 0.59616423
[37 empty] | 12/17/2025 13:29:44.9330 | 3.5152886 | 799.94409 | 1165.1935 | -2.9190364 | 0.59625226
[37 empty] | 12/17/2025 13:29:45.4330 | 3.515502 | 799.92883 | 1165.5935 | -2.9190862 | 0.59641582
[37 empty] | 12/17/2025 13:29:45.9330 | 3.5157106 | 799.98975 | 1165.9934 | -2.9191782 | 0.59653234
[37 empty] | 12/17/2025 13:29:46.4330 | 3.5157433 | 800.005 | 1166.3934 | -2.9191151 | 0.59662831
[37 empty] | 12/17/2025 13:29:46.9330 | 3.5157757 | 799.88318 | 1166.7935 | -2.9190962 | 0.59667939
[37 empty] | 12/17/2025 13:29:47.4330 | 3.5159361 | 800.06592 | 1167.1935 | -2.919173 | 0.59676319
[37 empty] | 12/17/2025 13:29:47.9330 | 3.515934 | 800.05072 | 1167.5934 | -2.9190841 | 0.59684998
[37 empty] | 12/17/2025 13:29:48.4330 | 3.5160131 | 800.02026 | 1167.9934 | -2.9190724 | 0.59694076
[37 empty] | 12/17/2025 13:29:48.9330 | 3.516021 | 800.005 | 1168.3934 | -2.9189763 | 0.59704465
[37 empty] | 12/17/2025 13:29:49.4330 | 3.516149 | 800.005 | 1168.7935 | -2.9190078 | 0.59714115
[37 empty] | 12/17/2025 13:29:49.9330 | 3.516242 | 800.0202 | 1169.1935 | -2.9190557 | 0.59718627
[37 empty] | 12/17/2025 13:29:50.4330 | 3.5162656 | 799.95935 | 1169.5934 | -2.9191191 | 0.59714645
[37 empty] | 12/17/2025 13:29:50.9330 | 3.5161412 | 799.94403 | 1169.9934 | -2.9189973 | 0.59714389
[37 empty] | 12/17/2025 13:29:51.4330 | 3.5161614 | 799.97455 | 1170.3934 | -2.9189956 | 0.5971657
[37 empty] | 12/17/2025 13:29:51.9330 | 3.5161748 | 799.88318 | 1170.7935 | -2.9189641 | 0.59721053
[37 empty] | 12/17/2025 13:29:52.4330 | 3.5161722 | 799.95935 | 1171.1934 | -2.9189169 | 0.59725523
[37 empty] | 12/17/2025 13:29:52.9330 | 3.5162525 | 800.0202 | 1171.5934 | -2.9189479 | 0.59730452
[37 empty] | 12/17/2025 13:29:53.4330 | 3.5162055 | 800.12683 | 1171.9934 | -2.9188564 | 0.59734911
[37 empty] | 12/17/2025 13:29:53.9330 | 3.5161619 | 800.09637 | 1172.3934 | -2.9187872 | 0.59737462
[37 empty] | 12/17/2025 13:29:54.4330 | 3.515986 | 799.95929 | 1172.7935 | -2.9186325 | 0.59735346
[37 empty] | 12/17/2025 13:29:54.9330 | 3.5159323 | 800.05072 | 1173.1935 | -2.918592 | 0.59734035
[37 empty] | 12/17/2025 13:29:55.4330 | 3.5159855 | 800.12683 | 1173.5935 | -2.9186814 | 0.59730405
[37 empty] | 12/17/2025 13:29:55.9330 | 3.5160477 | 800.005 | 1173.9935 | -2.9187355 | 0.59731215
[37 empty] | 12/17/2025 13:29:56.4330 | 3.5161376 | 799.95935 | 1174.3936 | -2.9187303 | 0.5974074
[37 empty] | 12/17/2025 13:29:56.9330 | 3.5162134 | 800.18774 | 1174.7936 | -2.9186754 | 0.59753799
[37 empty] | 12/17/2025 13:29:57.4330 | 3.5163059 | 800.12689 | 1175.1936 | -2.9187152 | 0.59759057
[37 empty] | 12/17/2025 13:29:57.9330 | 3.5164351 | 799.94403 | 1175.5936 | -2.9187183 | 0.59771693
[37 empty] | 12/17/2025 13:29:58.4330 | 3.5166504 | 800.15729 | 1175.9937 | -2.9187858 | 0.59786469
[37 empty] | 12/17/2025 13:29:58.9330 | 3.5167267 | 800.02026 | 1176.3937 | -2.9188004 | 0.59792644
[37 empty] | 12/17/2025 13:29:59.4330 | 3.5167315 | 800.15735 | 1176.7936 | -2.9187875 | 0.59794402
[37 empty] | 12/17/2025 13:29:59.9330 | 3.5167432 | 800.005 | 1177.1936 | -2.9188061 | 0.59793699
[37 empty] | 12/17/2025 13:30:00.4330 | 3.5168121 | 800.06592 | 1177.5936 | -2.918889 | 0.5979231
[37 empty] | 12/17/2025 13:30:00.9330 | 3.5170596 | 800.08118 | 1177.9937 | -2.9190824 | 0.5979771
[37 empty] | 12/17/2025 13:30:01.4330 | 3.5171027 | 800.03552 | 1178.3937 | -2.9190645 | 0.5980382
[37 empty] | 12/17/2025 13:30:01.9330 | 3.5171928 | 800.12683 | 1178.7937 | -2.9191124 | 0.5980804
[37 empty] | 12/17/2025 13:30:02.4330 | 3.5172355 | 800.09644 | 1179.1937 | -2.9191401 | 0.59809542
[37 empty] | 12/17/2025 13:30:02.9330 | 3.5172944 | 800.08118 | 1179.5938 | -2.9191697 | 0.59812468
[37 empty] | 12/17/2025 13:30:03.4330 | 3.5173278 | 800.05066 | 1179.9938 | -2.9191918 | 0.59813583
[37 empty] | 12/17/2025 13:30:03.9330 | 3.5173738 | 800.14209 | 1180.3938 | -2.9192262 | 0.59814763
[37 empty] | 12/17/2025 13:30:04.4330 | 3.5171859 | 800.0202 | 1180.7938 | -2.9191263 | 0.59805965
[37 empty] | 12/17/2025 13:30:04.9330 | 3.5172095 | 800.11163 | 1181.1938 | -2.9192173 | 0.59799212
[37 empty] | 12/17/2025 13:30:05.4330 | 3.51723 | 800.09637 | 1181.5939 | -2.9192808 | 0.59794939
[37 empty] | 12/17/2025 13:30:05.9330 | 3.5171545 | 800.03546 | 1181.9938 | -2.9192357 | 0.59791875
[37 empty] | 12/17/2025 13:30:06.4330 | 3.5170691 | 800.06592 | 1182.3938 | -2.9191978 | 0.5978713
[37 empty] | 12/17/2025 13:30:06.9330 | 3.517035 | 800.18774 | 1182.7938 | -2.9192042 | 0.59783077
[37 empty] | 12/17/2025 13:30:07.4330 | 3.5170088 | 800.05072 | 1183.1938 | -2.9192061 | 0.59780252
[37 empty] | 12/17/2025 13:30:07.9330 | 3.5168896 | 799.86786 | 1183.5939 | -2.9190843 | 0.59780514
[37 empty] | 12/17/2025 13:30:08.4330 | 3.5168703 | 800.06592 | 1183.9939 | -2.9190283 | 0.59784192
[37 empty] | 12/17/2025 13:30:08.9330 | 3.5170202 | 800.09637 | 1184.3939 | -2.9190931 | 0.59792715
[37 empty] | 12/17/2025 13:30:09.4330 | 3.517 | 800.05066 | 1184.7939 | -2.9190228 | 0.5979771
[37 empty] | 12/17/2025 13:30:09.9330 | 3.5169444 | 800.005 | 1185.194 | -2.9188981 | 0.59804618
[37 empty] | 12/17/2025 13:30:10.4330 | 3.5170417 | 799.88318 | 1185.594 | -2.9189081 | 0.59813368
[37 empty] | 12/17/2025 13:30:10.9330 | 3.5170927 | 800.03546 | 1185.994 | -2.9188802 | 0.5982126
[37 empty] | 12/17/2025 13:30:11.4330 | 3.5170069 | 799.88312 | 1186.3939 | -2.9187753 | 0.59823155
[37 empty] | 12/17/2025 13:30:11.9330 | 3.5169387 | 800.12689 | 1186.7939 | -2.9187431 | 0.59819561
[37 empty] | 12/17/2025 13:30:12.4330 | 3.5169029 | 800.14209 | 1187.194 | -2.9187479 | 0.59815496
[37 empty] | 12/17/2025 13:30:12.9330 | 3.5168076 | 800.15735 | 1187.594 | -2.9187183 | 0.59808922
[37 empty] | 12/17/2025 13:30:13.4330 | 3.5167863 | 799.88318 | 1187.994 | -2.9187062 | 0.59808016
[37 empty] | 12/17/2025 13:30:13.9330 | 3.5167663 | 799.97449 | 1188.3939 | -2.9186761 | 0.59809011
[37 empty] | 12/17/2025 13:30:14.4330 | 3.5167871 | 799.91364 | 1188.7939 | -2.9187503 | 0.59803665
[37 empty] | 12/17/2025 13:30:14.9330 | 3.5167499 | 799.85266 | 1189.194 | -2.9187269 | 0.59802282
[37 empty] | 12/17/2025 13:30:15.4330 | 3.5167809 | 799.76129 | 1189.5939 | -2.9186754 | 0.59810555
[37 empty] | 12/17/2025 13:30:15.9330 | 3.5169084 | 800.09637 | 1189.9939 | -2.9186964 | 0.59821194
[37 empty] | 12/17/2025 13:30:16.4330 | 3.5172112 | 800.12683 | 1190.3939 | -2.918905 | 0.59830618
[37 empty] | 12/17/2025 13:30:16.9330 | 3.5173979 | 799.95935 | 1190.7938 | -2.9189572 | 0.59844077
[37 empty] | 12/17/2025 13:30:17.4330 | 3.5175948 | 800.12683 | 1191.1938 | -2.9189806 | 0.59861416
[37 empty] | 12/17/2025 13:30:17.9330 | 3.5177169 | 800.09637 | 1191.5939 | -2.9190218 | 0.59869516
[37 empty] | 12/17/2025 13:30:18.4330 | 3.5177789 | 799.97455 | 1191.9938 | -2.9190235 | 0.5987553
[37 empty] | 12/17/2025 13:30:18.9330 | 3.5178325 | 799.94403 | 1192.3938 | -2.9189687 | 0.59886378
[37 empty] | 12/17/2025 13:30:19.4330 | 3.5178416 | 799.91364 | 1192.7938 | -2.9189115 | 0.59893006
[37 empty] | 12/17/2025 13:30:19.9330 | 3.5180428 | 799.97455 | 1193.1937 | -2.9189513 | 0.59909147
[37 empty] | 12/17/2025 13:30:20.4330 | 3.5183468 | 799.97449 | 1193.5938 | -2.9190526 | 0.59929419
[37 empty] | 12/17/2025 13:30:20.9330 | 3.5183752 | 799.95935 | 1193.9938 | -2.9189725 | 0.59940267
[37 empty] | 12/17/2025 13:30:21.4330 | 3.5183272 | 799.85266 | 1194.3938 | -2.918906 | 0.59942114
[37 empty] | 12/17/2025 13:30:21.9330 | 3.5183039 | 799.95935 | 1194.7937 | -2.918818 | 0.59948587
[37 empty] | 12/17/2025 13:30:22.4330 | 3.5183556 | 800.17255 | 1195.1937 | -2.9187698 | 0.59958571
[37 empty] | 12/17/2025 13:30:22.9330 | 3.5183401 | 799.88318 | 1195.5938 | -2.9187119 | 0.59962821
[37 empty] | 12/17/2025 13:30:23.4330 | 3.5183444 | 799.91364 | 1195.9938 | -2.918762 | 0.59958237
[37 empty] | 12/17/2025 13:30:23.9330 | 3.5183892 | 800.06592 | 1196.3938 | -2.9188359 | 0.59955335
[37 empty] | 12/17/2025 13:30:24.4330 | 3.5183682 | 800.05072 | 1196.7937 | -2.9189003 | 0.59946811
[37 empty] | 12/17/2025 13:30:24.9330 | 3.518225 | 800.005 | 1197.1937 | -2.9188385 | 0.59938645
[37 empty] | 12/17/2025 13:30:25.4330 | 3.5182199 | 800.02026 | 1197.5938 | -2.9188831 | 0.59933698
[37 empty] | 12/17/2025 13:30:25.9330 | 3.5182879 | 799.88318 | 1197.9938 | -2.9189801 | 0.59930778
[37 empty] | 12/17/2025 13:30:26.4330 | 3.5183723 | 800.03552 | 1198.3938 | -2.9190784 | 0.59929395
[37 empty] | 12/17/2025 13:30:26.9330 | 3.5184603 | 799.71558 | 1198.7937 | -2.919188 | 0.59927225
[37 empty] | 12/17/2025 13:30:27.4330 | 3.5184503 | 799.86786 | 1199.1937 | -2.9191668 | 0.59928358
[37 empty] | 12/17/2025 13:30:27.9330 | 3.5184901 | 800.11163 | 1199.5938 | -2.9192281 | 0.599262
[37 empty] | 12/17/2025 13:30:28.4330 | 3.5185237 | 800.005 | 1199.9938 | -2.9192195 | 0.5993042
[37 empty] | 12/17/2025 13:30:28.9330 | 3.5185194 | 800.05066 | 1200.3937 | -2.9192338 | 0.59928548
[37 empty] | 12/17/2025 13:30:29.4330 | 3.5186217 | 800.12683 | 1200.7937 | -2.9194341 | 0.59918755
[37 empty] | 12/17/2025 13:30:29.9330 | 3.5186343 | 799.95929 | 1201.1937 | -2.9195321 | 0.5991022
[37 empty] | 12/17/2025 13:30:30.4330 | 3.5187323 | 799.80701 | 1201.5938 | -2.9196842 | 0.59904814
[37 empty] | 12/17/2025 13:30:30.9330 | 3.5187783 | 800.15729 | 1201.9938 | -2.9197311 | 0.59904718
[37 empty] | 12/17/2025 13:30:31.4330 | 3.5188558 | 799.95935 | 1202.3938 | -2.919812 | 0.59904379
[37 empty] | 12/17/2025 13:30:31.9330 | 3.5188236 | 800.09637 | 1202.7938 | -2.9196756 | 0.59914809
[37 empty] | 12/17/2025 13:30:32.4330 | 3.5189147 | 799.89838 | 1203.1938 | -2.9197118 | 0.59920293
[37 empty] | 12/17/2025 13:30:32.9330 | 3.5188422 | 800.08118 | 1203.5938 | -2.9196341 | 0.59920824
[37 empty] | 12/17/2025 13:30:33.4330 | 3.5189996 | 800.09637 | 1203.9938 | -2.9197552 | 0.59924442
[37 empty] | 12/17/2025 13:30:33.9330 | 3.5190277 | 800.005 | 1204.3938 | -2.9197252 | 0.59930259
[37 empty] | 12/17/2025 13:30:34.4330 | 3.519135 | 800.05066 | 1204.7938 | -2.9197621 | 0.59937274
[37 empty] | 12/17/2025 13:30:34.9330 | 3.5189795 | 800.15729 | 1205.1938 | -2.9195738 | 0.59940583
[37 empty] | 12/17/2025 13:30:35.4330 | 3.5190411 | 799.89838 | 1205.5939 | -2.919616 | 0.59942502
[37 empty] | 12/17/2025 13:30:35.9330 | 3.518918 | 800.12683 | 1205.9939 | -2.9194663 | 0.59945178
[37 empty] | 12/17/2025 13:30:36.4330 | 3.5189614 | 800.12689 | 1206.3939 | -2.9194572 | 0.59950411
[37 empty] | 12/17/2025 13:30:36.9330 | 3.5188766 | 800.08118 | 1206.7939 | -2.9193721 | 0.59950447
[37 empty] | 12/17/2025 13:30:37.4330 | 3.518949 | 799.97449 | 1207.194 | -2.9194517 | 0.59949726
[37 empty] | 12/17/2025 13:30:37.9330 | 3.5190296 | 800.03552 | 1207.594 | -2.9195197 | 0.59951007
[37 empty] | 12/17/2025 13:30:38.4330 | 3.5189884 | 800.05066 | 1207.994 | -2.9194739 | 0.59951448
[37 empty] | 12/17/2025 13:30:38.9330 | 3.5190701 | 799.95935 | 1208.394 | -2.9195218 | 0.5995484
[37 empty] | 12/17/2025 13:30:39.4330 | 3.5191851 | 800.05072 | 1208.7941 | -2.9195898 | 0.59959519
[37 empty] | 12/17/2025 13:30:39.9330 | 3.5192075 | 800.0202 | 1209.1941 | -2.9196067 | 0.59960079
[37 empty] | 12/17/2025 13:30:40.4330 | 3.5191293 | 800.005 | 1209.5941 | -2.9195347 | 0.59959459
[37 empty] | 12/17/2025 13:30:40.9330 | 3.5191245 | 800.2334 | 1209.9941 | -2.9195585 | 0.5995661
[37 empty] | 12/17/2025 13:30:41.4330 | 3.5191455 | 800.17261 | 1210.3942 | -2.9196937 | 0.59945172
[37 empty] | 12/17/2025 13:30:41.9330 | 3.5191212 | 800.09644 | 1210.7943 | -2.919776 | 0.59934509
[37 empty] | 12/17/2025 13:30:42.4330 | 3.5191846 | 800.05072 | 1211.1943 | -2.9199159 | 0.59926862
[37 empty] | 12/17/2025 13:30:42.9330 | 3.5191202 | 800.18774 | 1211.5944 | -2.9199538 | 0.59916633
[37 empty] | 12/17/2025 13:30:43.4330 | 3.5191741 | 800.03552 | 1211.9944 | -2.9200242 | 0.59915
[37 empty] | 12/17/2025 13:30:43.9330 | 3.5192509 | 799.94403 | 1212.3944 | -2.9200985 | 0.59915239
[37 empty] | 12/17/2025 13:30:44.4330 | 3.5192471 | 800.09637 | 1212.7944 | -2.9201236 | 0.5991236
[37 empty] | 12/17/2025 13:30:44.9330 | 3.5191751 | 799.88318 | 1213.1945 | -2.9201257 | 0.59904927
[37 empty] | 12/17/2025 13:30:45.4330 | 3.5190501 | 800.14203 | 1213.5945 | -2.9201083 | 0.59894192
[37 empty] | 12/17/2025 13:30:45.9330 | 3.518991 | 800.03552 | 1213.9945 | -2.9200599 | 0.59893113
[37 empty] | 12/17/2025 13:30:46.4330 | 3.5190132 | 799.86786 | 1214.3945 | -2.9200742 | 0.59893888
[37 empty] | 12/17/2025 13:30:46.9330 | 3.519027 | 800.14209 | 1214.7946 | -2.9201007 | 0.59892625
[37 empty] | 12/17/2025 13:30:47.4330 | 3.5189648 | 799.98975 | 1215.1946 | -2.9200706 | 0.598894
[37 empty] | 12/17/2025 13:30:47.9330 | 3.5189056 | 800.12683 | 1215.5946 | -2.9200451 | 0.59886062
[37 empty] | 12/17/2025 13:30:48.4330 | 3.5190201 | 799.97449 | 1215.9946 | -2.9201646 | 0.59885544
[37 empty] | 12/17/2025 13:30:48.9330 | 3.5190814 | 800.08118 | 1216.3945 | -2.9201307 | 0.59895068
[37 empty] | 12/17/2025 13:30:49.4330 | 3.5190508 | 800.005 | 1216.7946 | -2.9200153 | 0.59903544
[37 empty] | 12/17/2025 13:30:49.9330 | 3.5190618 | 800.09637 | 1217.1947 | -2.9199772 | 0.59908468
[37 empty] | 12/17/2025 13:30:50.4330 | 3.5189016 | 800.15735 | 1217.5947 | -2.9197776 | 0.59912395
[37 empty] | 12/17/2025 13:30:50.9330 | 3.5189276 | 800.12683 | 1217.9948 | -2.9197361 | 0.59919149
[37 empty] | 12/17/2025 13:30:51.4330 | 3.5189698 | 800.08118 | 1218.3948 | -2.9197416 | 0.5992282
[37 empty] | 12/17/2025 13:30:51.9330 | 3.5189393 | 800.09637 | 1218.7947 | -2.919683 | 0.59925634
[37 empty] | 12/17/2025 13:30:52.4330 | 3.5190167 | 799.89838 | 1219.1947 | -2.9197211 | 0.59929574
[37 empty] | 12/17/2025 13:30:52.9330 | 3.5189419 | 800.14209 | 1219.5947 | -2.919668 | 0.59927404
[37 empty] | 12/17/2025 13:30:53.4330 | 3.5188589 | 799.98975 | 1219.9948 | -2.9196863 | 0.59917247
[37 empty] | 12/17/2025 13:30:53.9330 | 3.5188088 | 799.77649 | 1220.3948 | -2.9197035 | 0.5991053
[37 empty] | 12/17/2025 13:30:54.4330 | 3.5187526 | 799.95929 | 1220.7948 | -2.9196987 | 0.59905392
[37 empty] | 12/17/2025 13:30:54.9330 | 3.5187221 | 800.17255 | 1221.1948 | -2.9197106 | 0.59901154
[37 empty] | 12/17/2025 13:30:55.4330 | 3.5186291 | 799.92883 | 1221.5948 | -2.9196448 | 0.59898412
[37 empty] | 12/17/2025 13:30:55.9330 | 3.5186577 | 799.95935 | 1221.9949 | -2.9196839 | 0.59897369
[37 empty] | 12/17/2025 13:30:56.4330 | 3.5185533 | 800.02026 | 1222.3949 | -2.9197071 | 0.59884614
[37 empty] | 12/17/2025 13:30:56.9330 | 3.5184078 | 799.98975 | 1222.7949 | -2.9196916 | 0.59871614
[37 empty] | 12/17/2025 13:30:57.4330 | 3.5184741 | 799.94403 | 1223.1948 | -2.9198334 | 0.59864056
[37 empty] | 12/17/2025 13:30:57.9330 | 3.518342 | 799.98975 | 1223.5948 | -2.919775 | 0.59856713
[37 empty] | 12/17/2025 13:30:58.4330 | 3.5183635 | 800.09637 | 1223.9949 | -2.9198534 | 0.59851009
[37 empty] | 12/17/2025 13:30:58.9330 | 3.5183902 | 800.18774 | 1224.3949 | -2.9198761 | 0.59851414
[37 empty] | 12/17/2025 13:30:59.4330 | 3.5184135 | 800.09637 | 1224.7949 | -2.9198763 | 0.59853709
[37 empty] | 12/17/2025 13:30:59.9330 | 3.5183904 | 799.98975 | 1225.1949 | -2.9198668 | 0.59852362
[37 empty] | 12/17/2025 13:31:00.4330 | 3.5183821 | 800.005 | 1225.595 | -2.919872 | 0.59851009
[37 empty] | 12/17/2025 13:31:00.9330 | 3.5183382 | 800.03552 | 1225.995 | -2.9198833 | 0.59845501
[37 empty] | 12/17/2025 13:31:01.4330 | 3.5181837 | 799.92883 | 1226.3949 | -2.9198544 | 0.59832942
[37 empty] | 12/17/2025 13:31:01.9330 | 3.5181177 | 800.09637 | 1226.7949 | -2.919858 | 0.59825975
[37 empty] | 12/17/2025 13:31:02.4330 | 3.5181036 | 800.08118 | 1227.1949 | -2.9199369 | 0.59816658
[37 empty] | 12/17/2025 13:31:02.9330 | 3.5179138 | 799.98975 | 1227.595 | -2.9198451 | 0.59806865
[37 empty] | 12/17/2025 13:31:03.4330 | 3.5179286 | 800.0202 | 1227.995 | -2.9198921 | 0.59803665
[37 empty] | 12/17/2025 13:31:03.9330 | 3.5179005 | 800.08118 | 1228.395 | -2.9198656 | 0.59803474
[37 empty] | 12/17/2025 13:31:04.4330 | 3.5177891 | 799.94403 | 1228.795 | -2.9197984 | 0.59799075
[37 empty] | 12/17/2025 13:31:04.9330 | 3.5176826 | 800.08118 | 1229.1951 | -2.9197485 | 0.59793389
[37 empty] | 12/17/2025 13:31:05.4330 | 3.5174503 | 799.94409 | 1229.5951 | -2.9196482 | 0.59780228
[37 empty] | 12/17/2025 13:31:05.9330 | 3.5172815 | 800.05072 | 1229.9951 | -2.9196107 | 0.59767073
[37 empty] | 12/17/2025 13:31:06.4330 | 3.5171247 | 800.08118 | 1230.3951 | -2.9195967 | 0.59752786
[37 empty] | 12/17/2025 13:31:06.9330 | 3.5169501 | 800.06592 | 1230.795 | -2.9195852 | 0.59736502
[37 empty] | 12/17/2025 13:31:07.4330 | 3.5169039 | 800.05072 | 1231.1951 | -2.9196873 | 0.59721673
[37 empty] | 12/17/2025 13:31:07.9330 | 3.5168519 | 799.89832 | 1231.5951 | -2.9196932 | 0.59715867
[37 empty] | 12/17/2025 13:31:08.4330 | 3.5167863 | 799.89832 | 1231.9951 | -2.9196846 | 0.59710169
[37 empty] | 12/17/2025 13:31:08.9330 | 3.5167434 | 799.94403 | 1232.3951 | -2.9197049 | 0.59703851
[37 empty] | 12/17/2025 13:31:09.4330 | 3.5167229 | 799.85266 | 1232.795 | -2.9197264 | 0.59699661
[37 empty] | 12/17/2025 13:31:09.9330 | 3.5166759 | 800.005 | 1233.1951 | -2.9197311 | 0.59694493
[37 empty] | 12/17/2025 13:31:10.4330 | 3.5166247 | 799.92889 | 1233.5951 | -2.9197209 | 0.59690386
[37 empty] | 12/17/2025 13:31:10.9330 | 3.5165803 | 800.03552 | 1233.9951 | -2.9196947 | 0.59688574
[37 empty] | 12/17/2025 13:31:11.4330 | 3.5164886 | 799.97449 | 1234.3951 | -2.9196377 | 0.59685087
[37 empty] | 12/17/2025 13:31:11.9330 | 3.5165315 | 800.005 | 1234.7952 | -2.9198308 | 0.59670079
[37 empty] | 12/17/2025 13:31:12.4330 | 3.5164847 | 799.95935 | 1235.1951 | -2.9199071 | 0.5965777
[37 empty] | 12/17/2025 13:31:12.9330 | 3.5164025 | 799.98975 | 1235.5951 | -2.9199786 | 0.5964238
[37 empty] | 12/17/2025 13:31:13.4330 | 3.5163434 | 799.95935 | 1235.9951 | -2.9200497 | 0.59629363
[37 empty] | 12/17/2025 13:31:13.9330 | 3.5162487 | 800.09637 | 1236.3951 | -2.9200804 | 0.59616816
[37 empty] | 12/17/2025 13:31:14.4330 | 3.5161161 | 799.98975 | 1236.7952 | -2.920085 | 0.59603119
[37 empty] | 12/17/2025 13:31:14.9330 | 3.5161028 | 799.86786 | 1237.1952 | -2.9201715 | 0.59593135
[37 empty] | 12/17/2025 13:31:15.4330 | 3.5159826 | 800.08118 | 1237.5951 | -2.9201508 | 0.59583199
[37 empty] | 12/17/2025 13:31:15.9330 | 3.5159521 | 800.0202 | 1237.9951 | -2.9201953 | 0.59575683
[37 empty] | 12/17/2025 13:31:16.4330 | 3.5158463 | 800.0202 | 1238.3951 | -2.9202144 | 0.59563172
[37 empty] | 12/17/2025 13:31:16.9330 | 3.5157268 | 799.89838 | 1238.7952 | -2.9202042 | 0.59552264
[37 empty] | 12/17/2025 13:31:17.4330 | 3.5157299 | 800.15735 | 1239.1952 | -2.9202542 | 0.59547579
[37 empty] | 12/17/2025 13:31:17.9330 | 3.5157249 | 799.95929 | 1239.5952 | -2.9202669 | 0.59545809
[37 empty] | 12/17/2025 13:31:18.4330 | 3.5156422 | 799.95935 | 1239.9952 | -2.9201815 | 0.59546053
[37 empty] | 12/17/2025 13:31:18.9330 | 3.5156176 | 800.17261 | 1240.3953 | -2.9201789 | 0.59543866
[37 empty] | 12/17/2025 13:31:19.4330 | 3.5155735 | 800.005 | 1240.7952 | -2.9201756 | 0.59539783
[37 empty] | 12/17/2025 13:31:19.9330 | 3.5155349 | 799.88312 | 1241.1952 | -2.9201782 | 0.59535676
[37 empty] | 12/17/2025 13:31:20.4330 | 3.5155284 | 799.95929 | 1241.5952 | -2.9202201 | 0.59530836
[37 empty] | 12/17/2025 13:31:20.9330 | 3.5154982 | 800.05072 | 1241.9952 | -2.9201646 | 0.59533358
[37 empty] | 12/17/2025 13:31:21.4330 | 3.5154614 | 799.97449 | 1242.3951 | -2.9201064 | 0.59535497
[37 empty] | 12/17/2025 13:31:21.9330 | 3.5154536 | 799.94403 | 1242.7952 | -2.9201603 | 0.59529334
[37 empty] | 12/17/2025 13:31:22.4330 | 3.5154471 | 799.91364 | 1243.1952 | -2.9201753 | 0.59527171
[37 empty] | 12/17/2025 13:31:22.9330 | 3.5154955 | 799.95935 | 1243.5952 | -2.9202061 | 0.59528953
[37 empty] | 12/17/2025 13:31:23.4330 | 3.5155616 | 799.86786 | 1243.9951 | -2.9202278 | 0.59533376
[37 empty] | 12/17/2025 13:31:23.9330 | 3.5155578 | 799.94403 | 1244.3951 | -2.9202077 | 0.59535003
[37 empty] | 12/17/2025 13:31:24.4330 | 3.515492 | 799.92883 | 1244.7952 | -2.9200969 | 0.59539509
[37 empty] | 12/17/2025 13:31:24.9330 | 3.5154603 | 799.89838 | 1245.1952 | -2.9200473 | 0.59541303
[37 empty] | 12/17/2025 13:31:25.4330 | 3.515496 | 800.17255 | 1245.5952 | -2.9200428 | 0.5954532
[37 empty] | 12/17/2025 13:31:25.9330 | 3.5155282 | 800.005 | 1245.9952 | -2.920074 | 0.59545428
[37 empty] | 12/17/2025 13:31:26.4330 | 3.5154853 | 799.95935 | 1246.3953 | -2.9200673 | 0.59541804
[37 empty] | 12/17/2025 13:31:26.9330 | 3.5155513 | 800.09637 | 1246.7953 | -2.92015 | 0.59540129
[37 empty] | 12/17/2025 13:31:27.4330 | 3.5154657 | 800.12683 | 1247.1953 | -2.9200311 | 0.59543461
[37 empty] | 12/17/2025 13:31:27.9330 | 3.5153558 | 800.17255 | 1247.5953 | -2.9199128 | 0.59544301
[37 empty] | 12/17/2025 13:31:28.4330 | 3.5152688 | 800.05072 | 1247.9954 | -2.9198372 | 0.59543169
[37 empty] | 12/17/2025 13:31:28.9330 | 3.5152068 | 799.94403 | 1248.3953 | -2.9198344 | 0.59537232
[37 empty] | 12/17/2025 13:31:29.4330 | 3.5150659 | 800.09637 | 1248.7953 | -2.9198198 | 0.59524608
[37 empty] | 12/17/2025 13:31:29.9330 | 3.5149422 | 800.0202 | 1249.1953 | -2.9197998 | 0.59514248
[37 empty] | 12/17/2025 13:31:30.4330 | 3.5149333 | 800.18774 | 1249.5953 | -2.9198394 | 0.59509403
[37 empty] | 12/17/2025 13:31:30.9330 | 3.5149057 | 800.20306 | 1249.9954 | -2.9198763 | 0.59502941
[37 empty] | 12/17/2025 13:31:31.4330 | 3.5147684 | 800.15729 | 1250.3954 | -2.9197874 | 0.5949809
[37 empty] | 12/17/2025 13:31:31.9330 | 3.5147548 | 800.0202 | 1250.7954 | -2.919816 | 0.5949387
[37 empty] | 12/17/2025 13:31:32.4330 | 3.514653 | 799.97449 | 1251.1953 | -2.9198096 | 0.59484339
[37 empty] | 12/17/2025 13:31:32.9330 | 3.514667 | 799.92883 | 1251.5953 | -2.9199045 | 0.59476256
[37 empty] | 12/17/2025 13:31:33.4330 | 3.5145149 | 800.0202 | 1251.9954 | -2.9198778 | 0.5946371
[37 empty] | 12/17/2025 13:31:33.9330 | 3.514396 | 800.11157 | 1252.3954 | -2.919873 | 0.59452295
[37 empty] | 12/17/2025 13:31:34.4330 | 3.5142932 | 799.95935 | 1252.7954 | -2.9199009 | 0.59439224
[37 empty] | 12/17/2025 13:31:34.9330 | 3.5143332 | 800.12683 | 1253.1954 | -2.9199812 | 0.59435207
[37 empty] | 12/17/2025 13:31:35.4330 | 3.5141048 | 800.06592 | 1253.5955 | -2.9198246 | 0.59428012
[37 empty] | 12/17/2025 13:31:35.9330 | 3.5141368 | 800.05066 | 1253.9955 | -2.9199338 | 0.59420294
[37 empty] | 12/17/2025 13:31:36.4330 | 3.5141344 | 800.12689 | 1254.3954 | -2.9199514 | 0.59418297
[37 empty] | 12/17/2025 13:31:36.9330 | 3.5140674 | 799.98975 | 1254.7954 | -2.9199145 | 0.59415293
[37 empty] | 12/17/2025 13:31:37.4330 | 3.5140896 | 800.08118 | 1255.1954 | -2.9199147 | 0.59417486
[37 empty] | 12/17/2025 13:31:37.9330 | 3.5141017 | 800.12689 | 1255.5955 | -2.9199352 | 0.59416658
[37 empty] | 12/17/2025 13:31:38.4330 | 3.5142472 | 800.08118 | 1255.9955 | -2.9200459 | 0.59420139
[37 empty] | 12/17/2025 13:31:38.9330 | 3.5143502 | 799.95935 | 1256.3955 | -2.920145 | 0.5942052
[37 empty] | 12/17/2025 13:31:39.4330 | 3.5144081 | 799.95929 | 1256.7954 | -2.9201841 | 0.5942241
[37 empty] | 12/17/2025 13:31:39.9330 | 3.5143502 | 799.95929 | 1257.1954 | -2.9201064 | 0.59424371
[37 empty] | 12/17/2025 13:31:40.4330 | 3.5144689 | 800.05072 | 1257.5955 | -2.9201934 | 0.59427547
[37 empty] | 12/17/2025 13:31:40.9330 | 3.5145431 | 800.05072 | 1257.9955 | -2.9201956 | 0.59434748
[37 empty] | 12/17/2025 13:31:41.4330 | 3.5145118 | 799.89838 | 1258.3954 | -2.9200978 | 0.59441394
[37 empty] | 12/17/2025 13:31:41.9330 | 3.5145247 | 799.83746 | 1258.7954 | -2.9200912 | 0.59443355
[37 empty] | 12/17/2025 13:31:42.4330 | 3.5144162 | 800.03552 | 1259.1954 | -2.9199619 | 0.59445435
[37 empty] | 12/17/2025 13:31:42.9330 | 3.5143995 | 799.91364 | 1259.5953 | -2.9199085 | 0.59449106
[37 empty] | 12/17/2025 13:31:43.4330 | 3.5144143 | 799.95935 | 1259.9954 | -2.9199071 | 0.5945071
[37 empty] | 12/17/2025 13:31:43.9330 | 3.5142539 | 800.08118 | 1260.3954 | -2.9197323 | 0.59452152
[37 empty] | 12/17/2025 13:31:44.4330 | 3.5142479 | 799.92883 | 1260.7954 | -2.9197247 | 0.59452313
[37 empty] | 12/17/2025 13:31:44.9330 | 3.5141857 | 799.89838 | 1261.1953 | -2.9196799 | 0.59450579
[37 empty] | 12/17/2025 13:31:45.4330 | 3.5142522 | 799.88318 | 1261.5953 | -2.9197698 | 0.59448248
[37 empty] | 12/17/2025 13:31:45.9330 | 3.514154 | 800.05072 | 1261.9954 | -2.9197035 | 0.59445041
[37 empty] | 12/17/2025 13:31:46.4330 | 3.5141027 | 799.98975 | 1262.3953 | -2.9197099 | 0.59439278
[37 empty] | 12/17/2025 13:31:46.9330 | 3.5140347 | 799.79175 | 1262.7953 | -2.9197206 | 0.59431398
[37 empty] | 12/17/2025 13:31:47.4330 | 3.514128 | 800.05066 | 1263.1952 | -2.9198534 | 0.59427458
[37 empty] | 12/17/2025 13:31:47.9330 | 3.5140891 | 799.97455 | 1263.5952 | -2.9198091 | 0.59428
[37 empty] | 12/17/2025 13:31:48.4330 | 3.5140235 | 800.06592 | 1263.9952 | -2.919769 | 0.59425443
[37 empty] | 12/17/2025 13:31:48.9330 | 3.5140233 | 800.09637 | 1264.3953 | -2.9197714 | 0.59425193
[37 empty] | 12/17/2025 13:31:49.4330 | 3.5140219 | 800.03552 | 1264.7953 | -2.9198031 | 0.59421867
[37 empty] | 12/17/2025 13:31:49.9330 | 3.5140166 | 800.17255 | 1265.1953 | -2.9197915 | 0.59422523
[37 empty] | 12/17/2025 13:31:50.4330 | 3.5140121 | 800.0202 | 1265.5953 | -2.9198568 | 0.59415525
[37 empty] | 12/17/2025 13:31:50.9330 | 3.5140436 | 800.08118 | 1265.9952 | -2.9199567 | 0.59408689
[37 empty] | 12/17/2025 13:31:51.4330 | 3.5141053 | 799.85266 | 1266.3953 | -2.9200151 | 0.59409016
[37 empty] | 12/17/2025 13:31:51.9330 | 3.5141449 | 800.06592 | 1266.7953 | -2.9200664 | 0.59407854
[37 empty] | 12/17/2025 13:31:52.4330 | 3.5142891 | 799.92889 | 1267.1952 | -2.9201849 | 0.59410435
[37 empty] | 12/17/2025 13:31:52.9330 | 3.5143714 | 800.11157 | 1267.5952 | -2.9201975 | 0.59417385
[37 empty] | 12/17/2025 13:31:53.4330 | 3.5144985 | 800.0202 | 1267.9952 | -2.9202831 | 0.59421539
[37 empty] | 12/17/2025 13:31:53.9330 | 3.5145774 | 800.06592 | 1268.3953 | -2.920305 | 0.59427226
[37 empty] | 12/17/2025 13:31:54.4330 | 3.5146232 | 800.03552 | 1268.7952 | -2.9202754 | 0.59434783
[37 empty] | 12/17/2025 13:31:54.9330 | 3.5146878 | 800.12683 | 1269.1952 | -2.9203279 | 0.59435993
[37 empty] | 12/17/2025 13:31:55.4330 | 3.5146656 | 799.83746 | 1269.5952 | -2.9203267 | 0.59433883
[37 empty] | 12/17/2025 13:31:55.9330 | 3.5146036 | 800.05066 | 1269.9952 | -2.9202731 | 0.59433049
[37 empty] | 12/17/2025 13:31:56.4330 | 3.5146358 | 799.76129 | 1270.3953 | -2.9202914 | 0.59434444
[37 empty] | 12/17/2025 13:31:56.9330 | 3.514735 | 800.15735 | 1270.7952 | -2.9203193 | 0.59441566
[37 empty] | 12/17/2025 13:31:57.4330 | 3.5147421 | 800.08118 | 1271.1952 | -2.9202461 | 0.59449601
[37 empty] | 12/17/2025 13:31:57.9330 | 3.5147874 | 800.12683 | 1271.5952 | -2.9202247 | 0.59456277
[37 empty] | 12/17/2025 13:31:58.4330 | 3.514811 | 799.92883 | 1271.9952 | -2.9201829 | 0.59462816
[37 empty] | 12/17/2025 13:31:58.9330 | 3.5148959 | 800.0202 | 1272.3953 | -2.9202299 | 0.59466594
[37 empty] | 12/17/2025 13:31:59.4330 | 3.5148392 | 799.97455 | 1272.7953 | -2.9201238 | 0.59471536
[37 empty] | 12/17/2025 13:31:59.9330 | 3.5149577 | 800.005 | 1273.1953 | -2.920182 | 0.59477562
[37 empty] | 12/17/2025 13:32:00.4330 | 3.514904 | 799.97449 | 1273.5953 | -2.9201117 | 0.59479243
[37 empty] | 12/17/2025 13:32:00.9330 | 3.5149307 | 800.03546 | 1273.9954 | -2.9201031 | 0.59482765
[37 empty] | 12/17/2025 13:32:01.4330 | 3.5148544 | 799.86786 | 1274.3953 | -2.9200215 | 0.5948329
[37 empty] | 12/17/2025 13:32:01.9330 | 3.5148861 | 799.94403 | 1274.7953 | -2.9200618 | 0.59482425
[37 empty] | 12/17/2025 13:32:02.4330 | 3.5148945 | 800.05072 | 1275.1953 | -2.9200768 | 0.59481776
[37 empty] | 12/17/2025 13:32:02.9330 | 3.5148678 | 800.17255 | 1275.5953 | -2.9200721 | 0.59479582
[37 empty] | 12/17/2025 13:32:03.4330 | 3.5147552 | 799.98975 | 1275.9954 | -2.9200466 | 0.59470874
[37 empty] | 12/17/2025 13:32:03.9330 | 3.5145869 | 799.94403 | 1276.3954 | -2.9199247 | 0.59466231
[37 empty] | 12/17/2025 13:32:04.4330 | 3.5147262 | 799.82214 | 1276.7954 | -2.9200487 | 0.59467757
[37 empty] | 12/17/2025 13:32:04.9330 | 3.5147524 | 800.03546 | 1277.1954 | -2.9200771 | 0.59467542
[37 empty] | 12/17/2025 13:32:05.4330 | 3.5147195 | 799.95929 | 1277.5955 | -2.9201164 | 0.59460306
[37 empty] | 12/17/2025 13:32:05.9330 | 3.5146708 | 800.11157 | 1277.9955 | -2.9201076 | 0.59456331
[37 empty] | 12/17/2025 13:32:06.4330 | 3.5147018 | 800.03552 | 1278.3954 | -2.9201939 | 0.59450781
[37 empty] | 12/17/2025 13:32:06.9330 | 3.5147231 | 799.94403 | 1278.7954 | -2.9202616 | 0.59446144
[37 empty] | 12/17/2025 13:32:07.4330 | 3.5146775 | 799.86786 | 1279.1954 | -2.9202156 | 0.5944618
[37 empty] | 12/17/2025 13:32:07.9330 | 3.5146866 | 800.06592 | 1279.5955 | -2.9202962 | 0.59439039
[37 empty] | 12/17/2025 13:32:08.4330 | 3.5147624 | 799.92883 | 1279.9954 | -2.9204488 | 0.5943135
[37 empty] | 12/17/2025 13:32:08.9330 | 3.514715 | 800.005 | 1280.3954 | -2.9204247 | 0.59429032
[37 empty] | 12/17/2025 13:32:09.4330 | 3.5148432 | 799.98975 | 1280.7954 | -2.9205921 | 0.59425116
[37 empty] | 12/17/2025 13:32:09.9330 | 3.5148726 | 800.11157 | 1281.1954 | -2.9206259 | 0.59424669
[37 empty] | 12/17/2025 13:32:10.4330 | 3.5149789 | 799.91364 | 1281.5953 | -2.9207313 | 0.59424752
[37 empty] | 12/17/2025 13:32:10.9330 | 3.5150056 | 800.05072 | 1281.9954 | -2.9207945 | 0.5942111
[37 empty] | 12/17/2025 13:32:11.4330 | 3.5151072 | 800.0202 | 1282.3954 | -2.9208851 | 0.59422213
[37 empty] | 12/17/2025 13:32:11.9330 | 3.5150597 | 799.91364 | 1282.7954 | -2.9208448 | 0.59421486
[37 empty] | 12/17/2025 13:32:12.4330 | 3.5151103 | 800.11157 | 1283.1954 | -2.920856 | 0.5942542
[37 empty] | 12/17/2025 13:32:12.9330 | 3.5152028 | 800.12689 | 1283.5955 | -2.9208839 | 0.59431893
[37 empty] | 12/17/2025 13:32:13.4330 | 3.5152376 | 800.03552 | 1283.9955 | -2.9208598 | 0.59437782
[37 empty] | 12/17/2025 13:32:13.9330 | 3.5152812 | 799.89832 | 1284.3955 | -2.9208188 | 0.59446234
[37 empty] | 12/17/2025 13:32:14.4330 | 3.5154262 | 800.02026 | 1284.7955 | -2.9208663 | 0.59456003
[37 empty] | 12/17/2025 13:32:14.9330 | 3.5154586 | 800.0202 | 1285.1954 | -2.9208186 | 0.59464008
[37 empty] | 12/17/2025 13:32:15.4330 | 3.5153911 | 799.88312 | 1285.5955 | -2.9207592 | 0.59463185
[37 empty] | 12/17/2025 13:32:15.9330 | 3.5153706 | 799.94403 | 1285.9956 | -2.9207101 | 0.59466058
[37 empty] | 12/17/2025 13:32:16.4330 | 3.5153582 | 800.03552 | 1286.3956 | -2.9206815 | 0.59467679
[37 empty] | 12/17/2025 13:32:16.9330 | 3.5153968 | 800.0202 | 1286.7957 | -2.9206667 | 0.59473008
[37 empty] | 12/17/2025 13:32:17.4330 | 3.5153904 | 799.97449 | 1287.1957 | -2.9205766 | 0.5948137
[37 empty] | 12/17/2025 13:32:17.9330 | 3.515492 | 800.05066 | 1287.5957 | -2.9205925 | 0.59489936
[37 empty] | 12/17/2025 13:32:18.4330 | 3.5154736 | 800.05072 | 1287.9957 | -2.920496 | 0.59497762
[37 empty] | 12/17/2025 13:32:18.9330 | 3.5155082 | 800.06592 | 1288.3958 | -2.9204931 | 0.59501505
[37 empty] | 12/17/2025 13:32:19.4330 | 3.515502 | 800.15735 | 1288.7958 | -2.9204769 | 0.59502512
[37 empty] | 12/17/2025 13:32:19.9330 | 3.515501 | 800.24872 | 1289.1958 | -2.9205003 | 0.59500086
[37 empty] | 12/17/2025 13:32:20.4330 | 3.5154736 | 800.0202 | 1289.5958 | -2.9204965 | 0.59497708
[37 empty] | 12/17/2025 13:32:20.9330 | 3.5154226 | 800.14209 | 1289.996 | -2.9204969 | 0.5949257
[37 empty] | 12/17/2025 13:32:21.4330 | 3.5154223 | 799.98975 | 1290.396 | -2.9205556 | 0.59486675
[37 empty] | 12/17/2025 13:32:21.9330 | 3.5153637 | 800.03546 | 1290.796 | -2.9205675 | 0.59479618
[37 empty] | 12/17/2025 13:32:22.4330 | 3.5153217 | 800.21826 | 1291.196 | -2.920552 | 0.59476972
[37 empty] | 12/17/2025 13:32:22.9330 | 3.5152936 | 800.18774 | 1291.5961 | -2.9205375 | 0.59475619
[37 empty] | 12/17/2025 13:32:23.4330 | 3.5152884 | 800.03552 | 1291.9962 | -2.9206092 | 0.59467918
[37 empty] | 12/17/2025 13:32:23.9330 | 3.5151701 | 800.06592 | 1292.3962 | -2.9205627 | 0.59460723
[37 empty] | 12/17/2025 13:32:24.4330 | 3.5151341 | 800.08118 | 1292.7963 | -2.9205761 | 0.59455806
[37 empty] | 12/17/2025 13:32:24.9330 | 3.5151346 | 800.20306 | 1293.1963 | -2.9206507 | 0.59448391
[37 empty] | 12/17/2025 13:32:25.4330 | 3.5150204 | 799.86792 | 1293.5963 | -2.9206035 | 0.59441674
[37 empty] | 12/17/2025 13:32:25.9330 | 3.514899 | 800.08112 | 1293.9963 | -2.9206314 | 0.59426767
[37 empty] | 12/17/2025 13:32:26.4330 | 3.5148578 | 799.91364 | 1294.3964 | -2.9207315 | 0.59412622
[37 empty] | 12/17/2025 13:32:26.9330 | 3.5148699 | 800.005 | 1294.7964 | -2.9208145 | 0.59405535
[37 empty] | 12/17/2025 13:32:27.4330 | 3.5148473 | 800.14203 | 1295.1964 | -2.920856 | 0.59399134
[37 empty] | 12/17/2025 13:32:27.9330 | 3.5148578 | 800.08118 | 1295.5964 | -2.9209099 | 0.59394783
[37 empty] | 12/17/2025 13:32:28.4330 | 3.5148466 | 800.11157 | 1295.9965 | -2.9209406 | 0.59390599
[37 empty] | 12/17/2025 13:32:28.9330 | 3.5148869 | 800.06592 | 1296.3966 | -2.9209878 | 0.59389895
[37 empty] | 12/17/2025 13:32:29.4330 | 3.5148456 | 800.21826 | 1296.7966 | -2.9209976 | 0.59384799
[37 empty] | 12/17/2025 13:32:29.9330 | 3.5148609 | 800.11157 | 1297.1967 | -2.9210746 | 0.59378624
[37 empty] | 12/17/2025 13:32:30.4330 | 3.5148129 | 799.92883 | 1297.5967 | -2.9210646 | 0.59374845
[37 empty] | 12/17/2025 13:32:30.9330 | 3.5147798 | 800.14209 | 1297.9967 | -2.9210479 | 0.59373182
[37 empty] | 12/17/2025 13:32:31.4330 | 3.5147846 | 800.0202 | 1298.3967 | -2.9210598 | 0.59372473
[37 empty] | 12/17/2025 13:32:31.9330 | 3.5147727 | 800.05066 | 1298.7968 | -2.9210567 | 0.59371591
[37 empty] | 12/17/2025 13:32:32.4330 | 3.5147266 | 800.14203 | 1299.1968 | -2.9210198 | 0.59370673
[37 empty] | 12/17/2025 13:32:32.9330 | 3.5147762 | 800.03546 | 1299.5968 | -2.9210618 | 0.59371436
[37 empty] | 12/17/2025 13:32:33.4330 | 3.5147541 | 800.12689 | 1299.9969 | -2.9210365 | 0.59371758
[37 empty] | 12/17/2025 13:32:33.9330 | 3.5146985 | 800.26392 | 1300.397 | -2.920995 | 0.59370357
[37 empty] | 12/17/2025 13:32:34.4330 | 3.5145941 | 800.09637 | 1300.797 | -2.9209404 | 0.59365368
[37 empty] | 12/17/2025 13:32:34.9330 | 3.5145421 | 800.15735 | 1301.197 | -2.9209478 | 0.59359431
[37 empty] | 12/17/2025 13:32:35.4330 | 3.5144317 | 800.12683 | 1301.597 | -2.9209149 | 0.59351683
[37 empty] | 12/17/2025 13:32:35.9330 | 3.5143139 | 800.203 | 1301.9971 | -2.9208376 | 0.5934763
[37 empty] | 12/17/2025 13:32:36.4330 | 3.5142226 | 800.005 | 1302.3972 | -2.9207695 | 0.59345329
[37 empty] | 12/17/2025 13:32:36.9330 | 3.5142536 | 800.09637 | 1302.7972 | -2.9208603 | 0.59339321
[37 empty] | 12/17/2025 13:32:37.4330 | 3.5140691 | 800.14209 | 1303.1973 | -2.9207478 | 0.59332138
[37 empty] | 12/17/2025 13:32:37.9330 | 3.5141191 | 800.08118 | 1303.5973 | -2.9208422 | 0.59327686
[37 empty] | 12/17/2025 13:32:38.4330 | 3.5141344 | 799.98975 | 1303.9973 | -2.9208589 | 0.59327543
[37 empty] | 12/17/2025 13:32:38.9330 | 3.5141439 | 799.97455 | 1304.3973 | -2.9208517 | 0.5932923
[37 empty] | 12/17/2025 13:32:39.4330 | 3.5142798 | 800.05072 | 1304.7974 | -2.9209392 | 0.59334052
[37 empty] | 12/17/2025 13:32:39.9330 | 3.5142429 | 800.14203 | 1305.1974 | -2.9208884 | 0.59335452
[37 empty] | 12/17/2025 13:32:40.4330 | 3.5143712 | 799.95929 | 1305.5974 | -2.9209788 | 0.59339231
[37 empty] | 12/17/2025 13:32:40.9330 | 3.5143824 | 799.98975 | 1305.9974 | -2.9209626 | 0.59341991
[37 empty] | 12/17/2025 13:32:41.4330 | 3.5143461 | 800.005 | 1306.3975 | -2.9209208 | 0.59342521
[37 empty] | 12/17/2025 13:32:41.9330 | 3.5142317 | 800.30957 | 1306.7976 | -2.9208193 | 0.59341228
[37 empty] | 12/17/2025 13:32:42.4330 | 3.5142288 | 800.14209 | 1307.1976 | -2.9208281 | 0.59340072
[37 empty] | 12/17/2025 13:32:42.9330 | 3.5142207 | 800.18774 | 1307.5977 | -2.9208786 | 0.59334213
[37 empty] | 12/17/2025 13:32:43.4330 | 3.5140519 | 800.15735 | 1307.9977 | -2.9208512 | 0.59320056
[37 empty] | 12/17/2025 13:32:43.9330 | 3.5139618 | 800.09637 | 1308.3977 | -2.9208868 | 0.59307504
[37 empty] | 12/17/2025 13:32:44.4330 | 3.5136988 | 800.17255 | 1308.7977 | -2.9207795 | 0.59291941
[37 empty] | 12/17/2025 13:32:44.9330 | 3.5135837 | 800.18774 | 1309.1978 | -2.9207976 | 0.59278601
[37 empty] | 12/17/2025 13:32:45.4330 | 3.5134759 | 800.09637 | 1309.5978 | -2.9208021 | 0.59267372
[37 empty] | 12/17/2025 13:32:45.9330 | 3.5133934 | 800.03546 | 1309.9978 | -2.9208677 | 0.59252578
[37 empty] | 12/17/2025 13:32:46.4330 | 3.5134139 | 800.203 | 1310.3979 | -2.9209695 | 0.5924443
[37 empty] | 12/17/2025 13:32:46.9330 | 3.513413 | 800.0202 | 1310.798 | -2.9210708 | 0.59234208
[37 empty] | 12/17/2025 13:32:47.4330 | 3.5134068 | 800.0202 | 1311.198 | -2.9211361 | 0.59227055
[37 empty] | 12/17/2025 13:32:47.9330 | 3.5133338 | 800.23346 | 1311.598 | -2.9211168 | 0.59221703
[37 empty] | 12/17/2025 13:32:48.4330 | 3.5132394 | 800.03552 | 1311.9982 | -2.9210672 | 0.59217227
[37 empty] | 12/17/2025 13:32:48.9330 | 3.5132327 | 799.92889 | 1312.3982 | -2.9211383 | 0.59209448
[37 empty] | 12/17/2025 13:32:49.4330 | 3.5131772 | 800.12689 | 1312.7982 | -2.9211464 | 0.5920307
[37 empty] | 12/17/2025 13:32:49.9330 | 3.5131645 | 800.17255 | 1313.1984 | -2.9212055 | 0.59195894
[37 empty] | 12/17/2025 13:32:50.4330 | 3.5130949 | 800.15735 | 1313.5984 | -2.9212229 | 0.59187198
[37 empty] | 12/17/2025 13:32:50.9330 | 3.5130463 | 800.2334 | 1313.9984 | -2.9212646 | 0.59178162
[37 empty] | 12/17/2025 13:32:51.4330 | 3.5129838 | 800.03552 | 1314.3984 | -2.9212446 | 0.5917393
[37 empty] | 12/17/2025 13:32:51.9330 | 3.513015 | 800.14209 | 1314.7985 | -2.9212682 | 0.59174681
[37 empty] | 12/17/2025 13:32:52.4330 | 3.5129969 | 800.09637 | 1315.1986 | -2.9212539 | 0.59174293
[37 empty] | 12/17/2025 13:32:52.9330 | 3.5129676 | 799.95929 | 1315.5986 | -2.9212019 | 0.59176576
[37 empty] | 12/17/2025 13:32:53.4330 | 3.5129852 | 800.06592 | 1315.9987 | -2.9211905 | 0.59179461
[37 empty] | 12/17/2025 13:32:53.9330 | 3.5129056 | 800.03546 | 1316.3987 | -2.9210718 | 0.59183395
[37 empty] | 12/17/2025 13:32:54.4330 | 3.5128117 | 799.88318 | 1316.7987 | -2.9209504 | 0.59186119
[37 empty] | 12/17/2025 13:32:54.9330 | 3.5127885 | 800.03546 | 1317.1987 | -2.9209197 | 0.59186888
[37 empty] | 12/17/2025 13:32:55.4330 | 3.5128062 | 799.94403 | 1317.5988 | -2.9209285 | 0.5918777
[37 empty] | 12/17/2025 13:32:55.9330 | 3.5127819 | 799.91364 | 1317.9988 | -2.9208896 | 0.5918923
[37 empty] | 12/17/2025 13:32:56.4330 | 3.5127618 | 800.05072 | 1318.3988 | -2.9208629 | 0.59189892
[37 empty] | 12/17/2025 13:32:56.9330 | 3.5127008 | 799.95935 | 1318.7988 | -2.9208171 | 0.5918836
[37 empty] | 12/17/2025 13:32:57.4330 | 3.5126741 | 800.0202 | 1319.1989 | -2.92083 | 0.59184408
[37 empty] | 12/17/2025 13:32:57.9330 | 3.5126512 | 800.24872 | 1319.5989 | -2.9208264 | 0.59182483
[37 empty] | 12/17/2025 13:32:58.4330 | 3.5126424 | 800.03552 | 1319.9989 | -2.9208302 | 0.59181225
[37 empty] | 12/17/2025 13:32:58.9330 | 3.5125675 | 800.05072 | 1320.3989 | -2.9207721 | 0.5917955
[37 empty] | 12/17/2025 13:32:59.4330 | 3.5124803 | 799.95929 | 1320.799 | -2.9207351 | 0.5917452
[37 empty] | 12/17/2025 13:32:59.9330 | 3.5125177 | 799.95929 | 1321.199 | -2.9207625 | 0.59175509
[37 empty] | 12/17/2025 13:33:00.4330 | 3.5124729 | 799.95929 | 1321.599 | -2.920737 | 0.5917359
[37 empty] | 12/17/2025 13:33:00.9330 | 3.5123434 | 800.03552 | 1321.999 | -2.9206069 | 0.5917365
[37 empty] | 12/17/2025 13:33:01.4330 | 3.5123112 | 799.91364 | 1322.399 | -2.9205642 | 0.59174705
[37 empty] | 12/17/2025 13:33:01.9330 | 3.5123317 | 799.97455 | 1322.7991 | -2.9206085 | 0.59172314
[37 empty] | 12/17/2025 13:33:02.4330 | 3.5123734 | 799.94403 | 1323.1991 | -2.9206727 | 0.59170067
[37 empty] | 12/17/2025 13:33:02.9330 | 3.5123565 | 799.92883 | 1323.5991 | -2.9207127 | 0.59164387
[37 empty] | 12/17/2025 13:33:03.4330 | 3.5123112 | 799.82214 | 1323.9991 | -2.9207242 | 0.59158713
[37 empty] | 12/17/2025 13:33:03.9330 | 3.5123158 | 799.92883 | 1324.399 | -2.9207449 | 0.59157097
[37 empty] | 12/17/2025 13:33:04.4330 | 3.5122244 | 800.05072 | 1324.7991 | -2.9206746 | 0.59154993
[37 empty] | 12/17/2025 13:33:04.9330 | 3.5121815 | 800.11157 | 1325.1991 | -2.9207587 | 0.59142286
[37 empty] | 12/17/2025 13:33:05.4330 | 3.5122788 | 799.80701 | 1325.5991 | -2.9208608 | 0.59141803
[37 empty] | 12/17/2025 13:33:05.9330 | 3.5124168 | 799.79175 | 1325.9991 | -2.9209597 | 0.59145701
[37 empty] | 12/17/2025 13:33:06.4330 | 3.5124612 | 800.0202 | 1326.3992 | -2.9209628 | 0.59149837
[37 empty] | 12/17/2025 13:33:06.9330 | 3.5124383 | 800.005 | 1326.7992 | -2.9209039 | 0.5915345
[37 empty] | 12/17/2025 13:33:07.4330 | 3.5124481 | 799.95935 | 1327.1991 | -2.9209037 | 0.59154433
[37 empty] | 12/17/2025 13:33:07.9330 | 3.5124369 | 800.11157 | 1327.5991 | -2.9208796 | 0.5915572
[37 empty] | 12/17/2025 13:33:08.4330 | 3.5124974 | 800.05066 | 1327.9991 | -2.9209309 | 0.59156656
[37 empty] | 12/17/2025 13:33:08.9330 | 3.5125613 | 799.91364 | 1328.3992 | -2.920922 | 0.59163934
[37 empty] | 12/17/2025 13:33:09.4330 | 3.5127091 | 799.89838 | 1328.7991 | -2.9209895 | 0.59171957
[37 empty] | 12/17/2025 13:33:09.9330 | 3.5128083 | 800.0202 | 1329.1991 | -2.9210165 | 0.59179199
[37 empty] | 12/17/2025 13:33:10.4330 | 3.512908 | 800.05066 | 1329.5991 | -2.9210796 | 0.59182835
[37 empty] | 12/17/2025 13:33:10.9330 | 3.5129724 | 800.05072 | 1329.9991 | -2.9211011 | 0.59187138
[37 empty] | 12/17/2025 13:33:11.4330 | 3.5129857 | 799.94403 | 1330.3992 | -2.9210827 | 0.59190291
[37 empty] | 12/17/2025 13:33:11.9330 | 3.5129223 | 800.08118 | 1330.7991 | -2.9209759 | 0.59194624
[37 empty] | 12/17/2025 13:33:12.4330 | 3.5129123 | 799.98975 | 1331.1991 | -2.9209223 | 0.59199011
[37 empty] | 12/17/2025 13:33:12.9330 | 3.51298 | 799.94403 | 1331.5991 | -2.9209518 | 0.5920282
[37 empty] | 12/17/2025 13:33:13.4330 | 3.5128264 | 799.92883 | 1331.9991 | -2.9207654 | 0.59206104
[37 empty] | 12/17/2025 13:33:13.9330 | 3.5129158 | 800.203 | 1332.399 | -2.9208581 | 0.59205776
[37 empty] | 12/17/2025 13:33:14.4330 | 3.5129037 | 800.0202 | 1332.7991 | -2.9208214 | 0.5920822
[37 empty] | 12/17/2025 13:33:14.9330 | 3.5128605 | 800.005 | 1333.1991 | -2.920763 | 0.59209746
[37 empty] | 12/17/2025 13:33:15.4330 | 3.5128348 | 800.06592 | 1333.5991 | -2.9207342 | 0.59210056
[37 empty] | 12/17/2025 13:33:15.9330 | 3.5128226 | 800.05066 | 1333.9991 | -2.9206729 | 0.59214979
[37 empty] | 12/17/2025 13:33:16.4330 | 3.5128505 | 800.06592 | 1334.3992 | -2.9206152 | 0.59223539
[37 empty] | 12/17/2025 13:33:16.9330 | 3.5129061 | 800.06592 | 1334.7993 | -2.9206405 | 0.59226567
[37 empty] | 12/17/2025 13:33:17.4330 | 3.512851 | 800.35529 | 1335.1993 | -2.9205859 | 0.59226507
[37 empty] | 12/17/2025 13:33:17.9330 | 3.5128458 | 800.12683 | 1335.5994 | -2.9205678 | 0.592278
[37 empty] | 12/17/2025 13:33:18.4330 | 3.5128672 | 800.0202 | 1335.9994 | -2.920558 | 0.59230924
[37 empty] | 12/17/2025 13:33:18.9330 | 3.5127599 | 800.11157 | 1336.3994 | -2.9204621 | 0.59229785
[37 empty] | 12/17/2025 13:33:19.4330 | 3.5127797 | 800.05072 | 1336.7994 | -2.9204543 | 0.59232557
[37 empty] | 12/17/2025 13:33:19.9330 | 3.5129337 | 800.005 | 1337.1995 | -2.9206116 | 0.59232205
[37 empty] | 12/17/2025 13:33:20.4330 | 3.5129182 | 800.05066 | 1337.5995 | -2.9205785 | 0.59233969
[37 empty] | 12/17/2025 13:33:20.9330 | 3.5129347 | 799.97449 | 1337.9995 | -2.9205892 | 0.59234542
[37 empty] | 12/17/2025 13:33:21.4330 | 3.5129027 | 799.94403 | 1338.3995 | -2.9206023 | 0.59230036
[37 empty] | 12/17/2025 13:33:21.9330 | 3.5128405 | 799.88318 | 1338.7996 | -2.9205759 | 0.59226465
[37 empty] | 12/17/2025 13:33:22.4330 | 3.5129089 | 799.94403 | 1339.1996 | -2.9206569 | 0.59225196
[37 empty] | 12/17/2025 13:33:22.9330 | 3.5129166 | 800.08112 | 1339.5996 | -2.9206653 | 0.5922513
[37 empty] | 12/17/2025 13:33:23.4330 | 3.5129948 | 800.0202 | 1339.9996 | -2.9207237 | 0.59227121
[37 empty] | 12/17/2025 13:33:23.9330 | 3.5130122 | 800.20306 | 1340.3997 | -2.9207659 | 0.59224629
[37 empty] | 12/17/2025 13:33:24.4330 | 3.5129635 | 800.18781 | 1340.7997 | -2.920732 | 0.59223151
[37 empty] | 12/17/2025 13:33:24.9330 | 3.5129726 | 800.0202 | 1341.1997 | -2.9207139 | 0.59225863
[37 empty] | 12/17/2025 13:33:25.4330 | 3.5130925 | 799.98975 | 1341.5996 | -2.9207771 | 0.5923155
[37 empty] | 12/17/2025 13:33:25.9330 | 3.5131836 | 800.18774 | 1341.9998 | -2.9208107 | 0.59237289
[37 empty] | 12/17/2025 13:33:26.4330 | 3.5132327 | 799.98975 | 1342.3998 | -2.9208288 | 0.59240377
[37 empty] | 12/17/2025 13:33:26.9330 | 3.5132608 | 800.06592 | 1342.7998 | -2.9208357 | 0.59242505
[37 empty] | 12/17/2025 13:33:27.4330 | 3.5133162 | 800.08118 | 1343.1998 | -2.920856 | 0.59246004
[37 empty] | 12/17/2025 13:33:27.9330 | 3.5133641 | 800.24872 | 1343.5999 | -2.9208541 | 0.59250993
[37 empty] | 12/17/2025 13:33:28.4330 | 3.513371 | 799.98975 | 1343.9999 | -2.9208517 | 0.59251922
[37 empty] | 12/17/2025 13:33:28.9330 | 3.5133078 | 800.005 | 1344.3999 | -2.9207582 | 0.59254956
[37 empty] | 12/17/2025 13:33:29.4330 | 3.5132401 | 799.97449 | 1344.7999 | -2.9206955 | 0.59254462
[37 empty] | 12/17/2025 13:33:29.9330 | 3.5132632 | 800.21826 | 1345.2 | -2.9206929 | 0.59257025
[37 empty] | 12/17/2025 13:33:30.4330 | 3.5132904 | 800.0202 | 1345.6 | -2.9206574 | 0.59263289
[37 empty] | 12/17/2025 13:33:30.9330 | 3.5133736 | 800.005 | 1346 | -2.9206917 | 0.59268183
[37 empty] | 12/17/2025 13:33:31.4330 | 3.5132937 | 800.03552 | 1346.4 | -2.9205675 | 0.59272623
[37 empty] | 12/17/2025 13:33:31.9330 | 3.5132835 | 800.17255 | 1346.8 | -2.9205539 | 0.59272951
[37 empty] | 12/17/2025 13:33:32.4330 | 3.513356 | 800.08118 | 1347.2 | -2.9206243 | 0.59273165
[37 empty] | 12/17/2025 13:33:32.9330 | 3.5134199 | 799.97455 | 1347.6 | -2.9206412 | 0.59277868
[37 empty] | 12/17/2025 13:33:33.4330 | 3.5133929 | 800.14209 | 1348 | -2.9206491 | 0.59274399
[37 empty] | 12/17/2025 13:33:33.9330 | 3.5132799 | 800.03552 | 1348.4 | -2.9205625 | 0.59271753
[37 empty] | 12/17/2025 13:33:34.4330 | 3.5132082 | 800.005 | 1348.8 | -2.9205372 | 0.59267098
[37 empty] | 12/17/2025 13:33:34.9330 | 3.5131569 | 799.88312 | 1349.2001 | -2.9205174 | 0.59263939
[37 empty] | 12/17/2025 13:33:35.4330 | 3.5131817 | 800.08118 | 1349.6001 | -2.9205461 | 0.59263563
[37 empty] | 12/17/2025 13:33:35.9330 | 3.5131774 | 799.91364 | 1350.0001 | -2.9205344 | 0.5926429
[37 empty] | 12/17/2025 13:33:36.4330 | 3.5131114 | 800.12683 | 1350.4001 | -2.9204218 | 0.59268945
[37 empty] | 12/17/2025 13:33:36.9330 | 3.5131602 | 800.08118 | 1350.8002 | -2.9205713 | 0.5925889
[37 empty] | 12/17/2025 13:33:37.4330 | 3.5132952 | 800.005 | 1351.2002 | -2.9207394 | 0.59255582
[37 empty] | 12/17/2025 13:33:37.9330 | 3.5132318 | 800.24878 | 1351.6002 | -2.9207642 | 0.59246767
[37 empty] | 12/17/2025 13:33:38.4330 | 3.5131979 | 800.08118 | 1352.0002 | -2.9207814 | 0.59241664
[37 empty] | 12/17/2025 13:33:38.9330 | 3.5132728 | 800.06592 | 1352.4003 | -2.9208624 | 0.59241033
[37 empty] | 12/17/2025 13:33:39.4330 | 3.5131636 | 800.11157 | 1352.8003 | -2.920841 | 0.59232271
[37 empty] | 12/17/2025 13:33:39.9330 | 3.5131674 | 800.23346 | 1353.2003 | -2.9208767 | 0.59229052
[37 empty] | 12/17/2025 13:33:40.4330 | 3.5131238 | 799.95929 | 1353.6003 | -2.9208562 | 0.59226757
[37 empty] | 12/17/2025 13:33:40.9330 | 3.5130942 | 800.08118 | 1354.0004 | -2.9208193 | 0.59227484
[37 empty] | 12/17/2025 13:33:41.4330 | 3.5131106 | 799.77649 | 1354.4004 | -2.9207997 | 0.59231097
[37 empty] | 12/17/2025 13:33:41.9330 | 3.5131364 | 800.08112 | 1354.8004 | -2.9207971 | 0.59233922
[37 empty] | 12/17/2025 13:33:42.4330 | 3.5131788 | 800.0202 | 1355.2004 | -2.9208195 | 0.5923593
[37 empty] | 12/17/2025 13:33:42.9330 | 3.5132446 | 799.92883 | 1355.6003 | -2.9208572 | 0.59238738
[37 empty] | 12/17/2025 13:33:43.4330 | 3.5133257 | 800.0202 | 1356.0004 | -2.9208891 | 0.59243667
[37 empty] | 12/17/2025 13:33:43.9330 | 3.5132687 | 800.18781 | 1356.4004 | -2.9207571 | 0.59251171
[37 empty] | 12/17/2025 13:33:44.4330 | 3.5132928 | 799.98975 | 1356.8004 | -2.9206998 | 0.5925929
[37 empty] | 12/17/2025 13:33:44.9330 | 3.51334 | 800.15735 | 1357.2004 | -2.9206622 | 0.59267771
[37 empty] | 12/17/2025 13:33:45.4330 | 3.5133471 | 799.94403 | 1357.6005 | -2.9205816 | 0.59276563
[37 empty] | 12/17/2025 13:33:45.9330 | 3.5134618 | 800.18774 | 1358.0005 | -2.9206362 | 0.59282559
[37 empty] | 12/17/2025 13:33:46.4330 | 3.5135369 | 799.95935 | 1358.4005 | -2.9206121 | 0.59292495
[37 empty] | 12/17/2025 13:33:46.9330 | 3.5135899 | 799.97449 | 1358.8004 | -2.9205611 | 0.59302866
[37 empty] | 12/17/2025 13:33:47.4330 | 3.5136232 | 800.14209 | 1359.2004 | -2.9204931 | 0.59313011
[37 empty] | 12/17/2025 13:33:47.9330 | 3.5137148 | 799.86786 | 1359.6005 | -2.9205019 | 0.59321272
[37 empty] | 12/17/2025 13:33:48.4330 | 3.5136206 | 799.92883 | 1360.0005 | -2.9203804 | 0.59324026
[37 empty] | 12/17/2025 13:33:48.9330 | 3.5137072 | 799.89832 | 1360.4004 | -2.9204335 | 0.59327358
[37 empty] | 12/17/2025 13:33:49.4330 | 3.5137746 | 800.03546 | 1360.8004 | -2.9204876 | 0.59328699
[37 empty] | 12/17/2025 13:33:49.9330 | 3.5138679 | 800.0202 | 1361.2004 | -2.9205918 | 0.59327614
[37 empty] | 12/17/2025 13:33:50.4330 | 3.5137115 | 800.005 | 1361.6005 | -2.9204822 | 0.59322941
[37 empty] | 12/17/2025 13:33:50.9330 | 3.5137167 | 800.21826 | 1362.0005 | -2.9205537 | 0.59316301
[37 empty] | 12/17/2025 13:33:51.4330 | 3.5136542 | 799.92883 | 1362.4005 | -2.9205585 | 0.5930959
[37 empty] | 12/17/2025 13:33:51.9330 | 3.5136008 | 799.95935 | 1362.8005 | -2.9205198 | 0.593081
[37 empty] | 12/17/2025 13:33:52.4330 | 3.5136282 | 799.92883 | 1363.2004 | -2.9205706 | 0.59305757
[37 empty] | 12/17/2025 13:33:52.9330 | 3.5137453 | 799.95935 | 1363.6005 | -2.9206924 | 0.59305286
[37 empty] | 12/17/2025 13:33:53.4330 | 3.5136232 | 800.05066 | 1364.0005 | -2.9205441 | 0.59307903
[37 empty] | 12/17/2025 13:33:53.9330 | 3.5137031 | 800.0202 | 1364.4005 | -2.9206107 | 0.5930925
[37 empty] | 12/17/2025 13:33:54.4330 | 3.5136685 | 800.06592 | 1364.8005 | -2.9206021 | 0.59306633
[37 empty] | 12/17/2025 13:33:54.9330 | 3.5136485 | 799.94403 | 1365.2004 | -2.9206226 | 0.59302586
[37 empty] | 12/17/2025 13:33:55.4330 | 3.5135937 | 799.92883 | 1365.6005 | -2.9205699 | 0.5930239
[37 empty] | 12/17/2025 13:33:55.9330 | 3.5137057 | 799.98975 | 1366.0005 | -2.9207778 | 0.59292787
[37 empty] | 12/17/2025 13:33:56.4330 | 3.5137591 | 800.09637 | 1366.4004 | -2.9208732 | 0.59288585
[37 empty] | 12/17/2025 13:33:56.9330 | 3.5137987 | 800.11157 | 1366.8004 | -2.9210021 | 0.59279656
[37 empty] | 12/17/2025 13:33:57.4330 | 3.5137839 | 799.94409 | 1367.2004 | -2.9210231 | 0.59276092
[37 empty] | 12/17/2025 13:33:57.9330 | 3.5137615 | 800.06592 | 1367.6005 | -2.9210584 | 0.59270298
[37 empty] | 12/17/2025 13:33:58.4330 | 3.5137758 | 799.88312 | 1368.0004 | -2.9211061 | 0.59266984
[37 empty] | 12/17/2025 13:33:58.9330 | 3.5137148 | 799.94403 | 1368.4004 | -2.9210548 | 0.59265983
[37 empty] | 12/17/2025 13:33:59.4330 | 3.5135982 | 800.005 | 1368.8004 | -2.9209683 | 0.59262991
[37 empty] | 12/17/2025 13:33:59.9330 | 3.5136397 | 799.89838 | 1369.2003 | -2.9210548 | 0.59258479
[37 empty] | 12/17/2025 13:34:00.4330 | 3.5136507 | 799.85266 | 1369.6003 | -2.9210918 | 0.59255892
[37 empty] | 12/17/2025 13:34:00.9330 | 3.5137396 | 799.91364 | 1370.0002 | -2.9211929 | 0.59254682
[37 empty] | 12/17/2025 13:34:01.4330 | 3.5136323 | 800.05072 | 1370.4003 | -2.9211011 | 0.59253114
[37 empty] | 12/17/2025 13:34:01.9330 | 3.5135353 | 800.05072 | 1370.8003 | -2.9210501 | 0.59248519
[37 empty] | 12/17/2025 13:34:02.4330 | 3.5135517 | 799.92883 | 1371.2003 | -2.9210439 | 0.5925079
[37 empty] | 12/17/2025 13:34:02.9330 | 3.5135107 | 800.02026 | 1371.6002 | -2.9210052 | 0.5925054
[37 empty] | 12/17/2025 13:34:03.4330 | 3.5135729 | 799.83746 | 1372.0002 | -2.9210429 | 0.59252995
[37 empty] | 12/17/2025 13:34:03.9330 | 3.5136373 | 799.98975 | 1372.4003 | -2.9210622 | 0.59257513
[37 empty] | 12/17/2025 13:34:04.4330 | 3.5136786 | 799.85272 | 1372.8002 | -2.9211032 | 0.59257537
[37 empty] | 12/17/2025 13:34:04.9330 | 3.5135913 | 800.06592 | 1373.2002 | -2.9210117 | 0.5925796
[37 empty] | 12/17/2025 13:34:05.4330 | 3.5134592 | 800.03546 | 1373.6002 | -2.9209046 | 0.59255451
[37 empty] | 12/17/2025 13:34:05.9330 | 3.5133872 | 799.97449 | 1374.0001 | -2.9208534 | 0.59253377
[37 empty] | 12/17/2025 13:34:06.4330 | 3.5133045 | 800.0202 | 1374.4001 | -2.9208095 | 0.59249496
[37 empty] | 12/17/2025 13:34:06.9330 | 3.5131266 | 800.02026 | 1374.8002 | -2.9206903 | 0.59243625
[37 empty] | 12/17/2025 13:34:07.4330 | 3.5129571 | 799.89838 | 1375.2001 | -2.9205971 | 0.59236014
[37 empty] | 12/17/2025 13:34:07.9330 | 3.512804 | 799.94403 | 1375.6001 | -2.920506 | 0.59229791
[37 empty] | 12/17/2025 13:34:08.4330 | 3.5127671 | 799.94403 | 1376.0001 | -2.9205301 | 0.59223694
[37 empty] | 12/17/2025 13:34:08.9330 | 3.5127721 | 800.005 | 1376.4 | -2.9205747 | 0.59219742
[37 empty] | 12/17/2025 13:34:09.4330 | 3.5127258 | 799.94403 | 1376.8 | -2.9205866 | 0.59213918
[37 empty] | 12/17/2025 13:34:09.9330 | 3.5126138 | 800.06592 | 1377.2001 | -2.9205568 | 0.59205699
[37 empty] | 12/17/2025 13:34:10.4330 | 3.5125389 | 800.17255 | 1377.6001 | -2.9205465 | 0.59199232
[37 empty] | 12/17/2025 13:34:10.9330 | 3.5124419 | 800.05072 | 1378 | -2.9204953 | 0.5919466
[37 empty] | 12/17/2025 13:34:11.4330 | 3.5123737 | 800.0202 | 1378.4 | -2.9204967 | 0.59187704
[37 empty] | 12/17/2025 13:34:11.9330 | 3.5122981 | 799.92889 | 1378.8 | -2.9205093 | 0.59178877
[37 empty] | 12/17/2025 13:34:12.4330 | 3.5122478 | 799.98975 | 1379.2001 | -2.9205396 | 0.59170812
[37 empty] | 12/17/2025 13:34:12.9330 | 3.5121095 | 800.15729 | 1379.6001 | -2.9205 | 0.59160942
[37 empty] | 12/17/2025 13:34:13.4330 | 3.5120082 | 799.88318 | 1380.0001 | -2.9205234 | 0.5914849
[37 empty] | 12/17/2025 13:34:13.9330 | 3.5118771 | 800.03546 | 1380.4 | -2.9204652 | 0.59141177
[37 empty] | 12/17/2025 13:34:14.4330 | 3.5116923 | 800.08118 | 1380.8 | -2.9203529 | 0.59133935
[37 empty] | 12/17/2025 13:34:14.9330 | 3.5117304 | 799.97449 | 1381.2001 | -2.9204185 | 0.59131199
[37 empty] | 12/17/2025 13:34:15.4330 | 3.5116305 | 800.11163 | 1381.6001 | -2.9204059 | 0.59122479
[37 empty] | 12/17/2025 13:34:15.9330 | 3.5115886 | 800.05066 | 1382.0001 | -2.9204707 | 0.59111798
[37 empty] | 12/17/2025 13:34:16.4330 | 3.5115004 | 799.92889 | 1382.4 | -2.9204509 | 0.59104943
[37 empty] | 12/17/2025 13:34:16.9330 | 3.5116715 | 800.03546 | 1382.8 | -2.920661 | 0.59101051
[37 empty] | 12/17/2025 13:34:17.4330 | 3.511687 | 800.005 | 1383.2001 | -2.9207313 | 0.59095573
[37 empty] | 12/17/2025 13:34:17.9330 | 3.5116048 | 799.98975 | 1383.6001 | -2.9206936 | 0.59091109
[37 empty] | 12/17/2025 13:34:18.4330 | 3.5116749 | 799.94403 | 1384.0001 | -2.9207966 | 0.59087837
[37 empty] | 12/17/2025 13:34:18.9330 | 3.5116408 | 799.91364 | 1384.4 | -2.9208138 | 0.59082693
[37 empty] | 12/17/2025 13:34:19.4330 | 3.5115926 | 800.08118 | 1384.8 | -2.9208021 | 0.59079045
[37 empty] | 12/17/2025 13:34:19.9330 | 3.5116084 | 800.08118 | 1385.2001 | -2.9208636 | 0.59074479
[37 empty] | 12/17/2025 13:34:20.4330 | 3.5115871 | 800.12683 | 1385.6001 | -2.9208431 | 0.59074414
[37 empty] | 12/17/2025 13:34:20.9330 | 3.5115762 | 800.06592 | 1386.0001 | -2.9208353 | 0.5907408
[37 empty] | 12/17/2025 13:34:21.4330 | 3.5114822 | 800.005 | 1386.4 | -2.9207423 | 0.59074008
[37 empty] | 12/17/2025 13:34:21.9330 | 3.5115638 | 800.12689 | 1386.8 | -2.9208202 | 0.59074342
[37 empty] | 12/17/2025 13:34:22.4330 | 3.5117071 | 800.17255 | 1387.2001 | -2.9209383 | 0.59076887
[37 empty] | 12/17/2025 13:34:22.9330 | 3.5117357 | 799.76129 | 1387.6 | -2.9209464 | 0.59078926
[37 empty] | 12/17/2025 13:34:23.4330 | 3.5118449 | 799.95935 | 1388 | -2.9210532 | 0.59079176
[37 empty] | 12/17/2025 13:34:23.9330 | 3.5117564 | 799.91364 | 1388.4 | -2.9209449 | 0.59081137
[37 empty] | 12/17/2025 13:34:24.4330 | 3.5116961 | 800.12683 | 1388.8 | -2.9208851 | 0.59081101
[37 empty] | 12/17/2025 13:34:24.9330 | 3.5118752 | 800.005 | 1389.2001 | -2.9210536 | 0.59082156
[37 empty] | 12/17/2025 13:34:25.4330 | 3.5118055 | 800.005 | 1389.6001 | -2.9209981 | 0.59080732
[37 empty] | 12/17/2025 13:34:25.9330 | 3.5116081 | 800.06592 | 1390.0001 | -2.9208081 | 0.59079993
[37 empty] | 12/17/2025 13:34:26.4330 | 3.5116854 | 800.06592 | 1390.4 | -2.9208906 | 0.59079474
[37 empty] | 12/17/2025 13:34:26.9330 | 3.511806 | 799.89838 | 1390.8 | -2.9209661 | 0.59083986
[37 empty] | 12/17/2025 13:34:27.4330 | 3.5118327 | 800.11163 | 1391.2001 | -2.9210041 | 0.59082866
[37 empty] | 12/17/2025 13:34:27.9330 | 3.5116982 | 799.94403 | 1391.6001 | -2.9209247 | 0.59077364
[37 empty] | 12/17/2025 13:34:28.4330 | 3.5115862 | 800.11157 | 1392.0001 | -2.9208448 | 0.59074134
[37 empty] | 12/17/2025 13:34:28.9330 | 3.5114517 | 799.98975 | 1392.4001 | -2.9207122 | 0.59073943
[37 empty] | 12/17/2025 13:34:29.4330 | 3.511528 | 800.005 | 1392.8002 | -2.9207544 | 0.59077346
[37 empty] | 12/17/2025 13:34:29.9330 | 3.5115302 | 800.09637 | 1393.2002 | -2.9207132 | 0.59081692
[37 empty] | 12/17/2025 13:34:30.4330 | 3.5114431 | 800.03546 | 1393.6002 | -2.9206169 | 0.59082615
[37 empty] | 12/17/2025 13:34:30.9330 | 3.5113213 | 800.11157 | 1394.0002 | -2.9205039 | 0.59081751
[37 empty] | 12/17/2025 13:34:31.4330 | 3.5114512 | 800.005 | 1394.4003 | -2.9206622 | 0.5907892
[37 empty] | 12/17/2025 13:34:31.9330 | 3.5115118 | 799.95929 | 1394.8003 | -2.920737 | 0.59077483
[37 empty] | 12/17/2025 13:34:32.4330 | 3.5114017 | 799.97449 | 1395.2003 | -2.9206166 | 0.59078497
[37 empty] | 12/17/2025 13:34:32.9330 | 3.5113525 | 799.98975 | 1395.6002 | -2.9205499 | 0.59080255
[37 empty] | 12/17/2025 13:34:33.4330 | 3.5112784 | 799.97455 | 1396.0002 | -2.9204531 | 0.59082526
[37 empty] | 12/17/2025 13:34:33.9330 | 3.5114975 | 800.11157 | 1396.4003 | -2.9206481 | 0.59084934
[37 empty] | 12/17/2025 13:34:34.4330 | 3.5114772 | 800.05072 | 1396.8003 | -2.9205992 | 0.59087801
[37 empty] | 12/17/2025 13:34:34.9330 | 3.5113778 | 799.89838 | 1397.2003 | -2.9204988 | 0.59087902
[37 empty] | 12/17/2025 13:34:35.4330 | 3.5114193 | 800.02026 | 1397.6003 | -2.9205229 | 0.59089643
[37 empty] | 12/17/2025 13:34:35.9330 | 3.5115623 | 799.89838 | 1398.0002 | -2.9206147 | 0.59094751
[37 empty] | 12/17/2025 13:34:36.4330 | 3.5116198 | 800.005 | 1398.4003 | -2.9206464 | 0.59097332
[37 empty] | 12/17/2025 13:34:36.9330 | 3.5116673 | 800.05066 | 1398.8003 | -2.9206924 | 0.59097469
[37 empty] | 12/17/2025 13:34:37.4330 | 3.51156 | 800.11157 | 1399.2003 | -2.9205692 | 0.59099072
[37 empty] | 12/17/2025 13:34:37.9330 | 3.5115616 | 800.08112 | 1399.6003 | -2.9205096 | 0.59105206
[37 empty] | 12/17/2025 13:34:38.4330 | 3.5115857 | 800.09637 | 1400.0004 | -2.9205256 | 0.59106004
[37 empty] | 12/17/2025 13:34:38.9330 | 3.5117378 | 799.92883 | 1400.4004 | -2.92064 | 0.59109783
[37 empty] | 12/17/2025 13:34:39.4330 | 3.5119236 | 800.21826 | 1400.8004 | -2.9207823 | 0.59114128
[37 empty] | 12/17/2025 13:34:39.9330 | 3.5121253 | 800.2334 | 1401.2004 | -2.9209523 | 0.59117293
[37 empty] | 12/17/2025 13:34:40.4330 | 3.5121102 | 800.005 | 1401.6005 | -2.9208958 | 0.59121436
[37 empty] | 12/17/2025 13:34:40.9330 | 3.5121033 | 799.92883 | 1402.0005 | -2.9208899 | 0.59121346
[37 empty] | 12/17/2025 13:34:41.4330 | 3.5121317 | 800.14203 | 1402.4005 | -2.9209099 | 0.59122181
[37 empty] | 12/17/2025 13:34:41.9330 | 3.5121567 | 799.89838 | 1402.8005 | -2.9209402 | 0.59121656
[37 empty] | 12/17/2025 13:34:42.4330 | 3.5121922 | 800.0202 | 1403.2006 | -2.9209697 | 0.59122264
[37 empty] | 12/17/2025 13:34:42.9330 | 3.5122399 | 800.03552 | 1403.6006 | -2.9210076 | 0.59123224
[37 empty] | 12/17/2025 13:34:43.4330 | 3.5121932 | 800.05066 | 1404.0006 | -2.9209573 | 0.59123588
[37 empty] | 12/17/2025 13:34:43.9330 | 3.5121427 | 799.86786 | 1404.4006 | -2.9208593 | 0.5912832
[37 empty] | 12/17/2025 13:34:44.4330 | 3.5120604 | 800.0202 | 1404.8005 | -2.9207637 | 0.59129673
[37 empty] | 12/17/2025 13:34:44.9330 | 3.5120468 | 800.0202 | 1405.2006 | -2.9207168 | 0.59133011
[37 empty] | 12/17/2025 13:34:45.4330 | 3.5119457 | 800.17255 | 1405.6006 | -2.9206223 | 0.59132332
[37 empty] | 12/17/2025 13:34:45.9330 | 3.5119247 | 799.94403 | 1406.0006 | -2.9206049 | 0.5913198
[37 empty] | 12/17/2025 13:34:46.4330 | 3.5120366 | 799.97455 | 1406.4006 | -2.9206948 | 0.59134167
[37 empty] | 12/17/2025 13:34:46.9330 | 3.5118711 | 799.91364 | 1406.8007 | -2.9204822 | 0.59138894
[37 empty] | 12/17/2025 13:34:47.4330 | 3.5118294 | 800.11157 | 1407.2007 | -2.9203746 | 0.59145486
[37 empty] | 12/17/2025 13:34:47.9330 | 3.5117643 | 800.005 | 1407.6006 | -2.9202597 | 0.59150457
[37 empty] | 12/17/2025 13:34:48.4330 | 3.5118799 | 799.97455 | 1408.0006 | -2.9203374 | 0.59154248
[37 empty] | 12/17/2025 13:34:48.9330 | 3.5119069 | 800.005 | 1408.4006 | -2.9203234 | 0.59158355
[37 empty] | 12/17/2025 13:34:49.4330 | 3.5117245 | 799.95929 | 1408.8007 | -2.9201069 | 0.59161764
[37 empty] | 12/17/2025 13:34:49.9330 | 3.5116897 | 799.91364 | 1409.2006 | -2.9200375 | 0.59165215
[37 empty] | 12/17/2025 13:34:50.4330 | 3.5118423 | 799.94403 | 1409.6006 | -2.9201472 | 0.59169513
[37 empty] | 12/17/2025 13:34:50.9330 | 3.5119839 | 799.86792 | 1410.0006 | -2.9202747 | 0.5917092
[37 empty] | 12/17/2025 13:34:51.4330 | 3.51192 | 799.95935 | 1410.4005 | -2.9202204 | 0.59169966
[37 empty] | 12/17/2025 13:34:51.9330 | 3.5119064 | 800.06592 | 1410.8005 | -2.9202096 | 0.59169668
[37 empty] | 12/17/2025 13:34:52.4330 | 3.5118926 | 799.98975 | 1411.2006 | -2.9202018 | 0.59169078
[37 empty] | 12/17/2025 13:34:52.9330 | 3.5118377 | 800.0202 | 1411.6006 | -2.9201808 | 0.59165686
[37 empty] | 12/17/2025 13:34:53.4330 | 3.5117986 | 799.89838 | 1412.0006 | -2.9201257 | 0.59167296
[37 empty] | 12/17/2025 13:34:53.9330 | 3.5118337 | 800.12683 | 1412.4006 | -2.920146 | 0.59168774
[37 empty] | 12/17/2025 13:34:54.4330 | 3.5117753 | 800.005 | 1412.8007 | -2.920203 | 0.59157228
[37 empty] | 12/17/2025 13:34:54.9330 | 3.511878 | 799.88318 | 1413.2006 | -2.9204218 | 0.59145623
[37 empty] | 12/17/2025 13:34:55.4330 | 3.5118985 | 799.92889 | 1413.6006 | -2.920469 | 0.59142953
[37 empty] | 12/17/2025 13:34:55.9330 | 3.5118806 | 799.98975 | 1414.0006 | -2.9204721 | 0.59140843
[37 empty] | 12/17/2025 13:34:56.4330 | 3.5117128 | 799.94403 | 1414.4006 | -2.9203146 | 0.5913983
[37 empty] | 12/17/2025 13:34:56.9330 | 3.5118573 | 800.14209 | 1414.8007 | -2.9205036 | 0.5913536
[37 empty] | 12/17/2025 13:34:57.4330 | 3.5119305 | 800.09637 | 1415.2007 | -2.9206083 | 0.59132218
[37 empty] | 12/17/2025 13:34:57.9330 | 3.5118561 | 800.005 | 1415.6007 | -2.9205916 | 0.59126437
[37 empty] | 12/17/2025 13:34:58.4330 | 3.5117087 | 799.97455 | 1416.0007 | -2.9204552 | 0.5912534
[37 empty] | 12/17/2025 13:34:58.9330 | 3.5117121 | 800.11157 | 1416.4008 | -2.9204636 | 0.59124845
[37 empty] | 12/17/2025 13:34:59.4330 | 3.511878 | 799.8222 | 1416.8007 | -2.9206297 | 0.59124827
[37 empty] | 12/17/2025 13:34:59.9330 | 3.511796 | 800.08118 | 1417.2007 | -2.9205196 | 0.59127653
[37 empty] | 12/17/2025 13:35:00.4330 | 3.5118079 | 799.91364 | 1417.6007 | -2.9204812 | 0.59132659
[37 empty] | 12/17/2025 13:35:00.9330 | 3.5118806 | 799.97455 | 1418.0007 | -2.920532 | 0.59134871
[37 empty] | 12/17/2025 13:35:01.4330 | 3.5118768 | 800.0202 | 1418.4006 | -2.9204953 | 0.59138161
[37 empty] | 12/17/2025 13:35:01.9330 | 3.5118947 | 799.83746 | 1418.8007 | -2.9204409 | 0.59145367
[37 empty] | 12/17/2025 13:35:02.4330 | 3.5119872 | 800.05072 | 1419.2007 | -2.9204729 | 0.59151441
[37 empty] | 12/17/2025 13:35:02.9330 | 3.5119698 | 800.03546 | 1419.6006 | -2.9204023 | 0.59156752
[37 empty] | 12/17/2025 13:35:03.4330 | 3.5120063 | 800.02026 | 1420.0006 | -2.9203703 | 0.59163606
[37 empty] | 12/17/2025 13:35:03.9330 | 3.5119576 | 799.89838 | 1420.4006 | -2.9202521 | 0.59170568
[37 empty] | 12/17/2025 13:35:04.4330 | 3.5118937 | 799.91364 | 1420.8005 | -2.9201729 | 0.59172088
[37 empty] | 12/17/2025 13:35:04.9330 | 3.5118444 | 799.91364 | 1421.2006 | -2.9201138 | 0.59173054
[37 empty] | 12/17/2025 13:35:05.4330 | 3.5117826 | 800.06592 | 1421.6006 | -2.9200327 | 0.59174985
[37 empty] | 12/17/2025 13:35:05.9330 | 3.5117629 | 800.06592 | 1422.0006 | -2.920038 | 0.59172487
[37 empty] | 12/17/2025 13:35:06.4330 | 3.5115938 | 800.18774 | 1422.4006 | -2.9198914 | 0.59170252
[37 empty] | 12/17/2025 13:35:06.9330 | 3.5116038 | 800.08118 | 1422.8007 | -2.9199021 | 0.59170169
[37 empty] | 12/17/2025 13:35:07.4330 | 3.5114927 | 800.12683 | 1423.2007 | -2.9197962 | 0.5916965
[37 empty] | 12/17/2025 13:35:07.9330 | 3.5114746 | 800.005 | 1423.6006 | -2.9198081 | 0.5916664
[37 empty] | 12/17/2025 13:35:08.4330 | 3.5114341 | 799.94403 | 1424.0006 | -2.9197929 | 0.59164107
[37 empty] | 12/17/2025 13:35:08.9330 | 3.5114164 | 799.92883 | 1424.4006 | -2.9198263 | 0.59159017
[37 empty] | 12/17/2025 13:35:09.4330 | 3.5113738 | 799.97449 | 1424.8007 | -2.9198313 | 0.59154254
[37 empty] | 12/17/2025 13:35:09.9330 | 3.511333 | 800.09637 | 1425.2006 | -2.9198458 | 0.59148729
[37 empty] | 12/17/2025 13:35:10.4330 | 3.5112429 | 799.98975 | 1425.6006 | -2.9198229 | 0.59141999
[37 empty] | 12/17/2025 13:35:10.9330 | 3.5111942 | 799.94403 | 1426.0006 | -2.9198344 | 0.59135991
[37 empty] | 12/17/2025 13:35:11.4330 | 3.5111122 | 800.00494 | 1426.4006 | -2.9198091 | 0.59130323
[37 empty] | 12/17/2025 13:35:11.9330 | 3.5109243 | 800.12689 | 1426.8007 | -2.9197075 | 0.59121668
[37 empty] | 12/17/2025 13:35:12.4330 | 3.5108075 | 800.08112 | 1427.2006 | -2.9197307 | 0.59107697
[37 empty] | 12/17/2025 13:35:12.9330 | 3.510869 | 799.92883 | 1427.6006 | -2.919873 | 0.59099591
[37 empty] | 12/17/2025 13:35:13.4330 | 3.5108261 | 800.005 | 1428.0006 | -2.9199011 | 0.59092486
[37 empty] | 12/17/2025 13:35:13.9330 | 3.5107837 | 799.86786 | 1428.4006 | -2.9199352 | 0.59084851
[37 empty] | 12/17/2025 13:35:14.4330 | 3.5108676 | 800.005 | 1428.8007 | -2.9200535 | 0.59081399
[37 empty] | 12/17/2025 13:35:14.9330 | 3.5108938 | 799.94409 | 1429.2007 | -2.9200842 | 0.59080964
[37 empty] | 12/17/2025 13:35:15.4330 | 3.5108516 | 800.05072 | 1429.6007 | -2.920073 | 0.59077859
[37 empty] | 12/17/2025 13:35:15.9330 | 3.51088 | 800.17261 | 1430.0007 | -2.9201202 | 0.59075969
[37 empty] | 12/17/2025 13:35:16.4330 | 3.5108368 | 799.94403 | 1430.4006 | -2.9200723 | 0.59076458
[37 empty] | 12/17/2025 13:35:16.9330 | 3.5109577 | 800.005 | 1430.8007 | -2.9201515 | 0.59080619
[37 empty] | 12/17/2025 13:35:17.4330 | 3.5110261 | 800.14209 | 1431.2007 | -2.9202032 | 0.59082294
[37 empty] | 12/17/2025 13:35:17.9330 | 3.511148 | 800.05066 | 1431.6007 | -2.9202838 | 0.59086424
[37 empty] | 12/17/2025 13:35:18.4330 | 3.5112715 | 800.18774 | 1432.0007 | -2.9203386 | 0.59093285
[37 empty] | 12/17/2025 13:35:18.9330 | 3.5113099 | 799.97455 | 1432.4008 | -2.9203305 | 0.59097928
[37 empty] | 12/17/2025 13:35:19.4330 | 3.5113847 | 799.97449 | 1432.8008 | -2.9204054 | 0.5909794
[37 empty] | 12/17/2025 13:35:19.9330 | 3.5113676 | 799.91364 | 1433.2008 | -2.9203527 | 0.59101486
[37 empty] | 12/17/2025 13:35:20.4330 | 3.5115256 | 799.92883 | 1433.6008 | -2.9204767 | 0.59104896
[37 empty] | 12/17/2025 13:35:20.9330 | 3.5114236 | 800.203 | 1434.0009 | -2.9203525 | 0.59107125
[37 empty] | 12/17/2025 13:35:21.4330 | 3.5115695 | 799.98975 | 1434.4009 | -2.9204838 | 0.59108555
[37 empty] | 12/17/2025 13:35:21.9330 | 3.5116031 | 800.12689 | 1434.8008 | -2.9205227 | 0.59108043
[37 empty] | 12/17/2025 13:35:22.4330 | 3.5116119 | 799.97449 | 1435.2008 | -2.9204764 | 0.59113562
[37 empty] | 12/17/2025 13:35:22.9330 | 3.511559 | 799.86786 | 1435.6008 | -2.9203775 | 0.59118158
[37 empty] | 12/17/2025 13:35:23.4330 | 3.5116329 | 800.005 | 1436.0009 | -2.9204059 | 0.59122694
[37 empty] | 12/17/2025 13:35:23.9330 | 3.5116916 | 800.11157 | 1436.4008 | -2.9204042 | 0.59128737
[37 empty] | 12/17/2025 13:35:24.4330 | 3.5116329 | 800.02026 | 1436.8008 | -2.9202735 | 0.5913595
[37 empty] | 12/17/2025 13:35:24.9330 | 3.5115948 | 800.20306 | 1437.2008 | -2.920191 | 0.59140384
[37 empty] | 12/17/2025 13:35:25.4330 | 3.511761 | 799.89832 | 1437.6008 | -2.9203024 | 0.5914585
[37 empty] | 12/17/2025 13:35:25.9330 | 3.5118001 | 799.98975 | 1438.0007 | -2.9203002 | 0.59149981
[37 empty] | 12/17/2025 13:35:26.4330 | 3.5118744 | 799.89838 | 1438.4008 | -2.9203568 | 0.59151769
[37 empty] | 12/17/2025 13:35:26.9330 | 3.5119984 | 800.03552 | 1438.8008 | -2.9204738 | 0.5915246
[37 empty] | 12/17/2025 13:35:27.4330 | 3.5117297 | 800.03546 | 1439.2008 | -2.9202344 | 0.59149539
[37 empty] | 12/17/2025 13:35:27.9330 | 3.511688 | 800.11157 | 1439.6007 | -2.9202006 | 0.59148747
[37 empty] | 12/17/2025 13:35:28.4330 | 3.511642 | 799.95935 | 1440.0007 | -2.9201846 | 0.59145737
[37 empty] | 12/17/2025 13:35:28.9330 | 3.5117252 | 800.0202 | 1440.4008 | -2.9203193 | 0.59140587
[37 empty] | 12/17/2025 13:35:29.4330 | 3.511771 | 800.005 | 1440.8008 | -2.9204175 | 0.59135342
[37 empty] | 12/17/2025 13:35:29.9330 | 3.511729 | 799.95929 | 1441.2008 | -2.9204228 | 0.59130615
[37 empty] | 12/17/2025 13:35:30.4330 | 3.5117712 | 800.17255 | 1441.6008 | -2.9205196 | 0.59125167
[37 empty] | 12/17/2025 13:35:30.9330 | 3.5117552 | 799.92883 | 1442.0009 | -2.9206116 | 0.59114367
[37 empty] | 12/17/2025 13:35:31.4330 | 3.5116673 | 799.86786 | 1442.4009 | -2.9205236 | 0.59114349
[37 empty] | 12/17/2025 13:35:31.9330 | 3.511667 | 799.92889 | 1442.8008 | -2.9205508 | 0.59111613
[37 empty] | 12/17/2025 13:35:32.4330 | 3.5114813 | 799.83746 | 1443.2008 | -2.920424 | 0.5910573
[37 empty] | 12/17/2025 13:35:32.9330 | 3.511297 | 800.12689 | 1443.6008 | -2.920388 | 0.59090894
[37 empty] | 12/17/2025 13:35:33.4330 | 3.5114865 | 799.98975 | 1444.0009 | -2.9206746 | 0.59081191
[37 empty] | 12/17/2025 13:35:33.9330 | 3.5115554 | 799.98975 | 1444.4009 | -2.9207957 | 0.59075969
[37 empty] | 12/17/2025 13:35:34.4330 | 3.5116997 | 800.12683 | 1444.8009 | -2.9209692 | 0.59073043
[37 empty] | 12/17/2025 13:35:34.9330 | 3.511723 | 800.05072 | 1445.2009 | -2.920969 | 0.59075403
[37 empty] | 12/17/2025 13:35:35.4330 | 3.5118117 | 800.08118 | 1445.601 | -2.9210389 | 0.59077293
[37 empty] | 12/17/2025 13:35:35.9330 | 3.5117517 | 800.08118 | 1446.001 | -2.9209836 | 0.59076816
[37 empty] | 12/17/2025 13:35:36.4330 | 3.5118001 | 799.91364 | 1446.401 | -2.9210176 | 0.59078246
[37 empty] | 12/17/2025 13:35:36.9330 | 3.5117095 | 800.08118 | 1446.801 | -2.9209123 | 0.59079725
[37 empty] | 12/17/2025 13:35:37.4330 | 3.5117068 | 800.08118 | 1447.201 | -2.9209254 | 0.59078145
[37 empty] | 12/17/2025 13:35:37.9330 | 3.5116484 | 799.77649 | 1447.6011 | -2.920866 | 0.5907824
[37 empty] | 12/17/2025 13:35:38.4330 | 3.5117245 | 799.98975 | 1448.0011 | -2.9209242 | 0.59080023
[37 empty] | 12/17/2025 13:35:38.9330 | 3.5116673 | 799.95935 | 1448.4011 | -2.9208863 | 0.59078103
[37 empty] | 12/17/2025 13:35:39.4330 | 3.5116189 | 800.05072 | 1448.8011 | -2.920809 | 0.59080988
[37 empty] | 12/17/2025 13:35:39.9330 | 3.5116081 | 800.0202 | 1449.2012 | -2.9207518 | 0.59085643
[37 empty] | 12/17/2025 13:35:40.4330 | 3.511512 | 800.05072 | 1449.6011 | -2.9206493 | 0.59086281
[37 empty] | 12/17/2025 13:35:40.9330 | 3.5115545 | 799.97455 | 1450.0011 | -2.9206357 | 0.59091872
[37 empty] | 12/17/2025 13:35:41.4330 | 3.5115385 | 800.05066 | 1450.4011 | -2.9205737 | 0.59096485
[37 empty] | 12/17/2025 13:35:41.9330 | 3.5115397 | 799.94409 | 1450.8011 | -2.9205317 | 0.59100789
[37 empty] | 12/17/2025 13:35:42.4330 | 3.5114498 | 799.98975 | 1451.2012 | -2.9203925 | 0.5910573
[37 empty] | 12/17/2025 13:35:42.9330 | 3.511395 | 800.005 | 1451.6011 | -2.9203084 | 0.59108663
[37 empty] | 12/17/2025 13:35:43.4330 | 3.5114129 | 799.94403 | 1452.0011 | -2.920289 | 0.59112382
[37 empty] | 12/17/2025 13:35:43.9330 | 3.5114772 | 800.15729 | 1452.4011 | -2.9203162 | 0.59116107
[37 empty] | 12/17/2025 13:35:44.4330 | 3.5115004 | 800.12689 | 1452.8011 | -2.920325 | 0.59117532
[37 empty] | 12/17/2025 13:35:44.9330 | 3.5114512 | 799.98975 | 1453.201 | -2.9202428 | 0.59120858
[37 empty] | 12/17/2025 13:35:45.4330 | 3.5112238 | 799.86786 | 1453.6011 | -2.9199834 | 0.59124035
[37 empty] | 12/17/2025 13:35:45.9330 | 3.5113521 | 800.08118 | 1454.0011 | -2.9201002 | 0.59125179
[37 empty] | 12/17/2025 13:35:46.4330 | 3.5111175 | 800.05072 | 1454.401 | -2.919852 | 0.59126532
[37 empty] | 12/17/2025 13:35:46.9330 | 3.5112104 | 799.91364 | 1454.801 | -2.9199731 | 0.59123719
[37 empty] | 12/17/2025 13:35:47.4330 | 3.5112243 | 800.005 | 1455.201 | -2.9200506 | 0.59117353
[37 empty] | 12/17/2025 13:35:47.9330 | 3.5111022 | 799.97449 | 1455.601 | -2.920028 | 0.59107429
[37 empty] | 12/17/2025 13:35:48.4330 | 3.5110641 | 799.80701 | 1456.001 | -2.9200668 | 0.59099722
[37 empty] | 12/17/2025 13:35:48.9330 | 3.5109549 | 799.98975 | 1456.401 | -2.9200332 | 0.59092152
[37 empty] | 12/17/2025 13:35:49.4330 | 3.5109048 | 799.98975 | 1456.8009 | -2.9200706 | 0.59083426
[37 empty] | 12/17/2025 13:35:49.9330 | 3.5107665 | 800.005 | 1457.2009 | -2.9199998 | 0.59076679
[37 empty] | 12/17/2025 13:35:50.4330 | 3.5107198 | 799.88318 | 1457.601 | -2.9199929 | 0.59072685
[37 empty] | 12/17/2025 13:35:50.9330 | 3.510571 | 800.03546 | 1458.001 | -2.919986 | 0.59058511
[37 empty] | 12/17/2025 13:35:51.4330 | 3.5104227 | 800.02026 | 1458.4009 | -2.9199297 | 0.5904929
[37 empty] | 12/17/2025 13:35:51.9330 | 3.5104837 | 800.12683 | 1458.8009 | -2.9200425 | 0.59044123
[37 empty] | 12/17/2025 13:35:52.4330 | 3.5105841 | 799.83746 | 1459.2009 | -2.9201748 | 0.59040922
[37 empty] | 12/17/2025 13:35:52.9330 | 3.5104113 | 800.09637 | 1459.6008 | -2.9200807 | 0.59033072
[37 empty] | 12/17/2025 13:35:53.4330 | 3.510407 | 799.98975 | 1460.0009 | -2.9201152 | 0.59029174
[37 empty] | 12/17/2025 13:35:53.9330 | 3.510566 | 800.005 | 1460.4009 | -2.9203205 | 0.59024549
[37 empty] | 12/17/2025 13:35:54.4330 | 3.5104811 | 799.76129 | 1460.8008 | -2.9202476 | 0.59023356
[37 empty] | 12/17/2025 13:35:54.9330 | 3.5105503 | 800.005 | 1461.2008 | -2.920301 | 0.5902493
[37 empty] | 12/17/2025 13:35:55.4330 | 3.510366 | 799.98975 | 1461.6008 | -2.9201636 | 0.59020239
[37 empty] | 12/17/2025 13:35:55.9330 | 3.5102367 | 799.94409 | 1462.0007 | -2.9200814 | 0.59015524
[37 empty] | 12/17/2025 13:35:56.4330 | 3.510211 | 800.15729 | 1462.4008 | -2.920068 | 0.59014291
[37 empty] | 12/17/2025 13:35:56.9330 | 3.5103323 | 800.0202 | 1462.8008 | -2.9201977 | 0.59013462
[37 empty] | 12/17/2025 13:35:57.4330 | 3.5101492 | 799.95935 | 1463.2007 | -2.9200976 | 0.59005159
[37 empty] | 12/17/2025 13:35:57.9330 | 3.5101318 | 799.79175 | 1463.6007 | -2.9200933 | 0.59003848
[37 empty] | 12/17/2025 13:35:58.4330 | 3.5100584 | 800.05066 | 1464.0007 | -2.9200523 | 0.59000611
[37 empty] | 12/17/2025 13:35:58.9330 | 3.5099256 | 800.05066 | 1464.4006 | -2.9199598 | 0.58996576
[37 empty] | 12/17/2025 13:35:59.4330 | 3.5099733 | 800.06592 | 1464.8007 | -2.920028 | 0.58994532
[37 empty] | 12/17/2025 13:35:59.9330 | 3.509918 | 799.97455 | 1465.2007 | -2.9199932 | 0.58992475
[37 empty] | 12/17/2025 13:36:00.4330 | 3.5099266 | 799.76129 | 1465.6007 | -2.9200144 | 0.58991218
[37 empty] | 12/17/2025 13:36:00.9330 | 3.5098732 | 800.05072 | 1466.0007 | -2.9199328 | 0.58994031
[37 empty] | 12/17/2025 13:36:01.4330 | 3.5098786 | 800.005 | 1466.4008 | -2.9199173 | 0.58996141
[37 empty] | 12/17/2025 13:36:01.9330 | 3.5098772 | 800.14209 | 1466.8008 | -2.9199135 | 0.58996379
[37 empty] | 12/17/2025 13:36:02.4330 | 3.5097301 | 799.88318 | 1467.2008 | -2.9197969 | 0.58993316
[37 empty] | 12/17/2025 13:36:02.9330 | 3.5097122 | 800.17255 | 1467.6007 | -2.9198084 | 0.58990377
[37 empty] | 12/17/2025 13:36:03.4330 | 3.5097599 | 799.97455 | 1468.0007 | -2.9198546 | 0.5899052
[37 empty] | 12/17/2025 13:36:03.9330 | 3.5097682 | 799.92883 | 1468.4008 | -2.919878 | 0.58989024
[37 empty] | 12/17/2025 13:36:04.4330 | 3.5097711 | 799.94403 | 1468.8008 | -2.9199252 | 0.58984596
[37 empty] | 12/17/2025 13:36:04.9330 | 3.5097194 | 800.03552 | 1469.2008 | -2.9199193 | 0.58980006
[37 empty] | 12/17/2025 13:36:05.4330 | 3.5096698 | 800.03552 | 1469.6008 | -2.9199378 | 0.58973193
[37 empty] | 12/17/2025 13:36:05.9330 | 3.5096669 | 800.0202 | 1470.0009 | -2.9200253 | 0.58964157
[37 empty] | 12/17/2025 13:36:06.4330 | 3.5095692 | 800.0202 | 1470.4009 | -2.9199743 | 0.58959478
[37 empty] | 12/17/2025 13:36:06.9330 | 3.509603 | 799.98975 | 1470.8008 | -2.9200902 | 0.58951277
[37 empty] | 12/17/2025 13:36:07.4330 | 3.5095737 | 799.98975 | 1471.2008 | -2.9201772 | 0.58939648
[37 empty] | 12/17/2025 13:36:07.9330 | 3.5095944 | 799.86786 | 1471.6008 | -2.9202273 | 0.58936715
[37 empty] | 12/17/2025 13:36:08.4330 | 3.5096245 | 800.08118 | 1472.0009 | -2.9202559 | 0.58936864
[37 empty] | 12/17/2025 13:36:08.9330 | 3.5096843 | 799.98975 | 1472.4009 | -2.9203405 | 0.58934373
[37 empty] | 12/17/2025 13:36:09.4330 | 3.5097072 | 799.89832 | 1472.8009 | -2.9203925 | 0.58931464
[37 empty] | 12/17/2025 13:36:09.9330 | 3.5097215 | 799.92883 | 1473.2008 | -2.9204164 | 0.5893051
[37 empty] | 12/17/2025 13:36:10.4330 | 3.5096829 | 800.15729 | 1473.6008 | -2.9203739 | 0.58930904
[37 empty] | 12/17/2025 13:36:10.9330 | 3.5097921 | 800.005 | 1474.0009 | -2.92047 | 0.58932209
[37 empty] | 12/17/2025 13:36:11.4330 | 3.5097814 | 800.05072 | 1474.4009 | -2.9204805 | 0.58930075
[37 empty] | 12/17/2025 13:36:11.9330 | 3.5097361 | 799.85266 | 1474.8009 | -2.9204807 | 0.58925539
[37 empty] | 12/17/2025 13:36:12.4330 | 3.5096788 | 800.12683 | 1475.2009 | -2.9204466 | 0.58923221
[37 empty] | 12/17/2025 13:36:12.9330 | 3.5097363 | 800.005 | 1475.601 | -2.9205079 | 0.58922845
[37 empty] | 12/17/2025 13:36:13.4330 | 3.509711 | 800.02026 | 1476.001 | -2.9205017 | 0.58920938
[37 empty] | 12/17/2025 13:36:13.9330 | 3.5095611 | 799.89838 | 1476.401 | -2.9203677 | 0.58919334
[37 empty] | 12/17/2025 13:36:14.4330 | 3.5096004 | 799.92883 | 1476.801 | -2.9204755 | 0.58912492
[37 empty] | 12/17/2025 13:36:14.9330 | 3.5096133 | 800.08118 | 1477.201 | -2.9205229 | 0.58909041
[37 empty] | 12/17/2025 13:36:15.4330 | 3.5094807 | 799.91364 | 1477.6011 | -2.9204412 | 0.58903962
[37 empty] | 12/17/2025 13:36:15.9330 | 3.5095265 | 800.11157 | 1478.0011 | -2.920491 | 0.58903557
[37 empty] | 12/17/2025 13:36:16.4330 | 3.5095391 | 800.0202 | 1478.4011 | -2.9204779 | 0.58906138
[37 empty] | 12/17/2025 13:36:16.9330 | 3.5095463 | 800.08118 | 1478.801 | -2.92047 | 0.58907628
[37 empty] | 12/17/2025 13:36:17.4330 | 3.5095563 | 799.80701 | 1479.201 | -2.9204516 | 0.58910477
[37 empty] | 12/17/2025 13:36:17.9330 | 3.5094817 | 799.86786 | 1479.6011 | -2.9203727 | 0.589109
[37 empty] | 12/17/2025 13:36:18.4330 | 3.5095398 | 799.91364 | 1480.0011 | -2.9204192 | 0.58912057
[37 empty] | 12/17/2025 13:36:18.9330 | 3.5094213 | 800.08112 | 1480.4011 | -2.9202771 | 0.58914423
[37 empty] | 12/17/2025 13:36:19.4330 | 3.5094135 | 800.08118 | 1480.8011 | -2.9202127 | 0.58920074
[37 empty] | 12/17/2025 13:36:19.9330 | 3.5095286 | 799.82214 | 1481.2012 | -2.9202702 | 0.58925855
[37 empty] | 12/17/2025 13:36:20.4330 | 3.5095253 | 799.98975 | 1481.6012 | -2.9202418 | 0.58928353
[37 empty] | 12/17/2025 13:36:20.9330 | 3.5095291 | 800.08118 | 1482.0012 | -2.9202325 | 0.5892967
[37 empty] | 12/17/2025 13:36:21.4330 | 3.5094361 | 799.91364 | 1482.4012 | -2.9201238 | 0.5893122
[37 empty] | 12/17/2025 13:36:21.9330 | 3.509511 | 800.06592 | 1482.8013 | -2.9201841 | 0.58932686
[37 empty] | 12/17/2025 13:36:22.4330 | 3.5095625 | 800.005 | 1483.2013 | -2.920212 | 0.58935058
[37 empty] | 12/17/2025 13:36:22.9330 | 3.5095797 | 799.94403 | 1483.6012 | -2.9201894 | 0.58939022
[37 empty] | 12/17/2025 13:36:23.4330 | 3.5095305 | 800.005 | 1484.0012 | -2.9201045 | 0.58942604
[37 empty] | 12/17/2025 13:36:23.9330 | 3.5094328 | 800.0202 | 1484.4012 | -2.9200132 | 0.5894196
[37 empty] | 12/17/2025 13:36:24.4330 | 3.5094507 | 799.91364 | 1484.8013 | -2.9200194 | 0.58943135
[37 empty] | 12/17/2025 13:36:24.9330 | 3.50932 | 799.85266 | 1485.2013 | -2.9198804 | 0.58943957
[37 empty] | 12/17/2025 13:36:25.4330 | 3.5093272 | 800.005 | 1485.6012 | -2.9198644 | 0.58946282
[37 empty] | 12/17/2025 13:36:25.9330 | 3.5093675 | 799.97449 | 1486.0012 | -2.919873 | 0.58949447
[37 empty] | 12/17/2025 13:36:26.4330 | 3.5093651 | 799.92883 | 1486.4012 | -2.9198382 | 0.58952683
[37 empty] | 12/17/2025 13:36:26.9330 | 3.5094888 | 800.05072 | 1486.8013 | -2.9199121 | 0.58957666
[37 empty] | 12/17/2025 13:36:27.4330 | 3.5094919 | 800.08118 | 1487.2013 | -2.9198709 | 0.58962119
[37 empty] | 12/17/2025 13:36:27.9330 | 3.5096097 | 800.005 | 1487.6013 | -2.9199219 | 0.58968788
[37 empty] | 12/17/2025 13:36:28.4330 | 3.5095429 | 800.005 | 1488.0013 | -2.9198167 | 0.58972627
[37 empty] | 12/17/2025 13:36:28.9330 | 3.5096574 | 800.005 | 1488.4014 | -2.9199369 | 0.58972049
[37 empty] | 12/17/2025 13:36:29.4330 | 3.5096979 | 800.02026 | 1488.8013 | -2.9199829 | 0.58971512
[37 empty] | 12/17/2025 13:36:29.9330 | 3.5096979 | 800.06592 | 1489.2013 | -2.9199879 | 0.58970988
[37 empty] | 12/17/2025 13:36:30.4330 | 3.509634 | 800.14209 | 1489.6013 | -2.9199562 | 0.58967793
[37 empty] | 12/17/2025 13:36:30.9330 | 3.5096455 | 799.92883 | 1490.0015 | -2.9199955 | 0.58964986
[37 empty] | 12/17/2025 13:36:31.4330 | 3.5096092 | 800.11157 | 1490.4015 | -2.9199529 | 0.58965641
[37 empty] | 12/17/2025 13:36:31.9330 | 3.509522 | 799.95935 | 1490.8015 | -2.9199259 | 0.58959597
[37 empty] | 12/17/2025 13:36:32.4330 | 3.5094597 | 799.94403 | 1491.2015 | -2.919915 | 0.58954471
[37 empty] | 12/17/2025 13:36:32.9330 | 3.5093577 | 799.98975 | 1491.6016 | -2.919838 | 0.58951974
[37 empty] | 12/17/2025 13:36:33.4330 | 3.5094619 | 800.03552 | 1492.0015 | -2.919961 | 0.58950096
[37 empty] | 12/17/2025 13:36:33.9330 | 3.5094354 | 800.0202 | 1492.4015 | -2.9200346 | 0.58940071
[37 empty] | 12/17/2025 13:36:34.4330 | 3.5094852 | 800.12683 | 1492.8015 | -2.9201002 | 0.58938515
[37 empty] | 12/17/2025 13:36:34.9330 | 3.5095043 | 800.17255 | 1493.2015 | -2.9201243 | 0.58938003
[37 empty] | 12/17/2025 13:36:35.4330 | 3.5094805 | 800.05072 | 1493.6016 | -2.9201245 | 0.58935589
[37 empty] | 12/17/2025 13:36:35.9330 | 3.5094514 | 800.005 | 1494.0015 | -2.9201164 | 0.58933508
[37 empty] | 12/17/2025 13:36:36.4330 | 3.5094943 | 799.97455 | 1494.4015 | -2.920197 | 0.58929724
[37 empty] | 12/17/2025 13:36:36.9330 | 3.5093694 | 800.18774 | 1494.8015 | -2.9201343 | 0.58923519
[37 empty] | 12/17/2025 13:36:37.4330 | 3.5092957 | 800.02026 | 1495.2015 | -2.9200954 | 0.58920032
[37 empty] | 12/17/2025 13:36:37.9330 | 3.5094507 | 800.05072 | 1495.6016 | -2.9202845 | 0.5891661
[37 empty] | 12/17/2025 13:36:38.4330 | 3.5093365 | 799.98975 | 1496.0016 | -2.9201872 | 0.5891493
[37 empty] | 12/17/2025 13:36:38.9330 | 3.5093379 | 800.06592 | 1496.4016 | -2.9202034 | 0.58913434
[37 empty] | 12/17/2025 13:36:39.4330 | 3.5093067 | 799.97455 | 1496.8015 | -2.9202065 | 0.58910012
[37 empty] | 12/17/2025 13:36:39.9330 | 3.5093367 | 800.14209 | 1497.2015 | -2.9202204 | 0.58911639
[37 empty] | 12/17/2025 13:36:40.4330 | 3.5093594 | 799.94409 | 1497.6016 | -2.920234 | 0.58912551
[37 empty] | 12/17/2025 13:36:40.9330 | 3.509352 | 800.06592 | 1498.0016 | -2.920224 | 0.58912796
[37 empty] | 12/17/2025 13:36:41.4330 | 3.5094364 | 799.89832 | 1498.4016 | -2.9202778 | 0.58915859
[37 empty] | 12/17/2025 13:36:41.9330 | 3.5094843 | 799.98975 | 1498.8016 | -2.9203081 | 0.58917618
[37 empty] | 12/17/2025 13:36:42.4330 | 3.5094225 | 799.85266 | 1499.2017 | -2.9201901 | 0.5892325
[37 empty] | 12/17/2025 13:36:42.9330 | 3.5094895 | 799.94403 | 1499.6016 | -2.9201484 | 0.58934104
[37 empty] | 12/17/2025 13:36:43.4330 | 3.5094512 | 799.82214 | 1500.0016 | -2.9200211 | 0.58943015
[37 empty] | 12/17/2025 13:36:43.9330 | 3.5094728 | 799.98975 | 1500.4016 | -2.9199765 | 0.58949649
[37 empty] | 12/17/2025 13:36:44.4330 | 3.5094497 | 800.08118 | 1500.8016 | -2.9198973 | 0.58955246
[37 empty] | 12/17/2025 13:36:44.9330 | 3.5095489 | 799.97449 | 1501.2017 | -2.9199162 | 0.58963269
[37 empty] | 12/17/2025 13:36:45.4330 | 3.5096231 | 799.98975 | 1501.6017 | -2.9198964 | 0.58972657
[37 empty] | 12/17/2025 13:36:45.9330 | 3.5097046 | 799.94403 | 1502.0017 | -2.9199281 | 0.5897764
[37 empty] | 12/17/2025 13:36:46.4330 | 3.5097024 | 800.06592 | 1502.4017 | -2.9198608 | 0.58984166
[37 empty] | 12/17/2025 13:36:46.9330 | 3.5097136 | 800.06592 | 1502.8018 | -2.9198267 | 0.58988678
[37 empty] | 12/17/2025 13:36:47.4330 | 3.5098364 | 800.03546 | 1503.2018 | -2.9198811 | 0.58995533
[37 empty] | 12/17/2025 13:36:47.9330 | 3.5098004 | 799.98975 | 1503.6018 | -2.9198115 | 0.58998901
[37 empty] | 12/17/2025 13:36:48.4330 | 3.5096538 | 800.09644 | 1504.0018 | -2.9196687 | 0.58998513
[37 empty] | 12/17/2025 13:36:48.9330 | 3.5096755 | 799.95935 | 1504.4019 | -2.9197171 | 0.58995855
[37 empty] | 12/17/2025 13:36:49.4330 | 3.509634 | 799.8222 | 1504.8018 | -2.9197276 | 0.58990651
[37 empty] | 12/17/2025 13:36:49.9330 | 3.5095665 | 800.23346 | 1505.2018 | -2.9197373 | 0.58982927
[37 empty] | 12/17/2025 13:36:50.4330 | 3.5095551 | 799.89838 | 1505.6018 | -2.9197755 | 0.58977962
[37 empty] | 12/17/2025 13:36:50.9330 | 3.5095155 | 799.94409 | 1506.0018 | -2.9197824 | 0.58973306
[37 empty] | 12/17/2025 13:36:51.4330 | 3.5095029 | 799.80695 | 1506.4017 | -2.9198 | 0.5897029
[37 empty] | 12/17/2025 13:36:51.9330 | 3.5094817 | 799.92883 | 1506.8018 | -2.9197617 | 0.58972007
[37 empty] | 12/17/2025 13:36:52.4330 | 3.5094872 | 800.08118 | 1507.2018 | -2.9197464 | 0.58974081
[37 empty] | 12/17/2025 13:36:52.9330 | 3.5095179 | 800.0202 | 1507.6018 | -2.9197543 | 0.5897637
[37 empty] | 12/17/2025 13:36:53.4330 | 3.5096571 | 800.005 | 1508.0017 | -2.9198394 | 0.58981776
[37 empty] | 12/17/2025 13:36:53.9330 | 3.5097106 | 800.08118 | 1508.4017 | -2.9198737 | 0.58983678
[37 empty] | 12/17/2025 13:36:54.4330 | 3.509665 | 800.005 | 1508.8018 | -2.9198179 | 0.58984721
[37 empty] | 12/17/2025 13:36:54.9330 | 3.5096099 | 799.86786 | 1509.2018 | -2.9197409 | 0.58986908
[37 empty] | 12/17/2025 13:36:55.4330 | 3.5097213 | 800.0202 | 1509.6017 | -2.9197886 | 0.58993262
[37 empty] | 12/17/2025 13:36:55.9330 | 3.5097122 | 800.0202 | 1510.0017 | -2.9196746 | 0.59003752
[37 empty] | 12/17/2025 13:36:56.4330 | 3.509753 | 799.86786 | 1510.4017 | -2.9197755 | 0.5899775
[37 empty] | 12/17/2025 13:36:56.9330 | 3.5097783 | 800.12683 | 1510.8018 | -2.9198377 | 0.58994055
[37 empty] | 12/17/2025 13:36:57.4330 | 3.5098588 | 799.91364 | 1511.2017 | -2.9199471 | 0.5899117
[37 empty] | 12/17/2025 13:36:57.9330 | 3.5099595 | 799.86792 | 1511.6017 | -2.9200625 | 0.58989686
[37 empty] | 12/17/2025 13:36:58.4330 | 3.5100808 | 799.92883 | 1512.0016 | -2.9201767 | 0.58990401
[37 empty] | 12/17/2025 13:36:58.9330 | 3.5100737 | 799.94403 | 1512.4016 | -2.9201849 | 0.58988875
[37 empty] | 12/17/2025 13:36:59.4330 | 3.5100429 | 800.0202 | 1512.8015 | -2.9201548 | 0.58988816
[37 empty] | 12/17/2025 13:36:59.9330 | 3.5100296 | 799.88318 | 1513.2015 | -2.9201701 | 0.58985955
[37 empty] | 12/17/2025 13:37:00.4330 | 3.5101018 | 800.005 | 1513.6016 | -2.9202316 | 0.5898701
[37 empty] | 12/17/2025 13:37:00.9330 | 3.5101032 | 800.005 | 1514.0015 | -2.920217 | 0.58988619
[37 empty] | 12/17/2025 13:37:01.4330 | 3.51017 | 799.95935 | 1514.4015 | -2.9202905 | 0.58987951
[37 empty] | 12/17/2025 13:37:01.9330 | 3.5102255 | 799.91364 | 1514.8015 | -2.9203105 | 0.5899151
[37 empty] | 12/17/2025 13:37:02.4330 | 3.5103631 | 799.95935 | 1515.2014 | -2.9204013 | 0.58996171
[37 empty] | 12/17/2025 13:37:02.9330 | 3.5103168 | 800.0202 | 1515.6014 | -2.9203234 | 0.58999336
[37 empty] | 12/17/2025 13:37:03.4330 | 3.5102823 | 799.91364 | 1516.0015 | -2.9202623 | 0.59002
[37 empty] | 12/17/2025 13:37:03.9330 | 3.510304 | 799.92883 | 1516.4014 | -2.9202664 | 0.59003758
[37 empty] | 12/17/2025 13:37:04.4330 | 3.5102704 | 799.89838 | 1516.8014 | -2.9201891 | 0.59008127
[37 empty] | 12/17/2025 13:37:04.9330 | 3.5103295 | 799.98975 | 1517.2014 | -2.9202018 | 0.59012777
[37 empty] | 12/17/2025 13:37:05.4330 | 3.5101662 | 800.05072 | 1517.6014 | -2.9199829 | 0.59018332
[37 empty] | 12/17/2025 13:37:05.9330 | 3.5101433 | 800.12683 | 1518.0013 | -2.9199052 | 0.59023809
[37 empty] | 12/17/2025 13:37:06.4330 | 3.5101771 | 800.08112 | 1518.4014 | -2.9198999 | 0.59027708
[37 empty] | 12/17/2025 13:37:06.9330 | 3.5100665 | 800.08118 | 1518.8014 | -2.9197805 | 0.5902859
[37 empty] | 12/17/2025 13:37:07.4330 | 3.5102272 | 799.95935 | 1519.2014 | -2.9199033 | 0.59032404
[37 empty] | 12/17/2025 13:37:07.9330 | 3.5102291 | 799.97449 | 1519.6014 | -2.9198327 | 0.59039652
[37 empty] | 12/17/2025 13:37:08.4330 | 3.510253 | 799.95935 | 1520.0015 | -2.9198136 | 0.5904392
[37 empty] | 12/17/2025 13:37:08.9330 | 3.510211 | 800.005 | 1520.4015 | -2.9197185 | 0.59049243
[37 empty] | 12/17/2025 13:37:09.4330 | 3.5102851 | 799.91364 | 1520.8015 | -2.9197736 | 0.5905115
[37 empty] | 12/17/2025 13:37:09.9330 | 3.5102026 | 799.95935 | 1521.2015 | -2.9196682 | 0.59053445
[37 empty] | 12/17/2025 13:37:10.4330 | 3.5102282 | 800.08118 | 1521.6016 | -2.9196937 | 0.59053445
[37 empty] | 12/17/2025 13:37:10.9330 | 3.5103514 | 800.09637 | 1522.0016 | -2.9198265 | 0.59052497
[37 empty] | 12/17/2025 13:37:11.4330 | 3.510442 | 800.00494 | 1522.4016 | -2.9198773 | 0.59056473
[37 empty] | 12/17/2025 13:37:11.9330 | 3.5104766 | 800.05066 | 1522.8015 | -2.9198983 | 0.59057832
[37 empty] | 12/17/2025 13:37:12.4330 | 3.5103288 | 800.09637 | 1523.2015 | -2.9197409 | 0.59058779
[37 empty] | 12/17/2025 13:37:12.9330 | 3.5102792 | 800.06592 | 1523.6016 | -2.9196751 | 0.59060419
[37 empty] | 12/17/2025 13:37:13.4330 | 3.5102317 | 800.21826 | 1524.0016 | -2.9196198 | 0.59061199
[37 empty] | 12/17/2025 13:37:13.9330 | 3.510072 | 800.08118 | 1524.4016 | -2.9194989 | 0.59057307
[37 empty] | 12/17/2025 13:37:14.4330 | 3.5100071 | 800.15735 | 1524.8016 | -2.9195192 | 0.5904879
[37 empty] | 12/17/2025 13:37:14.9330 | 3.5099716 | 799.98975 | 1525.2017 | -2.9195564 | 0.59041536
[37 empty] | 12/17/2025 13:37:15.4330 | 3.5100591 | 799.92883 | 1525.6017 | -2.9196725 | 0.59038669
[37 empty] | 12/17/2025 13:37:15.9330 | 3.5100515 | 799.98975 | 1526.0017 | -2.9196885 | 0.59036297
[37 empty] | 12/17/2025 13:37:16.4330 | 3.5101941 | 800.03552 | 1526.4017 | -2.9198217 | 0.59037232
[37 empty] | 12/17/2025 13:37:16.9330 | 3.5101855 | 800.06592 | 1526.8016 | -2.9198284 | 0.59035707
[37 empty] | 12/17/2025 13:37:17.4330 | 3.5101273 | 800.24872 | 1527.2017 | -2.9197981 | 0.59032911
[37 empty] | 12/17/2025 13:37:17.9330 | 3.5102577 | 799.95935 | 1527.6017 | -2.9199126 | 0.59034526
[37 empty] | 12/17/2025 13:37:18.4330 | 3.5103598 | 799.91364 | 1528.0017 | -2.9199972 | 0.59036255
[37 empty] | 12/17/2025 13:37:18.9330 | 3.5103059 | 800.0202 | 1528.4017 | -2.9198918 | 0.59041405
[37 empty] | 12/17/2025 13:37:19.4330 | 3.510304 | 799.8222 | 1528.8018 | -2.9198766 | 0.59042752
[37 empty] | 12/17/2025 13:37:19.9330 | 3.5103531 | 799.76129 | 1529.2018 | -2.9199069 | 0.59044623
[37 empty] | 12/17/2025 13:37:20.4330 | 3.5104578 | 800.03546 | 1529.6017 | -2.9199667 | 0.59049112
[37 empty] | 12/17/2025 13:37:20.9330 | 3.5102675 | 800.05072 | 1530.0017 | -2.9197621 | 0.5905053
[37 empty] | 12/17/2025 13:37:21.4330 | 3.5103955 | 799.91364 | 1530.4017 | -2.9198885 | 0.59050691
[37 empty] | 12/17/2025 13:37:21.9330 | 3.5104127 | 799.95935 | 1530.8016 | -2.9198513 | 0.59056139
[37 empty] | 12/17/2025 13:37:22.4330 | 3.5104237 | 800.09637 | 1531.2017 | -2.919827 | 0.59059656
[37 empty] | 12/17/2025 13:37:22.9330 | 3.5104027 | 799.97449 | 1531.6017 | -2.9197507 | 0.59065193
[37 empty] | 12/17/2025 13:37:23.4330 | 3.5103936 | 800.05066 | 1532.0016 | -2.9196751 | 0.59071839
[37 empty] | 12/17/2025 13:37:23.9330 | 3.5103736 | 800.08112 | 1532.4016 | -2.9195769 | 0.59079677
[37 empty] | 12/17/2025 13:37:24.4330 | 3.5103862 | 800.03546 | 1532.8015 | -2.9195232 | 0.59086299
[37 empty] | 12/17/2025 13:37:24.9330 | 3.5103543 | 799.82214 | 1533.2015 | -2.9194496 | 0.59090477
[37 empty] | 12/17/2025 13:37:25.4330 | 3.5103798 | 800.08118 | 1533.6016 | -2.9194529 | 0.590927
[37 empty] | 12/17/2025 13:37:25.9330 | 3.5102684 | 800.09644 | 1534.0015 | -2.9193089 | 0.59095961
[37 empty] | 12/17/2025 13:37:26.4330 | 3.5102425 | 799.79175 | 1534.4015 | -2.9192605 | 0.59098196
[37 empty] | 12/17/2025 13:37:26.9330 | 3.5101767 | 800.005 | 1534.8015 | -2.9191709 | 0.59100586
[37 empty] | 12/17/2025 13:37:27.4330 | 3.5101495 | 799.98975 | 1535.2014 | -2.9191251 | 0.59102434
[37 empty] | 12/17/2025 13:37:27.9330 | 3.5102382 | 799.94403 | 1535.6014 | -2.9191806 | 0.5910576
[37 empty] | 12/17/2025 13:37:28.4330 | 3.5101666 | 800.03552 | 1536.0015 | -2.9190862 | 0.59108037
[37 empty] | 12/17/2025 13:37:28.9330 | 3.510253 | 800.005 | 1536.4014 | -2.9191728 | 0.59108019
[37 empty] | 12/17/2025 13:37:29.4330 | 3.5101714 | 800.09644 | 1536.8014 | -2.9191039 | 0.59106749
[37 empty] | 12/17/2025 13:37:29.9330 | 3.5100536 | 799.86786 | 1537.2014 | -2.9189894 | 0.59106416
[37 empty] | 12/17/2025 13:37:30.4330 | 3.5099511 | 799.86786 | 1537.6014 | -2.9188876 | 0.59106338
[37 empty] | 12/17/2025 13:37:30.9330 | 3.5100493 | 799.86786 | 1538.0013 | -2.9189634 | 0.59108603
[37 empty] | 12/17/2025 13:37:31.4330 | 3.5099967 | 799.83746 | 1538.4014 | -2.9188781 | 0.59111851
[37 empty] | 12/17/2025 13:37:31.9330 | 3.5101643 | 800.02026 | 1538.8013 | -2.9190249 | 0.59113932
[37 empty] | 12/17/2025 13:37:32.4330 | 3.5102146 | 799.98975 | 1539.2013 | -2.9190509 | 0.59116358
[37 empty] | 12/17/2025 13:37:32.9330 | 3.5102401 | 799.73083 | 1539.6013 | -2.9190636 | 0.59117651
[37 empty] | 12/17/2025 13:37:33.4330 | 3.5101247 | 800.02026 | 1540.0012 | -2.9189565 | 0.59116822
[37 empty] | 12/17/2025 13:37:33.9330 | 3.5101407 | 800.05072 | 1540.4012 | -2.9189763 | 0.59116441
[37 empty] | 12/17/2025 13:37:34.4330 | 3.5100632 | 800.005 | 1540.8013 | -2.9189146 | 0.5911485
[37 empty] | 12/17/2025 13:37:34.9330 | 3.5099249 | 800.24872 | 1541.2012 | -2.918865 | 0.59105998
[37 empty] | 12/17/2025 13:37:35.4330 | 3.5099628 | 799.98975 | 1541.6012 | -2.9190638 | 0.59089905
[37 empty] | 12/17/2025 13:37:35.9330 | 3.510016 | 800.12683 | 1542.0011 | -2.9191425 | 0.5908736
[37 empty] | 12/17/2025 13:37:36.4330 | 3.5099061 | 799.98975 | 1542.4011 | -2.9190807 | 0.59082532
[37 empty] | 12/17/2025 13:37:36.9330 | 3.5099466 | 799.91364 | 1542.801 | -2.9191453 | 0.59080118
[37 empty] | 12/17/2025 13:37:37.4330 | 3.5098834 | 799.95935 | 1543.201 | -2.9191377 | 0.59074581
[37 empty] | 12/17/2025 13:37:37.9330 | 3.5098529 | 799.70032 | 1543.601 | -2.9191203 | 0.59073263
[37 empty] | 12/17/2025 13:37:38.4330 | 3.5098314 | 800.0202 | 1544.001 | -2.9191179 | 0.5907135
[37 empty] | 12/17/2025 13:37:38.9330 | 3.5098813 | 800.03552 | 1544.4009 | -2.919152 | 0.5907293
[37 empty] | 12/17/2025 13:37:39.4330 | 3.5097959 | 800.0202 | 1544.8009 | -2.919028 | 0.5907678
[37 empty] | 12/17/2025 13:37:39.9330 | 3.5098288 | 800.08118 | 1545.2009 | -2.9190431 | 0.59078574
[37 empty] | 12/17/2025 13:37:40.4330 | 3.5098555 | 799.98975 | 1545.601 | -2.9190218 | 0.59083372
[37 empty] | 12/17/2025 13:37:40.9330 | 3.5097823 | 800.203 | 1546.0009 | -2.9189396 | 0.59084266
[37 empty] | 12/17/2025 13:37:41.4330 | 3.5096509 | 799.97455 | 1546.4009 | -2.9188583 | 0.59079272
[37 empty] | 12/17/2025 13:37:41.9330 | 3.5097387 | 799.94403 | 1546.8008 | -2.9189281 | 0.59081048
[37 empty] | 12/17/2025 13:37:42.4330 | 3.5097308 | 799.88318 | 1547.2008 | -2.9189212 | 0.5908097
[37 empty] | 12/17/2025 13:37:42.9330 | 3.509455 | 800.05072 | 1547.6008 | -2.9186511 | 0.59080386
[37 empty] | 12/17/2025 13:37:43.4330 | 3.5093133 | 799.89838 | 1548.0007 | -2.9185426 | 0.59077066
[37 empty] | 12/17/2025 13:37:43.9330 | 3.5092716 | 799.94403 | 1548.4008 | -2.91851 | 0.59076172
[37 empty] | 12/17/2025 13:37:44.4330 | 3.5092773 | 799.85266 | 1548.8007 | -2.9184377 | 0.59083974
[37 empty] | 12/17/2025 13:37:44.9330 | 3.5093634 | 799.85266 | 1549.2007 | -2.9184783 | 0.59088522
[37 empty] | 12/17/2025 13:37:45.4330 | 3.5092697 | 799.80701 | 1549.6007 | -2.9183679 | 0.59090179
[37 empty] | 12/17/2025 13:37:45.9330 | 3.509238 | 800.03546 | 1550.0006 | -2.9183357 | 0.59090239
[37 empty] | 12/17/2025 13:37:46.4330 | 3.5092378 | 799.92883 | 1550.4006 | -2.9183369 | 0.59090078
[37 empty] | 12/17/2025 13:37:46.9330 | 3.5091162 | 799.97455 | 1550.8007 | -2.9182248 | 0.5908913
[37 empty] | 12/17/2025 13:37:47.4330 | 3.5091026 | 799.92883 | 1551.2006 | -2.9182062 | 0.59089631
[37 empty] | 12/17/2025 13:37:47.9330 | 3.5090528 | 799.91364 | 1551.6006 | -2.918155 | 0.59089786
[37 empty] | 12/17/2025 13:37:48.4330 | 3.5090241 | 800.03546 | 1552.0006 | -2.9180963 | 0.59092778
[37 empty] | 12/17/2025 13:37:48.9330 | 3.5089507 | 799.85266 | 1552.4005 | -2.9180145 | 0.5909363
[37 empty] | 12/17/2025 13:37:49.4330 | 3.5088706 | 800.05066 | 1552.8005 | -2.9179032 | 0.5909673
[37 empty] | 12/17/2025 13:37:49.9330 | 3.5088706 | 800.03552 | 1553.2006 | -2.9178755 | 0.59099507
[37 empty] | 12/17/2025 13:37:50.4330 | 3.5087683 | 799.86786 | 1553.6005 | -2.9177799 | 0.59098846
[37 empty] | 12/17/2025 13:37:50.9330 | 3.5086665 | 799.92883 | 1554.0005 | -2.9176846 | 0.59098196
[37 empty] | 12/17/2025 13:37:51.4330 | 3.5087276 | 799.88318 | 1554.4005 | -2.9177918 | 0.59093577
[37 empty] | 12/17/2025 13:37:51.9330 | 3.5086951 | 799.77649 | 1554.8005 | -2.9178665 | 0.59082866
[37 empty] | 12/17/2025 13:37:52.4330 | 3.508626 | 800.03552 | 1555.2004 | -2.917901 | 0.590725
[37 empty] | 12/17/2025 13:37:52.9330 | 3.5085249 | 800.05072 | 1555.6005 | -2.9178548 | 0.59066999
[37 empty] | 12/17/2025 13:37:53.4330 | 3.508445 | 800.14209 | 1556.0005 | -2.9178536 | 0.59059143
[37 empty] | 12/17/2025 13:37:53.9330 | 3.5083017 | 799.98975 | 1556.4004 | -2.9177566 | 0.59054506
[37 empty] | 12/17/2025 13:37:54.4330 | 3.5083482 | 799.94403 | 1556.8004 | -2.9178066 | 0.59054154
[37 empty] | 12/17/2025 13:37:54.9330 | 3.5083885 | 800.11163 | 1557.2004 | -2.917907 | 0.59048158
[37 empty] | 12/17/2025 13:37:55.4330 | 3.5082955 | 800.03552 | 1557.6005 | -2.91786 | 0.59043562
[37 empty] | 12/17/2025 13:37:55.9330 | 3.5082235 | 800.0202 | 1558.0004 | -2.9178491 | 0.59037435
[37 empty] | 12/17/2025 13:37:56.4330 | 3.5082412 | 800.05072 | 1558.4004 | -2.9179058 | 0.59033525
[37 empty] | 12/17/2025 13:37:56.9330 | 3.5080762 | 800.08118 | 1558.8004 | -2.9177966 | 0.59027958
[37 empty] | 12/17/2025 13:37:57.4330 | 3.5080359 | 799.86786 | 1559.2003 | -2.9177477 | 0.59028822
[37 empty] | 12/17/2025 13:37:57.9330 | 3.5079434 | 799.92883 | 1559.6003 | -2.9176598 | 0.59028357
[37 empty] | 12/17/2025 13:37:58.4330 | 3.5078139 | 800.05066 | 1560.0004 | -2.9176717 | 0.59014225
[37 empty] | 12/17/2025 13:37:58.9329 | 3.5078487 | 799.92883 | 1560.4004 | -2.9178498 | 0.58999908
[37 empty] | 12/17/2025 13:37:59.4329 | 3.5078583 | 800.06592 | 1560.8003 | -2.917937 | 0.58992124
[37 empty] | 12/17/2025 13:37:59.9329 | 3.5077114 | 799.98975 | 1561.2003 | -2.9178448 | 0.58986676
[37 empty] | 12/17/2025 13:38:00.4329 | 3.5078783 | 799.92883 | 1561.6003 | -2.9180803 | 0.58979803
[37 empty] | 12/17/2025 13:38:00.9329 | 3.5079489 | 799.95935 | 1562.0004 | -2.9181664 | 0.58978242
[37 empty] | 12/17/2025 13:38:01.4329 | 3.5079978 | 799.95935 | 1562.4003 | -2.9182022 | 0.58979565
[37 empty] | 12/17/2025 13:38:01.9329 | 3.5079176 | 800.08118 | 1562.8003 | -2.9180899 | 0.58982772
[37 empty] | 12/17/2025 13:38:02.4329 | 3.5080307 | 800.03546 | 1563.2003 | -2.9181712 | 0.58985955
[37 empty] | 12/17/2025 13:38:02.9329 | 3.5081186 | 800.09637 | 1563.6003 | -2.9182322 | 0.58988643
[37 empty] | 12/17/2025 13:38:03.4329 | 3.5080533 | 799.85266 | 1564.0004 | -2.9181397 | 0.58991361
[37 empty] | 12/17/2025 13:38:03.9329 | 3.5080814 | 800.0202 | 1564.4004 | -2.918134 | 0.58994758
[37 empty] | 12/17/2025 13:38:04.4329 | 3.5082173 | 800.08118 | 1564.8004 | -2.9182394 | 0.58997798
[37 empty] | 12/17/2025 13:38:04.9329 | 3.5082335 | 799.97455 | 1565.2004 | -2.9182177 | 0.59001583
[37 empty] | 12/17/2025 13:38:05.4329 | 3.5082483 | 799.97455 | 1565.6005 | -2.9181929 | 0.59005558
[37 empty] | 12/17/2025 13:38:05.9329 | 3.5082791 | 800.08118 | 1566.0005 | -2.9182017 | 0.5900774
[37 empty] | 12/17/2025 13:38:06.4329 | 3.5082674 | 799.89838 | 1566.4004 | -2.9180927 | 0.59017479
[37 empty] | 12/17/2025 13:38:06.9329 | 3.5083013 | 800.12689 | 1566.8004 | -2.918066 | 0.59023535
[37 empty] | 12/17/2025 13:38:07.4329 | 3.5082927 | 800.0202 | 1567.2004 | -2.9179933 | 0.59029937
[37 empty] | 12/17/2025 13:38:07.9329 | 3.5083561 | 800.15735 | 1567.6005 | -2.9179823 | 0.59037387
[37 empty] | 12/17/2025 13:38:08.4329 | 3.5085344 | 800.09637 | 1568.0005 | -2.9180365 | 0.59049809
[37 empty] | 12/17/2025 13:38:08.9329 | 3.5087218 | 799.92883 | 1568.4005 | -2.9180808 | 0.59064108
[37 empty] | 12/17/2025 13:38:09.4329 | 3.5087829 | 800.09637 | 1568.8005 | -2.9180269 | 0.59075582
[37 empty] | 12/17/2025 13:38:09.9329 | 3.5087833 | 800.0202 | 1569.2006 | -2.9179187 | 0.59086478
[37 empty] | 12/17/2025 13:38:10.4329 | 3.5087633 | 800.09637 | 1569.6005 | -2.9178166 | 0.59094667
[37 empty] | 12/17/2025 13:38:10.9329 | 3.5087998 | 800.15735 | 1570.0005 | -2.9177773 | 0.59102249
[37 empty] | 12/17/2025 13:38:11.4329 | 3.5085683 | 799.94403 | 1570.4005 | -2.9175115 | 0.5910567
[37 empty] | 12/17/2025 13:38:11.9329 | 3.5085354 | 800.12683 | 1570.8005 | -2.9174588 | 0.59107655
[37 empty] | 12/17/2025 13:38:12.4329 | 3.5087349 | 800.08118 | 1571.2006 | -2.9176421 | 0.59109282
[37 empty] | 12/17/2025 13:38:12.9329 | 3.5087888 | 800.14203 | 1571.6006 | -2.9176841 | 0.59110481
[37 empty] | 12/17/2025 13:38:13.4329 | 3.5087199 | 799.97455 | 1572.0006 | -2.9176011 | 0.59111887
[37 empty] | 12/17/2025 13:38:13.9329 | 3.5086327 | 799.94403 | 1572.4006 | -2.9175208 | 0.59111196
[37 empty] | 12/17/2025 13:38:14.4329 | 3.5085835 | 800.29443 | 1572.8007 | -2.9175098 | 0.59107363
[37 empty] | 12/17/2025 13:38:14.9329 | 3.5086062 | 800.03546 | 1573.2006 | -2.9176011 | 0.59100503
[37 empty] | 12/17/2025 13:38:15.4329 | 3.5086775 | 799.98975 | 1573.6006 | -2.9176967 | 0.59098089
[37 empty] | 12/17/2025 13:38:15.9329 | 3.5086949 | 799.94409 | 1574.0006 | -2.9177449 | 0.59095007
[37 empty] | 12/17/2025 13:38:16.4329 | 3.5084887 | 799.92883 | 1574.4006 | -2.9175515 | 0.59093714
[37 empty] | 12/17/2025 13:38:16.9329 | 3.5086865 | 800.02026 | 1574.8007 | -2.9177074 | 0.59097898
[37 empty] | 12/17/2025 13:38:17.4329 | 3.5086589 | 800.24872 | 1575.2007 | -2.9176586 | 0.5910002
[37 empty] | 12/17/2025 13:38:17.9329 | 3.508585 | 800.08118 | 1575.6008 | -2.9177089 | 0.5908761
[37 empty] | 12/17/2025 13:38:18.4329 | 3.5086572 | 800.005 | 1576.0009 | -2.9178281 | 0.59082913
[37 empty] | 12/17/2025 13:38:18.9329 | 3.5086112 | 800.02026 | 1576.4009 | -2.9178076 | 0.5908035
[37 empty] | 12/17/2025 13:38:19.4329 | 3.5087223 | 799.95929 | 1576.8009 | -2.9179974 | 0.59072483
[37 empty] | 12/17/2025 13:38:19.9329 | 3.5087357 | 800.11157 | 1577.2009 | -2.9180501 | 0.59068555
[37 empty] | 12/17/2025 13:38:20.4329 | 3.5087066 | 799.85266 | 1577.601 | -2.9179921 | 0.59071451
[37 empty] | 12/17/2025 13:38:20.9329 | 3.5086472 | 800.11157 | 1578.001 | -2.9179027 | 0.5907445
[37 empty] | 12/17/2025 13:38:21.4329 | 3.5085866 | 799.97455 | 1578.401 | -2.9178288 | 0.59075779
[37 empty] | 12/17/2025 13:38:21.9329 | 3.5086923 | 800.0202 | 1578.801 | -2.917927 | 0.5907653
[37 empty] | 12/17/2025 13:38:22.4329 | 3.5086498 | 799.97455 | 1579.201 | -2.9178653 | 0.59078461
[37 empty] | 12/17/2025 13:38:22.9329 | 3.5086102 | 800.203 | 1579.6012 | -2.9177966 | 0.5908137
[37 empty] | 12/17/2025 13:38:23.4329 | 3.5085802 | 800.005 | 1580.0012 | -2.9177051 | 0.59087509
[37 empty] | 12/17/2025 13:38:23.9329 | 3.5086379 | 800.203 | 1580.4012 | -2.9177108 | 0.59092712
[37 empty] | 12/17/2025 13:38:24.4329 | 3.5087667 | 799.88318 | 1580.8013 | -2.9178133 | 0.59095329
[37 empty] | 12/17/2025 13:38:24.9329 | 3.5087419 | 800.03546 | 1581.2013 | -2.9177849 | 0.59095687
[37 empty] | 12/17/2025 13:38:25.4329 | 3.5085473 | 800.03546 | 1581.6012 | -2.9175656 | 0.59098172
[37 empty] | 12/17/2025 13:38:25.9329 | 3.5085957 | 800.005 | 1582.0013 | -2.9175684 | 0.59102732
[37 empty] | 12/17/2025 13:38:26.4329 | 3.5085163 | 800.005 | 1582.4014 | -2.9174702 | 0.59104604
[37 empty] | 12/17/2025 13:38:26.9329 | 3.5085356 | 799.94403 | 1582.8014 | -2.9174933 | 0.59104234
[37 empty] | 12/17/2025 13:38:27.4329 | 3.5085523 | 799.94403 | 1583.2014 | -2.9175501 | 0.59100223
[37 empty] | 12/17/2025 13:38:27.9329 | 3.5085297 | 800.14209 | 1583.6014 | -2.9175775 | 0.5909521
[37 empty] | 12/17/2025 13:38:28.4329 | 3.5084703 | 799.94403 | 1584.0015 | -2.9175744 | 0.59089589
[37 empty] | 12/17/2025 13:38:28.9329 | 3.5084505 | 799.95935 | 1584.4015 | -2.9176364 | 0.59081411
[37 empty] | 12/17/2025 13:38:29.4329 | 3.5085123 | 799.86786 | 1584.8015 | -2.9177709 | 0.59074134
[37 empty] | 12/17/2025 13:38:29.9329 | 3.5083888 | 800.06592 | 1585.2015 | -2.9176607 | 0.5907281
[37 empty] | 12/17/2025 13:38:30.4329 | 3.5083146 | 799.97449 | 1585.6014 | -2.9175901 | 0.59072435
[37 empty] | 12/17/2025 13:38:30.9329 | 3.5082233 | 800.03546 | 1586.0015 | -2.9174907 | 0.59073257
[37 empty] | 12/17/2025 13:38:31.4329 | 3.5081596 | 800.005 | 1586.4015 | -2.9174614 | 0.5906983
[37 empty] | 12/17/2025 13:38:31.9329 | 3.5083399 | 800.09644 | 1586.8015 | -2.9177399 | 0.59060013
[37 empty] | 12/17/2025 13:38:32.4329 | 3.5084217 | 799.95935 | 1587.2015 | -2.91783 | 0.59059167
[37 empty] | 12/17/2025 13:38:32.9329 | 3.5084312 | 800.0202 | 1587.6016 | -2.91784 | 0.59059119
[37 empty] | 12/17/2025 13:38:33.4329 | 3.5084243 | 800.14209 | 1588.0016 | -2.917829 | 0.59059513
[37 empty] | 12/17/2025 13:38:33.9329 | 3.508307 | 799.91364 | 1588.4016 | -2.9177337 | 0.59057337
[37 empty] | 12/17/2025 13:38:34.4329 | 3.5083015 | 800.005 | 1588.8016 | -2.9177368 | 0.59056473
[37 empty] | 12/17/2025 13:38:34.9329 | 3.5084684 | 800.06592 | 1589.2017 | -2.9179325 | 0.59053588
[37 empty] | 12/17/2025 13:38:35.4329 | 3.5084214 | 800.06592 | 1589.6017 | -2.9179077 | 0.59051383
[37 empty] | 12/17/2025 13:38:35.9329 | 3.508359 | 800.05072 | 1590.0017 | -2.9178593 | 0.59049964
[37 empty] | 12/17/2025 13:38:36.4329 | 3.5084186 | 799.95929 | 1590.4017 | -2.9179335 | 0.5904851
[37 empty] | 12/17/2025 13:38:36.9329 | 3.5084572 | 800.11157 | 1590.8018 | -2.9180052 | 0.59045208
[37 empty] | 12/17/2025 13:38:37.4329 | 3.5083702 | 800.14203 | 1591.2018 | -2.917959 | 0.59041113
[37 empty] | 12/17/2025 13:38:37.9329 | 3.5082777 | 800.05066 | 1591.6018 | -2.9178922 | 0.59038544
[37 empty] | 12/17/2025 13:38:38.4329 | 3.5082426 | 800.03552 | 1592.0018 | -2.9178972 | 0.59034532
[37 empty] | 12/17/2025 13:38:38.9329 | 3.5082293 | 799.89832 | 1592.4019 | -2.9179103 | 0.59031898
[37 empty] | 12/17/2025 13:38:39.4329 | 3.5081728 | 800.03552 | 1592.8019 | -2.9178672 | 0.59030557
[37 empty] | 12/17/2025 13:38:39.9329 | 3.5080831 | 799.89832 | 1593.2019 | -2.9178078 | 0.59027523
[37 empty] | 12/17/2025 13:38:40.4329 | 3.5081086 | 799.94403 | 1593.6019 | -2.9178009 | 0.59030759
[37 empty] | 12/17/2025 13:38:40.9329 | 3.5080116 | 800.11157 | 1594.002 | -2.9176955 | 0.59031606
[37 empty] | 12/17/2025 13:38:41.4329 | 3.5078502 | 800.0202 | 1594.402 | -2.9175286 | 0.59032142
[37 empty] | 12/17/2025 13:38:41.9329 | 3.5076737 | 800.11157 | 1594.802 | -2.9173625 | 0.59031141
[37 empty] | 12/17/2025 13:38:42.4329 | 3.5080504 | 800.09644 | 1595.2021 | -2.9177067 | 0.59034371
[37 empty] | 12/17/2025 13:38:42.9329 | 3.5080009 | 800.26392 | 1595.6022 | -2.9176292 | 0.59037167
[37 empty] | 12/17/2025 13:38:43.4329 | 3.5080278 | 800.005 | 1596.0022 | -2.91765 | 0.59037781
[37 empty] | 12/17/2025 13:38:43.9329 | 3.507956 | 800.06592 | 1596.4022 | -2.9175708 | 0.59038532
[37 empty] | 12/17/2025 13:38:44.4329 | 3.5080228 | 800.14209 | 1596.8022 | -2.9176157 | 0.59040701
[37 empty] | 12/17/2025 13:38:44.9329 | 3.5081046 | 800.12683 | 1597.2023 | -2.9176984 | 0.59040612
[37 empty] | 12/17/2025 13:38:45.4329 | 3.5081489 | 799.88318 | 1597.6023 | -2.9177494 | 0.59039944
[37 empty] | 12/17/2025 13:38:45.9329 | 3.5081348 | 799.97455 | 1598.0024 | -2.9177368 | 0.59039807
[37 empty] | 12/17/2025 13:38:46.4329 | 3.5081851 | 799.88318 | 1598.4025 | -2.9177175 | 0.59046775
[37 empty] | 12/17/2025 13:38:46.9329 | 3.5081108 | 800.14209 | 1598.8025 | -2.91766 | 0.59045076
[37 empty] | 12/17/2025 13:38:47.4329 | 3.5078201 | 800.05072 | 1599.2025 | -2.917496 | 0.59032422
[37 empty] | 12/17/2025 13:38:47.9329 | 3.5078964 | 799.94409 | 1599.6025 | -2.9175944 | 0.59030193
[37 empty] | 12/17/2025 13:38:48.4329 | 3.5078783 | 800.17255 | 1600.0026 | -2.9176214 | 0.59025681
[37 empty] | 12/17/2025 13:38:48.9329 | 3.5078621 | 800.15729 | 1600.4026 | -2.9176023 | 0.59025979
[37 empty] | 12/17/2025 13:38:49.4329 | 3.5078754 | 800.05066 | 1600.8026 | -2.9176111 | 0.59026438
[37 empty] | 12/17/2025 13:38:49.9329 | 3.5081065 | 800.12689 | 1601.2026 | -2.9178636 | 0.59024292
[37 empty] | 12/17/2025 13:38:50.4329 | 3.5081434 | 799.98975 | 1601.6027 | -2.9178436 | 0.59029973
[37 empty] | 12/17/2025 13:38:50.9329 | 3.5079913 | 799.86786 | 1602.0028 | -2.9176462 | 0.5903452
[37 empty] | 12/17/2025 13:38:51.4329 | 3.5082533 | 799.92883 | 1602.4028 | -2.9178505 | 0.5904029
[37 empty] | 12/17/2025 13:38:51.9329 | 3.5083082 | 800.12683 | 1602.8029 | -2.9178691 | 0.59043902
[37 empty] | 12/17/2025 13:38:52.4329 | 3.5082569 | 800.09637 | 1603.2029 | -2.9178061 | 0.59045076
[37 empty] | 12/17/2025 13:38:52.9329 | 3.5081954 | 800.05066 | 1603.6029 | -2.9177613 | 0.59043401
[37 empty] | 12/17/2025 13:38:53.4329 | 3.5081348 | 800.09637 | 1604.0029 | -2.9176617 | 0.59047329
[37 empty] | 12/17/2025 13:38:53.9329 | 3.5081439 | 800.18774 | 1604.403 | -2.9176443 | 0.59049964
[37 empty] | 12/17/2025 13:38:54.4329 | 3.5081592 | 800.21826 | 1604.803 | -2.9176304 | 0.59052885
[37 empty] | 12/17/2025 13:38:54.9329 | 3.5080831 | 800.09637 | 1605.2031 | -2.917532 | 0.59055108
[37 empty] | 12/17/2025 13:38:55.4329 | 3.5080163 | 800.26392 | 1605.6031 | -2.9174511 | 0.5905652
[37 empty] | 12/17/2025 13:38:55.9329 | 3.5079427 | 800.08118 | 1606.0032 | -2.917347 | 0.59059584
[37 empty] | 12/17/2025 13:38:56.4329 | 3.5079856 | 800.02026 | 1606.4032 | -2.9173789 | 0.59060675
[37 empty] | 12/17/2025 13:38:56.9329 | 3.5078928 | 800.03546 | 1606.8032 | -2.9172883 | 0.59060448
[37 empty] | 12/17/2025 13:38:57.4329 | 3.5079143 | 800.005 | 1607.2032 | -2.9173265 | 0.59058785
[37 empty] | 12/17/2025 13:38:57.9329 | 3.5079083 | 800.18774 | 1607.6033 | -2.9173279 | 0.5905804
[37 empty] | 12/17/2025 13:38:58.4329 | 3.5079432 | 799.86786 | 1608.0033 | -2.9173698 | 0.59057325
[37 empty] | 12/17/2025 13:38:58.9329 | 3.5077806 | 799.98975 | 1608.4034 | -2.9172359 | 0.59054476
[37 empty] | 12/17/2025 13:38:59.4329 | 3.5078669 | 800.005 | 1608.8035 | -2.9173219 | 0.59054488
[37 empty] | 12/17/2025 13:38:59.9329 | 3.5074918 | 800.14209 | 1609.2035 | -2.9169617 | 0.59053016
[37 empty] | 12/17/2025 13:39:00.4329 | 3.5074694 | 800.03546 | 1609.6035 | -2.9169538 | 0.59051555
[37 empty] | 12/17/2025 13:39:00.9329 | 3.5074086 | 800.11157 | 1610.0035 | -2.9169245 | 0.59048414
[37 empty] | 12/17/2025 13:39:01.4329 | 3.5073848 | 800.06592 | 1610.4036 | -2.9169409 | 0.59044373
[37 empty] | 12/17/2025 13:39:01.9329 | 3.5073988 | 800.09637 | 1610.8036 | -2.9170129 | 0.59038591
[37 empty] | 12/17/2025 13:39:02.4329 | 3.5074303 | 800.03546 | 1611.2036 | -2.9170146 | 0.59041572
[37 empty] | 12/17/2025 13:39:02.9329 | 3.5072701 | 800.18774 | 1611.6036 | -2.9168828 | 0.5903874
[37 empty] | 12/17/2025 13:39:03.4329 | 3.5072455 | 800.18774 | 1612.0037 | -2.9168518 | 0.5903939
[37 empty] | 12/17/2025 13:39:03.9329 | 3.5071814 | 799.98975 | 1612.4037 | -2.9168797 | 0.59030181
[37 empty] | 12/17/2025 13:39:04.4329 | 3.5071747 | 800.11157 | 1612.8037 | -2.9169805 | 0.59019423
[37 empty] | 12/17/2025 13:39:04.9329 | 3.5072751 | 800.03546 | 1613.2037 | -2.9171731 | 0.59010196
[37 empty] | 12/17/2025 13:39:05.4329 | 3.5072105 | 800.06592 | 1613.6038 | -2.9171541 | 0.59005648
[37 empty] | 12/17/2025 13:39:05.9329 | 3.5071447 | 799.86786 | 1614.0038 | -2.9171824 | 0.58996218
[37 empty] | 12/17/2025 13:39:06.4329 | 3.5071912 | 799.98975 | 1614.4038 | -2.9172766 | 0.58991468
[37 empty] | 12/17/2025 13:39:06.9329 | 3.5071616 | 800.06592 | 1614.8038 | -2.9172492 | 0.5899123
[37 empty] | 12/17/2025 13:39:07.4329 | 3.5072026 | 800.005 | 1615.2039 | -2.9173195 | 0.58988309
[37 empty] | 12/17/2025 13:39:07.9329 | 3.5071189 | 800.06592 | 1615.6039 | -2.9172459 | 0.58987308
[37 empty] | 12/17/2025 13:39:08.4329 | 3.5071461 | 800.11157 | 1616.0039 | -2.9172633 | 0.58988291
[37 empty] | 12/17/2025 13:39:08.9329 | 3.5071504 | 799.89832 | 1616.4039 | -2.9172497 | 0.58990079
[37 empty] | 12/17/2025 13:39:09.4329 | 3.5071533 | 800.03546 | 1616.804 | -2.9172559 | 0.58989739
[37 empty] | 12/17/2025 13:39:09.9329 | 3.5070975 | 799.97455 | 1617.204 | -2.9172134 | 0.5898841
[37 empty] | 12/17/2025 13:39:10.4329 | 3.507076 | 800.08118 | 1617.604 | -2.9172084 | 0.58986759
[37 empty] | 12/17/2025 13:39:10.9329 | 3.507201 | 800.00494 | 1618.004 | -2.9173131 | 0.58988792
[37 empty] | 12/17/2025 13:39:11.4329 | 3.5071161 | 799.98975 | 1618.4041 | -2.9172244 | 0.58989167
[37 empty] | 12/17/2025 13:39:11.9329 | 3.5071936 | 800.11157 | 1618.8041 | -2.9173212 | 0.58987224
[37 empty] | 12/17/2025 13:39:12.4329 | 3.5071347 | 800.06592 | 1619.2041 | -2.9172943 | 0.58984047
[37 empty] | 12/17/2025 13:39:12.9329 | 3.5069792 | 800.11157 | 1619.6041 | -2.917125 | 0.58985418
[37 empty] | 12/17/2025 13:39:13.4329 | 3.5069585 | 799.97455 | 1620.0042 | -2.9170589 | 0.58989966
[37 empty] | 12/17/2025 13:39:13.9329 | 3.5069571 | 800.12689 | 1620.4042 | -2.9170272 | 0.58992976
[37 empty] | 12/17/2025 13:39:14.4329 | 3.5069661 | 800.09637 | 1620.8042 | -2.9170229 | 0.58994329
[37 empty] | 12/17/2025 13:39:14.9329 | 3.5070503 | 800.03552 | 1621.2042 | -2.9170754 | 0.58997482
[37 empty] | 12/17/2025 13:39:15.4329 | 3.507009 | 799.91364 | 1621.6042 | -2.9169843 | 0.59002459
[37 empty] | 12/17/2025 13:39:15.9329 | 3.5067704 | 800.26392 | 1622.0043 | -2.9167461 | 0.59002429
[37 empty] | 12/17/2025 13:39:16.4329 | 3.5066941 | 800.0202 | 1622.4043 | -2.9166689 | 0.59002513
[37 empty] | 12/17/2025 13:39:16.9329 | 3.5068269 | 800.08118 | 1622.8043 | -2.9167647 | 0.59006202
[37 empty] | 12/17/2025 13:39:17.4329 | 3.5067196 | 800.0202 | 1623.2043 | -2.9166365 | 0.59008318
[37 empty] | 12/17/2025 13:39:17.9329 | 3.5069027 | 800.15729 | 1623.6044 | -2.9167871 | 0.59011567
[37 empty] | 12/17/2025 13:39:18.4329 | 3.5068989 | 799.97455 | 1624.0044 | -2.9167337 | 0.5901652
[37 empty] | 12/17/2025 13:39:18.9329 | 3.5068588 | 799.97455 | 1624.4044 | -2.9166417 | 0.59021717
[37 empty] | 12/17/2025 13:39:19.4329 | 3.5067999 | 800.2182 | 1624.8044 | -2.9165404 | 0.59025955
[37 empty] | 12/17/2025 13:39:19.9329 | 3.5069675 | 800.08118 | 1625.2045 | -2.9166794 | 0.59028816
[37 empty] | 12/17/2025 13:39:20.4329 | 3.5069308 | 800.12689 | 1625.6045 | -2.9166119 | 0.59031886
[37 empty] | 12/17/2025 13:39:20.9329 | 3.5068016 | 800.02026 | 1626.0046 | -2.9164994 | 0.59030223
[37 empty] | 12/17/2025 13:39:21.4329 | 3.5069857 | 799.98975 | 1626.4047 | -2.916708 | 0.59027755
[37 empty] | 12/17/2025 13:39:21.9329 | 3.5068884 | 800.0202 | 1626.8047 | -2.9166484 | 0.59024
[37 empty] | 12/17/2025 13:39:22.4329 | 3.5069196 | 800.08118 | 1627.2047 | -2.9167185 | 0.59020108
[37 empty] | 12/17/2025 13:39:22.9329 | 3.5069993 | 800.12683 | 1627.6047 | -2.9168515 | 0.59014767
[37 empty] | 12/17/2025 13:39:23.4329 | 3.50702 | 800.06592 | 1628.0048 | -2.9169357 | 0.5900842
[37 empty] | 12/17/2025 13:39:23.9329 | 3.5069296 | 800.14203 | 1628.4048 | -2.9168816 | 0.59004813
[37 empty] | 12/17/2025 13:39:24.4329 | 3.5068042 | 800.03546 | 1628.8048 | -2.9167862 | 0.59001803
[37 empty] | 12/17/2025 13:39:24.9329 | 3.5068192 | 799.88318 | 1629.2048 | -2.9167888 | 0.59003037
[37 empty] | 12/17/2025 13:39:25.4329 | 3.5068023 | 800.06592 | 1629.6049 | -2.9169433 | 0.58985907
[37 empty] | 12/17/2025 13:39:25.9329 | 3.5068033 | 800.18774 | 1630.0049 | -2.9170482 | 0.58975506
[37 empty] | 12/17/2025 13:39:26.4329 | 3.5068002 | 800.27917 | 1630.4049 | -2.9171252 | 0.58967489
[37 empty] | 12/17/2025 13:39:26.9329 | 3.5067089 | 800.08118 | 1630.8049 | -2.9170644 | 0.58964449
[37 empty] | 12/17/2025 13:39:27.4329 | 3.5066752 | 799.97455 | 1631.2051 | -2.9170513 | 0.58962381
[37 empty] | 12/17/2025 13:39:27.9329 | 3.5066197 | 800.12683 | 1631.6051 | -2.9169929 | 0.58962673
[37 empty] | 12/17/2025 13:39:28.4329 | 3.5066531 | 800.17255 | 1632.0051 | -2.9169996 | 0.58965349
[37 empty] | 12/17/2025 13:39:28.9329 | 3.5066545 | 800.09637 | 1632.4052 | -2.9169991 | 0.5896554
[37 empty] | 12/17/2025 13:39:29.4329 | 3.506712 | 800.03552 | 1632.8052 | -2.9170673 | 0.58964455
[37 empty] | 12/17/2025 13:39:29.9329 | 3.5066504 | 800.02026 | 1633.2052 | -2.9169986 | 0.58965188
[37 empty] | 12/17/2025 13:39:30.4329 | 3.5065455 | 800.11157 | 1633.6052 | -2.9169054 | 0.5896402
[37 empty] | 12/17/2025 13:39:30.9329 | 3.5064974 | 800.2334 | 1634.0052 | -2.9168472 | 0.58965027
[37 empty] | 12/17/2025 13:39:31.4329 | 3.5063939 | 800.0202 | 1634.4054 | -2.9167471 | 0.5896467
[37 empty] | 12/17/2025 13:39:31.9329 | 3.5063617 | 800.06592 | 1634.8054 | -2.9167056 | 0.58965605
[37 empty] | 12/17/2025 13:39:32.4329 | 3.5065043 | 800.18774 | 1635.2054 | -2.9168553 | 0.58964896
[37 empty] | 12/17/2025 13:39:32.9329 | 3.5064304 | 800.09637 | 1635.6055 | -2.916836 | 0.58959436
[37 empty] | 12/17/2025 13:39:33.4329 | 3.5062315 | 800.08118 | 1636.0055 | -2.9166451 | 0.58958656
[37 empty] | 12/17/2025 13:39:33.9329 | 3.5060372 | 800.09637 | 1636.4055 | -2.9164119 | 0.58962524
[37 empty] | 12/17/2025 13:39:34.4329 | 3.5060873 | 800.08118 | 1636.8055 | -2.9164388 | 0.58964837
[37 empty] | 12/17/2025 13:39:34.9329 | 3.5061905 | 799.92883 | 1637.2056 | -2.9165332 | 0.58965731
[37 empty] | 12/17/2025 13:39:35.4329 | 3.5062509 | 800.09637 | 1637.6056 | -2.916543 | 0.58970779
[37 empty] | 12/17/2025 13:39:35.9329 | 3.506247 | 799.97455 | 1638.0056 | -2.9164612 | 0.58978581
[37 empty] | 12/17/2025 13:39:36.4329 | 3.5062146 | 799.98975 | 1638.4056 | -2.9164004 | 0.58981425
[37 empty] | 12/17/2025 13:39:36.9329 | 3.5061767 | 800.08118 | 1638.8057 | -2.9163096 | 0.58986712
[37 empty] | 12/17/2025 13:39:37.4329 | 3.5061374 | 800.06592 | 1639.2057 | -2.916177 | 0.58996028
[37 empty] | 12/17/2025 13:39:37.9329 | 3.5061526 | 800.005 | 1639.6057 | -2.9161191 | 0.59003347
[37 empty] | 12/17/2025 13:39:38.4329 | 3.5062294 | 799.98975 | 1640.0057 | -2.9161494 | 0.5900799
[37 empty] | 12/17/2025 13:39:38.9329 | 3.5062428 | 800.26392 | 1640.4058 | -2.9161546 | 0.59008807
[37 empty] | 12/17/2025 13:39:39.4329 | 3.5062108 | 800.0202 | 1640.8058 | -2.9161029 | 0.5901078
[37 empty] | 12/17/2025 13:39:39.9329 | 3.5062652 | 800.005 | 1641.2058 | -2.9161549 | 0.5901103
[37 empty] | 12/17/2025 13:39:40.4329 | 3.5063298 | 800.005 | 1641.6058 | -2.9162121 | 0.59011763
[37 empty] | 12/17/2025 13:39:40.9329 | 3.5063903 | 800.03552 | 1642.0057 | -2.9163103 | 0.59008002
[37 empty] | 12/17/2025 13:39:41.4329 | 3.5062654 | 800.06592 | 1642.4058 | -2.9162178 | 0.5900476
[37 empty] | 12/17/2025 13:39:41.9329 | 3.5061707 | 800.203 | 1642.8058 | -2.9161558 | 0.59001487
[37 empty] | 12/17/2025 13:39:42.4329 | 3.5061591 | 800.08118 | 1643.2058 | -2.9161537 | 0.59000534
[37 empty] | 12/17/2025 13:39:42.9329 | 3.5060215 | 799.88312 | 1643.6058 | -2.9160588 | 0.58996278
[37 empty] | 12/17/2025 13:39:43.4329 | 3.5058391 | 800.203 | 1644.0059 | -2.9163134 | 0.58952576
[37 empty] | 12/17/2025 13:39:43.9329 | 3.5059128 | 800.23346 | 1644.4059 | -2.9166248 | 0.58928812
[37 empty] | 12/17/2025 13:39:44.4329 | 3.5059016 | 799.97455 | 1644.8059 | -2.9167533 | 0.58914822
[37 empty] | 12/17/2025 13:39:44.9329 | 3.5059087 | 800.05066 | 1645.2059 | -2.916846 | 0.58906263
[37 empty] | 12/17/2025 13:39:45.4329 | 3.5059114 | 800.05066 | 1645.606 | -2.9169276 | 0.58898371
[37 empty] | 12/17/2025 13:39:45.9329 | 3.5061018 | 800.03546 | 1646.006 | -2.9171739 | 0.58892798
[37 empty] | 12/17/2025 13:39:46.4329 | 3.5061057 | 799.95929 | 1646.406 | -2.9172249 | 0.58888072
[37 empty] | 12/17/2025 13:39:46.9329 | 3.5061269 | 800.06592 | 1646.806 | -2.9172966 | 0.58883023
[37 empty] | 12/17/2025 13:39:47.4329 | 3.506144 | 800.34009 | 1647.2061 | -2.9173577 | 0.58878648
[37 empty] | 12/17/2025 13:39:47.9329 | 3.5062044 | 800.17255 | 1647.6061 | -2.9174562 | 0.58874816
[37 empty] | 12/17/2025 13:39:48.4329 | 3.5061855 | 800.12683 | 1648.0061 | -2.9174831 | 0.58870232
[37 empty] | 12/17/2025 13:39:48.9329 | 3.5061376 | 800.12683 | 1648.4061 | -2.9174931 | 0.58864456
[37 empty] | 12/17/2025 13:39:49.4329 | 3.5060697 | 800.0202 | 1648.8062 | -2.9174716 | 0.58859789
[37 empty] | 12/17/2025 13:39:49.9329 | 3.5058312 | 800.12683 | 1649.2062 | -2.9172907 | 0.58854067
[37 empty] | 12/17/2025 13:39:50.4329 | 3.5057573 | 800.06592 | 1649.6062 | -2.9172637 | 0.58849353
[37 empty] | 12/17/2025 13:39:50.9329 | 3.5057187 | 799.98975 | 1650.0062 | -2.9172668 | 0.58845186
[37 empty] | 12/17/2025 13:39:51.4329 | 3.5057268 | 799.97455 | 1650.4061 | -2.9173343 | 0.5883925
[37 empty] | 12/17/2025 13:39:51.9329 | 3.5056038 | 800.06592 | 1650.8062 | -2.9172473 | 0.58835655
[37 empty] | 12/17/2025 13:39:52.4329 | 3.5055792 | 800.08118 | 1651.2062 | -2.9172511 | 0.58832812
[37 empty] | 12/17/2025 13:39:52.9329 | 3.5055859 | 799.97455 | 1651.6062 | -2.917347 | 0.58823889
[37 empty] | 12/17/2025 13:39:53.4329 | 3.5054181 | 800.03546 | 1652.0062 | -2.9172654 | 0.58815271
[37 empty] | 12/17/2025 13:39:53.9329 | 3.5054255 | 800.11163 | 1652.4063 | -2.9173529 | 0.58807254
[37 empty] | 12/17/2025 13:39:54.4329 | 3.505259 | 800.005 | 1652.8063 | -2.917227 | 0.58803213
[37 empty] | 12/17/2025 13:39:54.9329 | 3.5053101 | 800.03552 | 1653.2063 | -2.9172912 | 0.58801895
[37 empty] | 12/17/2025 13:39:55.4329 | 3.5052478 | 799.88318 | 1653.6063 | -2.9172399 | 0.58800793
[37 empty] | 12/17/2025 13:39:55.9329 | 3.5052602 | 800.05072 | 1654.0062 | -2.9172542 | 0.58800608
[37 empty] | 12/17/2025 13:39:56.4329 | 3.5051394 | 800.08118 | 1654.4063 | -2.9171648 | 0.58797461
[37 empty] | 12/17/2025 13:39:56.9329 | 3.5051348 | 799.94409 | 1654.8063 | -2.9171741 | 0.58796078
[37 empty] | 12/17/2025 13:39:57.4329 | 3.5051785 | 800.0202 | 1655.2063 | -2.9171996 | 0.58797878
[37 empty] | 12/17/2025 13:39:57.9329 | 3.505219 | 799.79175 | 1655.6063 | -2.9172323 | 0.58798659
[37 empty] | 12/17/2025 13:39:58.4329 | 3.5051978 | 800.08118 | 1656.0062 | -2.917222 | 0.58797574
[37 empty] | 12/17/2025 13:39:58.9329 | 3.5052841 | 800.03552 | 1656.4063 | -2.9172993 | 0.58798474
[37 empty] | 12/17/2025 13:39:59.4329 | 3.5052142 | 800.03552 | 1656.8063 | -2.9172544 | 0.58795989
[37 empty] | 12/17/2025 13:39:59.9329 | 3.505255 | 800.06592 | 1657.2063 | -2.9173024 | 0.58795261
[37 empty] | 12/17/2025 13:40:00.4329 | 3.5052457 | 800.0202 | 1657.6063 | -2.9172535 | 0.58799207
[37 empty] | 12/17/2025 13:40:00.9329 | 3.5052536 | 799.98975 | 1658.0063 | -2.9172237 | 0.58802986
[37 empty] | 12/17/2025 13:40:01.4329 | 3.5052521 | 800.03552 | 1658.4064 | -2.9171882 | 0.58806396
[37 empty] | 12/17/2025 13:40:01.9329 | 3.5052905 | 800.23346 | 1658.8063 | -2.9171834 | 0.58810723
[37 empty] | 12/17/2025 13:40:02.4329 | 3.5052698 | 799.91364 | 1659.2063 | -2.917099 | 0.58817077
[37 empty] | 12/17/2025 13:40:02.9329 | 3.5054159 | 799.95935 | 1659.6063 | -2.9171882 | 0.58822769
[37 empty] | 12/17/2025 13:40:03.4329 | 3.5054128 | 800.06592 | 1660.0063 | -2.9171288 | 0.58828408
[37 empty] | 12/17/2025 13:40:03.9329 | 3.5054164 | 800.005 | 1660.4063 | -2.9170849 | 0.58833134
[37 empty] | 12/17/2025 13:40:04.4329 | 3.5055187 | 799.92889 | 1660.8063 | -2.9171009 | 0.58841771
[37 empty] | 12/17/2025 13:40:04.9329 | 3.5055923 | 800.005 | 1661.2063 | -2.917083 | 0.58850926
[37 empty] | 12/17/2025 13:40:05.4329 | 3.5056562 | 800.08118 | 1661.6063 | -2.9170415 | 0.58861482
[37 empty] | 12/17/2025 13:40:05.9329 | 3.505718 | 800.09637 | 1662.0063 | -2.9169981 | 0.58871979
[37 empty] | 12/17/2025 13:40:06.4329 | 3.5057042 | 799.95935 | 1662.4063 | -2.9169049 | 0.58879924
[37 empty] | 12/17/2025 13:40:06.9329 | 3.5058229 | 799.89838 | 1662.8063 | -2.9169464 | 0.58887655
[37 empty] | 12/17/2025 13:40:07.4329 | 3.5058279 | 800.08112 | 1663.2063 | -2.9169042 | 0.58892357
[37 empty] | 12/17/2025 13:40:07.9329 | 3.5058997 | 800.14203 | 1663.6063 | -2.9169018 | 0.58899778
[37 empty] | 12/17/2025 13:40:08.4329 | 3.5059547 | 799.91364 | 1664.0063 | -2.9168751 | 0.58907962
[37 empty] | 12/17/2025 13:40:08.9329 | 3.505991 | 799.79175 | 1664.4064 | -2.9168379 | 0.58915305
[37 empty] | 12/17/2025 13:40:09.4329 | 3.5059173 | 799.83746 | 1664.8063 | -2.916738 | 0.58917922
[37 empty] | 12/17/2025 13:40:09.9329 | 3.5060596 | 799.97455 | 1665.2063 | -2.9168293 | 0.58923042
[37 empty] | 12/17/2025 13:40:10.4329 | 3.506043 | 800.14209 | 1665.6063 | -2.9167414 | 0.58930171
[37 empty] | 12/17/2025 13:40:10.9329 | 3.5060124 | 799.89838 | 1666.0063 | -2.9166515 | 0.58936083
[37 empty] | 12/17/2025 13:40:11.4329 | 3.5060203 | 799.91364 | 1666.4063 | -2.9166079 | 0.58941245
[37 empty] | 12/17/2025 13:40:11.9329 | 3.5060439 | 800.05066 | 1666.8063 | -2.9165826 | 0.58946127
[37 empty] | 12/17/2025 13:40:12.4329 | 3.5060325 | 800.0202 | 1667.2063 | -2.9165356 | 0.58949679
[37 empty] | 12/17/2025 13:40:12.9329 | 3.5059996 | 799.83746 | 1667.6062 | -2.9164979 | 0.5895015
[37 empty] | 12/17/2025 13:40:13.4329 | 3.5058799 | 799.86786 | 1668.0062 | -2.9163492 | 0.58953065
[37 empty] | 12/17/2025 13:40:13.9329 | 3.5058827 | 799.88318 | 1668.4063 | -2.916317 | 0.58956587
[37 empty] | 12/17/2025 13:40:14.4329 | 3.5060019 | 799.91364 | 1668.8063 | -2.916394 | 0.58960789
[37 empty] | 12/17/2025 13:40:14.9329 | 3.5059345 | 800.005 | 1669.2063 | -2.9163091 | 0.58962542
[37 empty] | 12/17/2025 13:40:15.4329 | 3.5058944 | 800.05066 | 1669.6063 | -2.9162462 | 0.58964831
[37 empty] | 12/17/2025 13:40:15.9329 | 3.5058131 | 800.09637 | 1670.0063 | -2.9161179 | 0.58969516
[37 empty] | 12/17/2025 13:40:16.4329 | 3.5058413 | 799.91364 | 1670.4064 | -2.9161172 | 0.589724
[37 empty] | 12/17/2025 13:40:16.9329 | 3.5058534 | 799.8222 | 1670.8063 | -2.916085 | 0.58976847
[37 empty] | 12/17/2025 13:40:17.4329 | 3.5057144 | 799.95935 | 1671.2063 | -2.9159005 | 0.58981401
[37 empty] | 12/17/2025 13:40:17.9329 | 3.505743 | 799.97455 | 1671.6063 | -2.9159052 | 0.58983779
[37 empty] | 12/17/2025 13:40:18.4329 | 3.5059159 | 800.03546 | 1672.0062 | -2.9160261 | 0.58988976
[37 empty] | 12/17/2025 13:40:18.9329 | 3.5058377 | 799.92883 | 1672.4063 | -2.9158986 | 0.58993912
[37 empty] | 12/17/2025 13:40:19.4329 | 3.5057514 | 799.74603 | 1672.8063 | -2.9157975 | 0.58995384
[37 empty] | 12/17/2025 13:40:19.9329 | 3.5057073 | 799.85266 | 1673.2062 | -2.9157159 | 0.58999139
[37 empty] | 12/17/2025 13:40:20.4329 | 3.5057006 | 800.09637 | 1673.6062 | -2.9156663 | 0.59003431
[37 empty] | 12/17/2025 13:40:20.9329 | 3.5055151 | 799.94403 | 1674.0062 | -2.9154677 | 0.59004736
[37 empty] | 12/17/2025 13:40:21.4329 | 3.5053566 | 799.98975 | 1674.4061 | -2.9153085 | 0.59004813
[37 empty] | 12/17/2025 13:40:21.9329 | 3.5052466 | 799.94403 | 1674.8062 | -2.9151793 | 0.59006739
[37 empty] | 12/17/2025 13:40:22.4329 | 3.5052085 | 800.06592 | 1675.2061 | -2.9151156 | 0.5900929
[37 empty] | 12/17/2025 13:40:22.9329 | 3.5052197 | 799.95935 | 1675.6061 | -2.9150863 | 0.59013343
[37 empty] | 12/17/2025 13:40:23.4329 | 3.5049715 | 799.86786 | 1676.0061 | -2.9148228 | 0.59014881
[37 empty] | 12/17/2025 13:40:23.9329 | 3.50494 | 799.91364 | 1676.406 | -2.9147949 | 0.59014505
[37 empty] | 12/17/2025 13:40:24.4329 | 3.5050325 | 800.03552 | 1676.806 | -2.914881 | 0.59015149
[37 empty] | 12/17/2025 13:40:24.9329 | 3.5049832 | 799.98975 | 1677.2061 | -2.9148219 | 0.59016132
[37 empty] | 12/17/2025 13:40:25.4329 | 3.5049813 | 800.05066 | 1677.606 | -2.9148846 | 0.59009665
[37 empty] | 12/17/2025 13:40:25.9329 | 3.5049992 | 800.09637 | 1678.006 | -2.9149237 | 0.59007537
[37 empty] | 12/17/2025 13:40:26.4329 | 3.5051031 | 799.91364 | 1678.406 | -2.9149446 | 0.5901584
[37 empty] | 12/17/2025 13:40:26.9329 | 3.5050583 | 800.03552 | 1678.8059 | -2.9148128 | 0.59024537
[37 empty] | 12/17/2025 13:40:27.4329 | 3.5048687 | 800.05066 | 1679.2059 | -2.9146614 | 0.59020734
[37 empty] | 12/17/2025 13:40:27.9329 | 3.5048933 | 799.89832 | 1679.606 | -2.9147966 | 0.59009671
[37 empty] | 12/17/2025 13:40:28.4329 | 3.5049622 | 800.005 | 1680.006 | -2.9148703 | 0.590092
[37 empty] | 12/17/2025 13:40:28.9329 | 3.5050888 | 799.98975 | 1680.406 | -2.914994 | 0.59009475
[37 empty] | 12/17/2025 13:40:29.4329 | 3.5049548 | 800.005 | 1680.8059 | -2.9148726 | 0.59008223
[37 empty] | 12/17/2025 13:40:29.9329 | 3.5048594 | 799.94403 | 1681.2059 | -2.9148009 | 0.59005851
[37 empty] | 12/17/2025 13:40:30.4329 | 3.5049107 | 799.97449 | 1681.606 | -2.9148784 | 0.59003234
[37 empty] | 12/17/2025 13:40:30.9329 | 3.5049694 | 800.0202 | 1682.006 | -2.9149389 | 0.59003037
[37 empty] | 12/17/2025 13:40:31.4329 | 3.5049176 | 800.05066 | 1682.4059 | -2.9148893 | 0.59002841
[37 empty] | 12/17/2025 13:40:31.9329 | 3.5048764 | 799.88318 | 1682.8059 | -2.9148335 | 0.59004277
[37 empty] | 12/17/2025 13:40:32.4329 | 3.5049801 | 800.06592 | 1683.2058 | -2.9149158 | 0.59006423
[37 empty] | 12/17/2025 13:40:32.9329 | 3.505023 | 800.02026 | 1683.6058 | -2.9149158 | 0.59010714
[37 empty] | 12/17/2025 13:40:33.4329 | 3.504951 | 799.91364 | 1684.0059 | -2.9147818 | 0.59016931
[37 empty] | 12/17/2025 13:40:33.9329 | 3.5049214 | 800.18774 | 1684.4058 | -2.9147115 | 0.5902099
[37 empty] | 12/17/2025 13:40:34.4329 | 3.5048459 | 799.70032 | 1684.8058 | -2.9146161 | 0.59022969
[37 empty] | 12/17/2025 13:40:34.9329 | 3.5045788 | 800.0202 | 1685.2058 | -2.9143279 | 0.59025091
[37 empty] | 12/17/2025 13:40:35.4329 | 3.504468 | 800.09637 | 1685.6058 | -2.9142282 | 0.59023964
[37 empty] | 12/17/2025 13:40:35.9329 | 3.5044336 | 799.95935 | 1686.0057 | -2.914232 | 0.5902015
[37 empty] | 12/17/2025 13:40:36.4329 | 3.5044389 | 799.86786 | 1686.4058 | -2.9142625 | 0.5901764
[37 empty] | 12/17/2025 13:40:36.9329 | 3.5044355 | 799.79181 | 1686.8058 | -2.9142561 | 0.59017932
[37 empty] | 12/17/2025 13:40:37.4329 | 3.5044234 | 799.97455 | 1687.2057 | -2.914248 | 0.59017539
[37 empty] | 12/17/2025 13:40:37.9329 | 3.5043893 | 799.98975 | 1687.6057 | -2.9141905 | 0.59019876
[37 empty] | 12/17/2025 13:40:38.4329 | 3.504333 | 800.09637 | 1688.0057 | -2.9141111 | 0.59022176
[37 empty] | 12/17/2025 13:40:38.9329 | 3.5043173 | 800.06592 | 1688.4058 | -2.9140277 | 0.59028947
[37 empty] | 12/17/2025 13:40:39.4329 | 3.5042758 | 800.0202 | 1688.8057 | -2.9139233 | 0.59035242
[37 empty] | 12/17/2025 13:40:39.9329 | 3.5042896 | 800.05072 | 1689.2057 | -2.9139028 | 0.59038675
[37 empty] | 12/17/2025 13:40:40.4329 | 3.5042346 | 800.2182 | 1689.6057 | -2.91381 | 0.59042454
[37 empty] | 12/17/2025 13:40:40.9329 | 3.5041955 | 799.98975 | 1690.0056 | -2.9137368 | 0.59045857
[37 empty] | 12/17/2025 13:40:41.4329 | 3.5041504 | 800.06592 | 1690.4056 | -2.9136598 | 0.59049064
[37 empty] | 12/17/2025 13:40:41.9329 | 3.5042214 | 800.203 | 1690.8057 | -2.9137235 | 0.59049803
[37 empty] | 12/17/2025 13:40:42.4329 | 3.5042601 | 800.05072 | 1691.2057 | -2.9137349 | 0.59052509
[37 empty] | 12/17/2025 13:40:42.9329 | 3.5041175 | 799.98975 | 1691.6057 | -2.9135394 | 0.59057814
[37 empty] | 12/17/2025 13:40:43.4329 | 3.5041242 | 799.89838 | 1692.0056 | -2.9135027 | 0.59062159
[37 empty] | 12/17/2025 13:40:43.9329 | 3.5040598 | 799.95935 | 1692.4056 | -2.9134219 | 0.59063792
[37 empty] | 12/17/2025 13:40:44.4329 | 3.5041509 | 800.14203 | 1692.8057 | -2.9134829 | 0.59066802
[37 empty] | 12/17/2025 13:40:44.9329 | 3.5042443 | 800.09637 | 1693.2057 | -2.9135747 | 0.59066951
[37 empty] | 12/17/2025 13:40:45.4329 | 3.504225 | 799.88318 | 1693.6057 | -2.9135706 | 0.59065443
[37 empty] | 12/17/2025 13:40:45.9329 | 3.5042565 | 800.05072 | 1694.0056 | -2.9136503 | 0.59060621
[37 empty] | 12/17/2025 13:40:46.4329 | 3.5041375 | 799.91364 | 1694.4056 | -2.9135513 | 0.59058619
[37 empty] | 12/17/2025 13:40:46.9329 | 3.5041356 | 799.98975 | 1694.8057 | -2.9135547 | 0.59058094
[37 empty] | 12/17/2025 13:40:47.4329 | 3.5038996 | 800.06592 | 1695.2056 | -2.9133165 | 0.59058315
[37 empty] | 12/17/2025 13:40:47.9329 | 3.5040932 | 799.94403 | 1695.6056 | -2.9134712 | 0.59062195
[37 empty] | 12/17/2025 13:40:48.4329 | 3.5041647 | 799.92883 | 1696.0056 | -2.9139819 | 0.59018272
[37 empty] | 12/17/2025 13:40:48.9329 | 3.5041122 | 799.8222 | 1696.4055 | -2.914057 | 0.59005529
[37 empty] | 12/17/2025 13:40:49.4329 | 3.5041921 | 800.06592 | 1696.8055 | -2.9141977 | 0.58999449
[37 empty] | 12/17/2025 13:40:49.9329 | 3.5042708 | 800.06592 | 1697.2056 | -2.9143126 | 0.58995825
[37 empty] | 12/17/2025 13:40:50.4329 | 3.5042453 | 799.88318 | 1697.6055 | -2.9143019 | 0.58994335
[37 empty] | 12/17/2025 13:40:50.9329 | 3.5043206 | 799.80701 | 1698.0055 | -2.9143641 | 0.58995652
[37 empty] | 12/17/2025 13:40:51.4329 | 3.5044887 | 799.95935 | 1698.4054 | -2.9145002 | 0.58998853
[37 empty] | 12/17/2025 13:40:51.9329 | 3.5044415 | 799.95935 | 1698.8054 | -2.9144146 | 0.5900268
[37 empty] | 12/17/2025 13:40:52.4329 | 3.5045495 | 799.85272 | 1699.2054 | -2.9144504 | 0.59009904
[37 empty] | 12/17/2025 13:40:52.9329 | 3.5045474 | 800.02026 | 1699.6053 | -2.9143906 | 0.59015673
[37 empty] | 12/17/2025 13:40:53.4329 | 3.504385 | 800.05066 | 1700.0054 | -2.9141703 | 0.59021479
[37 empty] | 12/17/2025 13:40:53.9329 | 3.5046391 | 799.80701 | 1700.4054 | -2.9143732 | 0.59026611
[37 empty] | 12/17/2025 13:40:54.4329 | 3.5045977 | 799.97455 | 1700.8053 | -2.9142826 | 0.59031516
[37 empty] | 12/17/2025 13:40:54.9329 | 3.5045705 | 799.79175 | 1701.2053 | -2.9142101 | 0.59036052
[37 empty] | 12/17/2025 13:40:55.4329 | 3.5045681 | 799.91364 | 1701.6053 | -2.9141753 | 0.59039283
[37 empty] | 12/17/2025 13:40:55.9329 | 3.5044713 | 799.88318 | 1702.0052 | -2.9140327 | 0.5904386
[37 empty] | 12/17/2025 13:40:56.4329 | 3.5045562 | 799.94403 | 1702.4053 | -2.9140854 | 0.59047073
[37 empty] | 12/17/2025 13:40:56.9329 | 3.5044277 | 800.005 | 1702.8053 | -2.913959 | 0.59046859
[37 empty] | 12/17/2025 13:40:57.4329 | 3.5044403 | 800.005 | 1703.2052 | -2.9139733 | 0.59046686
[37 empty] | 12/17/2025 13:40:57.9329 | 3.5045648 | 800.17255 | 1703.6052 | -2.9140952 | 0.5904696
[37 empty] | 12/17/2025 13:40:58.4329 | 3.5045705 | 799.98975 | 1704.0052 | -2.9141209 | 0.59044951
[37 empty] | 12/17/2025 13:40:58.9329 | 3.5044849 | 799.95935 | 1704.4052 | -2.9140131 | 0.5904718
[37 empty] | 12/17/2025 13:40:59.4329 | 3.5044894 | 799.86786 | 1704.8052 | -2.9140487 | 0.59044081
[37 empty] | 12/17/2025 13:40:59.9329 | 3.5044563 | 799.97449 | 1705.2052 | -2.9139948 | 0.59046149
[37 empty] | 12/17/2025 13:41:00.4329 | 3.5044394 | 799.85266 | 1705.6052 | -2.9140081 | 0.59043127
[37 empty] | 12/17/2025 13:41:00.9329 | 3.5043333 | 800.05066 | 1706.0051 | -2.9140768 | 0.59025651
[37 empty] | 12/17/2025 13:41:01.4329 | 3.5044019 | 799.92883 | 1706.4052 | -2.914238 | 0.59016395
[37 empty] | 12/17/2025 13:41:01.9329 | 3.5042558 | 800.11163 | 1706.8052 | -2.9141507 | 0.59010506
[37 empty] | 12/17/2025 13:41:02.4329 | 3.5042546 | 800.005 | 1707.2051 | -2.9141638 | 0.59009081
[37 empty] | 12/17/2025 13:41:02.9329 | 3.5043616 | 800.09637 | 1707.6051 | -2.9142609 | 0.59010077
[37 empty] | 12/17/2025 13:41:03.4329 | 3.5042417 | 799.91364 | 1708.0051 | -2.9141619 | 0.59007978
[37 empty] | 12/17/2025 13:41:03.9329 | 3.5040531 | 800.08118 | 1708.4052 | -2.9139323 | 0.59012073
[37 empty] | 12/17/2025 13:41:04.4329 | 3.5039494 | 799.88318 | 1708.8052 | -2.9138041 | 0.59014535
[37 empty] | 12/17/2025 13:41:04.9329 | 3.5040977 | 799.94403 | 1709.2051 | -2.9139359 | 0.59016174
[37 empty] | 12/17/2025 13:41:05.4329 | 3.5040512 | 800.005 | 1709.6051 | -2.9138851 | 0.59016615
[37 empty] | 12/17/2025 13:41:05.9329 | 3.5042746 | 799.92883 | 1710.0051 | -2.9141238 | 0.59015077
[37 empty] | 12/17/2025 13:41:06.4329 | 3.5042667 | 799.88318 | 1710.4052 | -2.9141021 | 0.59016466
[37 empty] | 12/17/2025 13:41:06.9329 | 3.5042443 | 800.23346 | 1710.8051 | -2.9140663 | 0.59017801
[37 empty] | 12/17/2025 13:41:07.4329 | 3.5042915 | 800.08118 | 1711.2051 | -2.9140904 | 0.59020126
[37 empty] | 12/17/2025 13:41:07.9329 | 3.5044708 | 799.94403 | 1711.6051 | -2.9142592 | 0.59021151
[37 empty] | 12/17/2025 13:41:08.4329 | 3.5044322 | 800.03546 | 1712.0051 | -2.9142308 | 0.5902015
[37 empty] | 12/17/2025 13:41:08.9329 | 3.504343 | 800.12683 | 1712.4052 | -2.9141972 | 0.59014583
[37 empty] | 12/17/2025 13:41:09.4329 | 3.5043633 | 799.97449 | 1712.8052 | -2.9142418 | 0.59012151
[37 empty] | 12/17/2025 13:41:09.9329 | 3.5042632 | 800.005 | 1713.2051 | -2.9141686 | 0.59009451
[37 empty] | 12/17/2025 13:41:10.4329 | 3.5042498 | 800.08112 | 1713.6051 | -2.9141674 | 0.59008235
[37 empty] | 12/17/2025 13:41:10.9329 | 3.5042479 | 799.92883 | 1714.0051 | -2.9141843 | 0.59006363
[37 empty] | 12/17/2025 13:41:11.4329 | 3.5042911 | 800.11157 | 1714.4052 | -2.9142456 | 0.59004545
[37 empty] | 12/17/2025 13:41:11.9329 | 3.5042539 | 799.88318 | 1714.8051 | -2.914227 | 0.59002674
[37 empty] | 12/17/2025 13:41:12.4329 | 3.5041556 | 799.97455 | 1715.2051 | -2.9141943 | 0.58996129
[37 empty] | 12/17/2025 13:41:12.9329 | 3.5041885 | 800.005 | 1715.6051 | -2.9142783 | 0.58991033
[37 empty] | 12/17/2025 13:41:13.4329 | 3.504144 | 799.95929 | 1716.0051 | -2.9142625 | 0.58988142
[37 empty] | 12/17/2025 13:41:13.9329 | 3.5041442 | 800.14209 | 1716.405 | -2.9142694 | 0.5898748
[37 empty] | 12/17/2025 13:41:14.4329 | 3.5041554 | 800.03546 | 1716.8051 | -2.9143214 | 0.58983392
[37 empty] | 12/17/2025 13:41:14.9329 | 3.5040977 | 799.98975 | 1717.2051 | -2.9142189 | 0.58987874
[37 empty] | 12/17/2025 13:41:15.4329 | 3.5041704 | 799.97449 | 1717.605 | -2.9144034 | 0.58976686
[37 empty] | 12/17/2025 13:41:15.9329 | 3.5041981 | 800.03552 | 1718.005 | -2.9144723 | 0.58972585
[37 empty] | 12/17/2025 13:41:16.4329 | 3.5042937 | 800.06592 | 1718.405 | -2.914573 | 0.58972067
[37 empty] | 12/17/2025 13:41:16.9329 | 3.5042377 | 799.88318 | 1718.8051 | -2.914531 | 0.58970672
[37 empty] | 12/17/2025 13:41:17.4329 | 3.5043089 | 800.06592 | 1719.205 | -2.9146054 | 0.58970356
[37 empty] | 12/17/2025 13:41:17.9329 | 3.504267 | 799.89838 | 1719.605 | -2.9145575 | 0.58970952
[37 empty] | 12/17/2025 13:41:18.4329 | 3.5043046 | 800.14209 | 1720.005 | -2.9145999 | 0.58970475
[37 empty] | 12/17/2025 13:41:18.9329 | 3.5043035 | 800.03552 | 1720.405 | -2.9145741 | 0.58972937
[37 empty] | 12/17/2025 13:41:19.4329 | 3.5043743 | 800.14209 | 1720.8049 | -2.9145854 | 0.58978885
[37 empty] | 12/17/2025 13:41:19.9329 | 3.5042861 | 800.005 | 1721.205 | -2.9144759 | 0.58981007
[37 empty] | 12/17/2025 13:41:20.4329 | 3.5043578 | 800.03552 | 1721.605 | -2.9145432 | 0.58981472
[37 empty] | 12/17/2025 13:41:20.9329 | 3.5043533 | 799.92883 | 1722.005 | -2.9145417 | 0.5898115
[37 empty] | 12/17/2025 13:41:21.4329 | 3.5043323 | 800.03552 | 1722.405 | -2.9145374 | 0.58979493
[37 empty] | 12/17/2025 13:41:21.9329 | 3.504281 | 800.05072 | 1722.8049 | -2.9145362 | 0.58974487
[37 empty] | 12/17/2025 13:41:22.4329 | 3.5042324 | 799.98975 | 1723.205 | -2.9146075 | 0.58962476
[37 empty] | 12/17/2025 13:41:22.9329 | 3.5041733 | 800.0202 | 1723.605 | -2.9146469 | 0.58952653
[37 empty] | 12/17/2025 13:41:23.4329 | 3.5040627 | 799.91364 | 1724.005 | -2.914628 | 0.58943474
[37 empty] | 12/17/2025 13:41:23.9329 | 3.5038478 | 799.89838 | 1724.4049 | -2.9147968 | 0.58905107
[37 empty] | 12/17/2025 13:41:24.4329 | 3.5037897 | 799.95935 | 1724.8049 | -2.914952 | 0.58883762
[37 empty] | 12/17/2025 13:41:24.9329 | 3.5038741 | 799.98975 | 1725.205 | -2.9151869 | 0.58868718
[37 empty] | 12/17/2025 13:41:25.4329 | 3.5039043 | 799.97449 | 1725.6049 | -2.9153223 | 0.58858204
[37 empty] | 12/17/2025 13:41:25.9329 | 3.5038605 | 799.95935 | 1726.0049 | -2.9153256 | 0.58853471
[37 empty] | 12/17/2025 13:41:26.4329 | 3.5039997 | 800.06592 | 1726.4049 | -2.915503 | 0.5884968
[37 empty] | 12/17/2025 13:41:26.9329 | 3.5040016 | 800.005 | 1726.8049 | -2.9155383 | 0.58846331
[37 empty] | 12/17/2025 13:41:27.4329 | 3.5040526 | 799.95935 | 1727.205 | -2.9156108 | 0.58844173
[37 empty] | 12/17/2025 13:41:27.9329 | 3.5040183 | 800.03552 | 1727.6049 | -2.9155715 | 0.58844697
[37 empty] | 12/17/2025 13:41:28.4329 | 3.5040717 | 800.05072 | 1728.0049 | -2.915679 | 0.58839267
[37 empty] | 12/17/2025 13:41:28.9329 | 3.5040352 | 800.20306 | 1728.4049 | -2.9156415 | 0.58839363
[37 empty] | 12/17/2025 13:41:29.4329 | 3.5040247 | 799.85266 | 1728.8048 | -2.9156425 | 0.58838218
[37 empty] | 12/17/2025 13:41:29.9329 | 3.5041664 | 799.86786 | 1729.2048 | -2.9158156 | 0.58835071
[37 empty] | 12/17/2025 13:41:30.4329 | 3.5040381 | 799.95935 | 1729.6049 | -2.9157031 | 0.58833504
[37 empty] | 12/17/2025 13:41:30.9329 | 3.503953 | 799.92883 | 1730.0049 | -2.9156177 | 0.58833516
[37 empty] | 12/17/2025 13:41:31.4329 | 3.5039911 | 800.11157 | 1730.4048 | -2.9156592 | 0.58833206
[37 empty] | 12/17/2025 13:41:31.9329 | 3.5038998 | 800.17261 | 1730.8048 | -2.9155843 | 0.58831549
[37 empty] | 12/17/2025 13:41:32.4329 | 3.5038869 | 799.92883 | 1731.2048 | -2.9155874 | 0.58829951
[37 empty] | 12/17/2025 13:41:32.9329 | 3.5039124 | 800.09637 | 1731.6049 | -2.9155943 | 0.58831817
[37 empty] | 12/17/2025 13:41:33.4329 | 3.5039756 | 799.98975 | 1732.0049 | -2.9155974 | 0.58837825
[37 empty] | 12/17/2025 13:41:33.9329 | 3.5039024 | 800.06592 | 1732.4048 | -2.9154818 | 0.58842063
[37 empty] | 12/17/2025 13:41:34.4329 | 3.5040529 | 800.21826 | 1732.8048 | -2.9156268 | 0.58842605
[37 empty] | 12/17/2025 13:41:34.9329 | 3.5040658 | 800.03546 | 1733.2048 | -2.9156246 | 0.58844107
[37 empty] | 12/17/2025 13:41:35.4329 | 3.5038795 | 799.92883 | 1733.6049 | -2.9154665 | 0.58841306
[37 empty] | 12/17/2025 13:41:35.9329 | 3.5039299 | 799.95929 | 1734.0049 | -2.9155641 | 0.58836585
[37 empty] | 12/17/2025 13:41:36.4329 | 3.5039237 | 800.0202 | 1734.4049 | -2.9155946 | 0.58832914
[37 empty] | 12/17/2025 13:41:36.9329 | 3.5038073 | 799.91364 | 1734.8049 | -2.9155014 | 0.58830595
[37 empty] | 12/17/2025 13:41:37.4329 | 3.503793 | 800.03552 | 1735.2048 | -2.9155128 | 0.5882802
[37 empty] | 12/17/2025 13:41:37.9329 | 3.5037665 | 800.02026 | 1735.6049 | -2.9154754 | 0.58829129
[37 empty] | 12/17/2025 13:41:38.4329 | 3.5036027 | 799.89832 | 1736.0049 | -2.9153118 | 0.58829093
[37 empty] | 12/17/2025 13:41:38.9329 | 3.5035672 | 799.94403 | 1736.4048 | -2.9152615 | 0.58830577
[37 empty] | 12/17/2025 13:41:39.4329 | 3.5034461 | 799.94403 | 1736.8048 | -2.9151263 | 0.58831978
[37 empty] | 12/17/2025 13:41:39.9329 | 3.5033054 | 799.89832 | 1737.2048 | -2.9149773 | 0.58832812
[37 empty] | 12/17/2025 13:41:40.4329 | 3.5033066 | 800.0202 | 1737.6047 | -2.914947 | 0.58835959
[37 empty] | 12/17/2025 13:41:40.9329 | 3.5033007 | 799.92883 | 1738.0048 | -2.9149239 | 0.58837688
[37 empty] | 12/17/2025 13:41:41.4329 | 3.5032673 | 800.05066 | 1738.4048 | -2.9148622 | 0.58840507
[37 empty] | 12/17/2025 13:41:41.9329 | 3.5031505 | 799.92883 | 1738.8048 | -2.9147646 | 0.58838582
[37 empty] | 12/17/2025 13:41:42.4329 | 3.5031176 | 799.97449 | 1739.2047 | -2.9147527 | 0.58836478
[37 empty] | 12/17/2025 13:41:42.9329 | 3.503032 | 799.95929 | 1739.6047 | -2.9146671 | 0.58836478
[37 empty] | 12/17/2025 13:41:43.4329 | 3.5029767 | 799.85266 | 1740.0048 | -2.9146123 | 0.58836442
[37 empty] | 12/17/2025 13:41:43.9329 | 3.5030234 | 800.005 | 1740.4048 | -2.9146397 | 0.58838367
[37 empty] | 12/17/2025 13:41:44.4329 | 3.5029418 | 800.005 | 1740.8048 | -2.9145505 | 0.58839136
[37 empty] | 12/17/2025 13:41:44.9329 | 3.5028296 | 799.88318 | 1741.2047 | -2.9144418 | 0.58838773
[37 empty] | 12/17/2025 13:41:45.4329 | 3.5028565 | 799.89838 | 1741.6047 | -2.9144251 | 0.58843142
[37 empty] | 12/17/2025 13:41:45.9329 | 3.5028791 | 800.18774 | 1742.0048 | -2.9143713 | 0.58850789
[37 empty] | 12/17/2025 13:41:46.4329 | 3.5027957 | 799.88318 | 1742.4048 | -2.9142742 | 0.58852154
[37 empty] | 12/17/2025 13:41:46.9329 | 3.502809 | 799.97455 | 1742.8048 | -2.9142904 | 0.58851874
[37 empty] | 12/17/2025 13:41:47.4329 | 3.5028505 | 800.23346 | 1743.2048 | -2.9142804 | 0.58857
[37 empty] | 12/17/2025 13:41:47.9329 | 3.5027788 | 800.15735 | 1743.6047 | -2.9141138 | 0.58866495
[37 empty] | 12/17/2025 13:41:48.4329 | 3.5028195 | 800.03546 | 1744.0048 | -2.9140599 | 0.5887596
[37 empty] | 12/17/2025 13:41:48.9329 | 3.5027201 | 800.005 | 1744.4048 | -2.9139087 | 0.58881146
[37 empty] | 12/17/2025 13:41:49.4329 | 3.5027845 | 800.23346 | 1744.8048 | -2.9139163 | 0.58886814
[37 empty] | 12/17/2025 13:41:49.9329 | 3.5027554 | 800.0202 | 1745.2048 | -2.9138401 | 0.58891541
[37 empty] | 12/17/2025 13:41:50.4329 | 3.502779 | 800.12683 | 1745.6049 | -2.9138305 | 0.58894861
[37 empty] | 12/17/2025 13:41:50.9329 | 3.5026317 | 800.14209 | 1746.0049 | -2.9136472 | 0.58898437
[37 empty] | 12/17/2025 13:41:51.4329 | 3.5023713 | 800.06592 | 1746.4049 | -2.9133916 | 0.58897984
[37 empty] | 12/17/2025 13:41:51.9329 | 3.5023057 | 799.97455 | 1746.8049 | -2.9133239 | 0.58898181
[37 empty] | 12/17/2025 13:41:52.4329 | 3.5022008 | 800.12683 | 1747.205 | -2.9132199 | 0.58898091
[37 empty] | 12/17/2025 13:41:52.9329 | 3.5021472 | 799.85272 | 1747.605 | -2.9131696 | 0.58897752
[37 empty] | 12/17/2025 13:41:53.4329 | 3.5021479 | 800.06592 | 1748.0049 | -2.9132271 | 0.58892089
[37 empty] | 12/17/2025 13:41:53.9329 | 3.5020843 | 799.80701 | 1748.4049 | -2.9131978 | 0.58888662
[37 empty] | 12/17/2025 13:41:54.4329 | 3.5019808 | 800.0202 | 1748.8049 | -2.9131901 | 0.5887906
[37 empty] | 12/17/2025 13:41:54.9329 | 3.5018566 | 800.0202 | 1749.205 | -2.9131255 | 0.58873111
[37 empty] | 12/17/2025 13:41:55.4329 | 3.5018024 | 799.92889 | 1749.605 | -2.9131372 | 0.58866537
[37 empty] | 12/17/2025 13:41:55.9329 | 3.501792 | 800.06592 | 1750.005 | -2.9131527 | 0.58863938
[37 empty] | 12/17/2025 13:41:56.4329 | 3.5016861 | 799.86792 | 1750.405 | -2.913085 | 0.58860111
[37 empty] | 12/17/2025 13:41:56.9329 | 3.5016229 | 800.18781 | 1750.8049 | -2.9131815 | 0.58844143
[37 empty] | 12/17/2025 13:41:57.4329 | 3.5015454 | 799.91364 | 1751.205 | -2.9131937 | 0.58835161
[37 empty] | 12/17/2025 13:41:57.9329 | 3.5015855 | 799.86786 | 1751.605 | -2.9132555 | 0.58832997
[37 empty] | 12/17/2025 13:41:58.4329 | 3.5015612 | 800.18774 | 1752.005 | -2.9132757 | 0.58828539
[37 empty] | 12/17/2025 13:41:58.9329 | 3.5015314 | 800.05072 | 1752.405 | -2.9132612 | 0.58827025
[37 empty] | 12/17/2025 13:41:59.4329 | 3.501348 | 800.005 | 1752.8051 | -2.9130938 | 0.58825421
[37 empty] | 12/17/2025 13:41:59.9329 | 3.501349 | 800.005 | 1753.2051 | -2.9130719 | 0.58827698
[37 empty] | 12/17/2025 13:42:00.4329 | 3.5013018 | 799.97455 | 1753.605 | -2.9130011 | 0.58830065
[37 empty] | 12/17/2025 13:42:00.9329 | 3.5014186 | 800.12683 | 1754.005 | -2.9130359 | 0.58838278
[37 empty] | 12/17/2025 13:42:01.4329 | 3.5014908 | 800.0202 | 1754.405 | -2.9130359 | 0.58845502
[37 empty] | 12/17/2025 13:42:01.9329 | 3.5016294 | 799.92889 | 1754.8051 | -2.9131103 | 0.5885191
[37 empty] | 12/17/2025 13:42:02.4329 | 3.5016351 | 800.09637 | 1755.205 | -2.9130561 | 0.58857894
[37 empty] | 12/17/2025 13:42:02.9329 | 3.5016129 | 799.79175 | 1755.605 | -2.9129891 | 0.5886237
[37 empty] | 12/17/2025 13:42:03.4329 | 3.5016654 | 799.86786 | 1756.005 | -2.9130006 | 0.58866477
[37 empty] | 12/17/2025 13:42:03.9329 | 3.5016618 | 799.86786 | 1756.405 | -2.9129291 | 0.58873278
[37 empty] | 12/17/2025 13:42:04.4329 | 3.5016515 | 800.11157 | 1756.8049 | -2.9129112 | 0.58874035
[37 empty] | 12/17/2025 13:42:04.9329 | 3.5016613 | 799.97449 | 1757.205 | -2.9129083 | 0.58875287
[37 empty] | 12/17/2025 13:42:05.4329 | 3.501632 | 799.83746 | 1757.605 | -2.9128578 | 0.5887742
[37 empty] | 12/17/2025 13:42:05.9329 | 3.5016849 | 799.82214 | 1758.005 | -2.9129171 | 0.58876777
[37 empty] | 12/17/2025 13:42:06.4329 | 3.5017109 | 800.0202 | 1758.405 | -2.9129736 | 0.58873719
[37 empty] | 12/17/2025 13:42:06.9329 | 3.5017188 | 799.97455 | 1758.8051 | -2.9129844 | 0.58873439
[37 empty] | 12/17/2025 13:42:07.4329 | 3.5016551 | 800.05066 | 1759.2051 | -2.9129195 | 0.58873564
[37 empty] | 12/17/2025 13:42:07.9329 | 3.5017018 | 800.05066 | 1759.6051 | -2.9129901 | 0.58871162
[37 empty] | 12/17/2025 13:42:08.4329 | 3.5016353 | 799.92883 | 1760.0051 | -2.9129486 | 0.5886867
[37 empty] | 12/17/2025 13:42:08.9329 | 3.5016403 | 799.91364 | 1760.4052 | -2.9129779 | 0.58866239
[37 empty] | 12/17/2025 13:42:09.4329 | 3.5015688 | 799.88318 | 1760.8052 | -2.9129672 | 0.58860153
[37 empty] | 12/17/2025 13:42:09.9329 | 3.5014675 | 800.17255 | 1761.2052 | -2.9129429 | 0.58852452
[37 empty] | 12/17/2025 13:42:10.4329 | 3.5013943 | 800.20306 | 1761.6052 | -2.9129038 | 0.58849061
[37 empty] | 12/17/2025 13:42:10.9329 | 3.5014057 | 800.06592 | 1762.0052 | -2.9129128 | 0.58849293
[37 empty] | 12/17/2025 13:42:11.4329 | 3.5013709 | 800.06592 | 1762.4053 | -2.9129641 | 0.58840674
[37 empty] | 12/17/2025 13:42:11.9329 | 3.5014195 | 800.09637 | 1762.8053 | -2.9130867 | 0.58833277
[37 empty] | 12/17/2025 13:42:12.4329 | 3.5013285 | 800.06592 | 1763.2053 | -2.9130077 | 0.58832085
[37 empty] | 12/17/2025 13:42:12.9329 | 3.5013871 | 800.12683 | 1763.6053 | -2.9130466 | 0.58834058
[37 empty] | 12/17/2025 13:42:13.4329 | 3.5015345 | 800.17261 | 1764.0054 | -2.913208 | 0.58832651
[37 empty] | 12/17/2025 13:42:13.9329 | 3.5015769 | 800.03546 | 1764.4054 | -2.9132128 | 0.58836424
[37 empty] | 12/17/2025 13:42:14.4329 | 3.5016377 | 800.005 | 1764.8054 | -2.913213 | 0.58842462
[37 empty] | 12/17/2025 13:42:14.9329 | 3.5017502 | 799.94403 | 1765.2054 | -2.9132891 | 0.58846116
[37 empty] | 12/17/2025 13:42:15.4329 | 3.5018196 | 800.17255 | 1765.6055 | -2.9133251 | 0.58849448
[37 empty] | 12/17/2025 13:42:15.9329 | 3.501766 | 800.08118 | 1766.0055 | -2.9132473 | 0.58851856
[37 empty] | 12/17/2025 13:42:16.4329 | 3.5018704 | 799.94403 | 1766.4055 | -2.9133313 | 0.58853918
[37 empty] | 12/17/2025 13:42:16.9329 | 3.5018485 | 800.11157 | 1766.8055 | -2.9132979 | 0.58855063
[37 empty] | 12/17/2025 13:42:17.4329 | 3.5017519 | 799.94403 | 1767.2056 | -2.9131904 | 0.58856153
[37 empty] | 12/17/2025 13:42:17.9329 | 3.501657 | 800.18774 | 1767.6056 | -2.913017 | 0.58864003
[37 empty] | 12/17/2025 13:42:18.4329 | 3.5016217 | 800.06592 | 1768.0056 | -2.9129257 | 0.58869606
[37 empty] | 12/17/2025 13:42:18.9329 | 3.5016634 | 800.14209 | 1768.4056 | -2.9129095 | 0.588754
[37 empty] | 12/17/2025 13:42:19.4329 | 3.5016069 | 800.18774 | 1768.8057 | -2.9128036 | 0.58880317
[37 empty] | 12/17/2025 13:42:19.9329 | 3.501502 | 799.83746 | 1769.2057 | -2.9126439 | 0.58885819
[37 empty] | 12/17/2025 13:42:20.4329 | 3.5014954 | 799.97455 | 1769.6057 | -2.9125826 | 0.58891279
[37 empty] | 12/17/2025 13:42:20.9329 | 3.501714 | 800.17255 | 1770.0057 | -2.9127419 | 0.58897209
[37 empty] | 12/17/2025 13:42:21.4329 | 3.5016146 | 800.06592 | 1770.4058 | -2.9126091 | 0.58900535
[37 empty] | 12/17/2025 13:42:21.9329 | 3.5016451 | 799.94403 | 1770.8058 | -2.9126303 | 0.58901477
[37 empty] | 12/17/2025 13:42:22.4329 | 3.5017529 | 800.24872 | 1771.2058 | -2.9127116 | 0.58904111
[37 empty] | 12/17/2025 13:42:22.9329 | 3.501816 | 800.12683 | 1771.6058 | -2.9127762 | 0.58903986
[37 empty] | 12/17/2025 13:42:23.4329 | 3.5018001 | 799.86786 | 1772.0059 | -2.9127834 | 0.58901662
[37 empty] | 12/17/2025 13:42:23.9329 | 3.5016043 | 800.03552 | 1772.4059 | -2.9126263 | 0.58897805
[37 empty] | 12/17/2025 13:42:24.4329 | 3.5016971 | 800.005 | 1772.8059 | -2.9127922 | 0.58890498
[37 empty] | 12/17/2025 13:42:24.9329 | 3.5016592 | 799.91364 | 1773.2058 | -2.912828 | 0.58883119
[37 empty] | 12/17/2025 13:42:25.4329 | 3.5016258 | 800.05066 | 1773.6058 | -2.9128013 | 0.58882451
[37 empty] | 12/17/2025 13:42:25.9329 | 3.5016618 | 799.94403 | 1774.0059 | -2.9128501 | 0.58881158
[37 empty] | 12/17/2025 13:42:26.4329 | 3.5016232 | 800.17255 | 1774.4059 | -2.912843 | 0.58878005
[37 empty] | 12/17/2025 13:42:26.9329 | 3.5017431 | 800.005 | 1774.8059 | -2.9129696 | 0.58877355
[37 empty] | 12/17/2025 13:42:27.4329 | 3.5016868 | 800.23346 | 1775.2059 | -2.9129384 | 0.58874851
[37 empty] | 12/17/2025 13:42:27.9329 | 3.5015619 | 800.15735 | 1775.606 | -2.9128933 | 0.58866864
[37 empty] | 12/17/2025 13:42:28.4329 | 3.501682 | 800.15729 | 1776.006 | -2.9130414 | 0.58864075
[37 empty] | 12/17/2025 13:42:28.9329 | 3.5016484 | 800.06592 | 1776.406 | -2.9130015 | 0.58864701
[37 empty] | 12/17/2025 13:42:29.4329 | 3.5018575 | 799.95929 | 1776.806 | -2.9131563 | 0.58870125
[37 empty] | 12/17/2025 13:42:29.9329 | 3.5018256 | 800.08118 | 1777.2061 | -2.9130061 | 0.58881956
[37 empty] | 12/17/2025 13:42:30.4329 | 3.5016761 | 799.91364 | 1777.6062 | -2.9127626 | 0.5889135
[37 empty] | 12/17/2025 13:42:30.9329 | 3.501684 | 800.11157 | 1778.0062 | -2.9126692 | 0.58901483
[37 empty] | 12/17/2025 13:42:31.4329 | 3.5018415 | 800.09637 | 1778.4063 | -2.9127665 | 0.58907497
[37 empty] | 12/17/2025 13:42:31.9329 | 3.5018952 | 800.11163 | 1778.8063 | -2.9127429 | 0.58915234
[37 empty] | 12/17/2025 13:42:32.4329 | 3.5019274 | 799.97455 | 1779.2063 | -2.9126704 | 0.58925694
[37 empty] | 12/17/2025 13:42:32.9329 | 3.5020084 | 799.79175 | 1779.6063 | -2.9126475 | 0.58936095
[37 empty] | 12/17/2025 13:42:33.4329 | 3.5021331 | 800.02026 | 1780.0063 | -2.9126687 | 0.58946437
[37 empty] | 12/17/2025 13:42:33.9329 | 3.5020068 | 800.15735 | 1780.4064 | -2.912461 | 0.58954579
[37 empty] | 12/17/2025 13:42:34.4329 | 3.5021062 | 800.14203 | 1780.8064 | -2.9124968 | 0.58960927
[37 empty] | 12/17/2025 13:42:34.9329 | 3.5020788 | 799.91364 | 1781.2064 | -2.9124591 | 0.58961964
[37 empty] | 12/17/2025 13:42:35.4329 | 3.5020554 | 800.17255 | 1781.6064 | -2.9124236 | 0.5896318
[37 empty] | 12/17/2025 13:42:35.9329 | 3.5021544 | 800.14209 | 1782.0065 | -2.9125273 | 0.58962709
[37 empty] | 12/17/2025 13:42:36.4329 | 3.5021274 | 800.0202 | 1782.4065 | -2.9125087 | 0.58961868
[37 empty] | 12/17/2025 13:42:36.9329 | 3.5018694 | 800.26392 | 1782.8065 | -2.9122539 | 0.58961552
[37 empty] | 12/17/2025 13:42:37.4329 | 3.5019248 | 800.03552 | 1783.2065 | -2.9122927 | 0.58963203
[37 empty] | 12/17/2025 13:42:37.9329 | 3.5019114 | 800.005 | 1783.6066 | -2.9122813 | 0.58963007
[37 empty] | 12/17/2025 13:42:38.4329 | 3.5018835 | 800.005 | 1784.0066 | -2.9122672 | 0.58961624
[37 empty] | 12/17/2025 13:42:38.9329 | 3.5017815 | 800.06592 | 1784.4066 | -2.9121606 | 0.58962083
[37 empty] | 12/17/2025 13:42:39.4329 | 3.5018759 | 799.95929 | 1784.8066 | -2.9123223 | 0.58955353
[37 empty] | 12/17/2025 13:42:39.9329 | 3.5016556 | 800.06592 | 1785.2067 | -2.9121687 | 0.58948672
[37 empty] | 12/17/2025 13:42:40.4329 | 3.5016203 | 799.97449 | 1785.6067 | -2.9121089 | 0.58951133
[37 empty] | 12/17/2025 13:42:40.9329 | 3.5015695 | 800.0202 | 1786.0067 | -2.9120259 | 0.58954364
[37 empty] | 12/17/2025 13:42:41.4329 | 3.5014694 | 799.80701 | 1786.4067 | -2.912046 | 0.58942336
[37 empty] | 12/17/2025 13:42:41.9329 | 3.5016243 | 800.20306 | 1786.8068 | -2.9123135 | 0.58931082
[37 empty] | 12/17/2025 13:42:42.4329 | 3.5016332 | 800.06592 | 1787.2068 | -2.9123783 | 0.58925474
[37 empty] | 12/17/2025 13:42:42.9329 | 3.5016456 | 799.89832 | 1787.6068 | -2.9124072 | 0.58923846
[37 empty] | 12/17/2025 13:42:43.4329 | 3.5018673 | 800.09637 | 1788.0068 | -2.9126577 | 0.58920944
[37 empty] | 12/17/2025 13:42:43.9329 | 3.5016551 | 800.15729 | 1788.4069 | -2.9125035 | 0.58915156
[37 empty] | 12/17/2025 13:42:44.4329 | 3.5014176 | 800.08118 | 1788.8068 | -2.9123223 | 0.58909529
[37 empty] | 12/17/2025 13:42:44.9329 | 3.501461 | 800.06592 | 1789.2068 | -2.9123871 | 0.58907378
[37 empty] | 12/17/2025 13:42:45.4329 | 3.5014937 | 799.86786 | 1789.6068 | -2.9124753 | 0.58901829
[37 empty] | 12/17/2025 13:42:45.9329 | 3.5014741 | 800.15735 | 1790.0068 | -2.912535 | 0.58893919
[37 empty] | 12/17/2025 13:42:46.4329 | 3.5013793 | 799.92883 | 1790.4069 | -2.912472 | 0.5889073
[37 empty] | 12/17/2025 13:42:46.9329 | 3.5013704 | 800.08118 | 1790.8069 | -2.9125071 | 0.58886343
[37 empty] | 12/17/2025 13:42:47.4329 | 3.5010786 | 800.005 | 1791.2069 | -2.9122429 | 0.58883578
[37 empty] | 12/17/2025 13:42:47.9329 | 3.5010591 | 800.0202 | 1791.6069 | -2.9122705 | 0.58878839
[37 empty] | 12/17/2025 13:42:48.4329 | 3.5010805 | 800.15729 | 1792.007 | -2.9122965 | 0.58878392
[37 empty] | 12/17/2025 13:42:48.9329 | 3.5011187 | 800.08118 | 1792.407 | -2.9123497 | 0.58876908
[37 empty] | 12/17/2025 13:42:49.4329 | 3.5008225 | 800.14203 | 1792.807 | -2.9120402 | 0.58878225
[37 empty] | 12/17/2025 13:42:49.9329 | 3.500833 | 799.92883 | 1793.207 | -2.912019 | 0.58881402
[37 empty] | 12/17/2025 13:42:50.4329 | 3.5008097 | 799.91364 | 1793.6071 | -2.9119852 | 0.58882463
[37 empty] | 12/17/2025 13:42:50.9329 | 3.5008173 | 799.94403 | 1794.007 | -2.9119933 | 0.58882391
[37 empty] | 12/17/2025 13:42:51.4329 | 3.5007272 | 800.05072 | 1794.407 | -2.9119158 | 0.58881134
[37 empty] | 12/17/2025 13:42:51.9329 | 3.5006623 | 800.0202 | 1794.807 | -2.9118822 | 0.58878005
[37 empty] | 12/17/2025 13:42:52.4329 | 3.5006654 | 800.18774 | 1795.207 | -2.911921 | 0.5887444
[37 empty] | 12/17/2025 13:42:52.9329 | 3.5005145 | 800.12683 | 1795.6071 | -2.9118164 | 0.58869803
[37 empty] | 12/17/2025 13:42:53.4329 | 3.5005584 | 800.11157 | 1796.0071 | -2.911922 | 0.58863628
[37 empty] | 12/17/2025 13:42:53.9329 | 3.5005767 | 799.92883 | 1796.4071 | -2.9119911 | 0.58858556
[37 empty] | 12/17/2025 13:42:54.4329 | 3.5003633 | 800.09644 | 1796.8071 | -2.9118271 | 0.58853614
[37 empty] | 12/17/2025 13:42:54.9329 | 3.5005057 | 799.98975 | 1797.2072 | -2.9120493 | 0.58845633
[37 empty] | 12/17/2025 13:42:55.4329 | 3.5005772 | 799.89838 | 1797.6072 | -2.9122064 | 0.58837074
[37 empty] | 12/17/2025 13:42:55.9329 | 3.5004206 | 800.08118 | 1798.0072 | -2.9121113 | 0.58830935
[37 empty] | 12/17/2025 13:42:56.4329 | 3.5001354 | 800.12689 | 1798.4073 | -2.9118581 | 0.58827722
[37 empty] | 12/17/2025 13:42:56.9329 | 3.500257 | 800.0202 | 1798.8074 | -2.9120278 | 0.58822912
[37 empty] | 12/17/2025 13:42:57.4329 | 3.5001607 | 800.09637 | 1799.2074 | -2.9119914 | 0.58816922
[37 empty] | 12/17/2025 13:42:57.9329 | 3.5001702 | 799.94403 | 1799.6073 | -2.9121485 | 0.58802176
[37 empty] | 12/17/2025 13:42:58.4329 | 3.4998751 | 800.03552 | 1800.0073 | -2.9119396 | 0.58793539
[37 empty] | 12/17/2025 13:42:58.9329 | 3.4999413 | 800.0202 | 1800.4073 | -2.9120336 | 0.58790791
[37 empty] | 12/17/2025 13:42:59.4329 | 3.4998276 | 799.85266 | 1800.8074 | -2.9119124 | 0.58791512
[37 empty] | 12/17/2025 13:42:59.9329 | 3.4999061 | 800.11163 | 1801.2074 | -2.9119828 | 0.58792323
[37 empty] | 12/17/2025 13:43:00.4329 | 3.4999917 | 800.06592 | 1801.6074 | -2.9120543 | 0.5879373
[37 empty] | 12/17/2025 13:43:00.9329 | 3.500062 | 800.12683 | 1802.0074 | -2.9121382 | 0.58792382
[37 empty] | 12/17/2025 13:43:01.4329 | 3.4997344 | 800.09637 | 1802.4075 | -2.9117827 | 0.5879516
[37 empty] | 12/17/2025 13:43:01.9329 | 3.4998267 | 800.03546 | 1802.8075 | -2.9118173 | 0.58800942
[37 empty] | 12/17/2025 13:43:02.4329 | 3.5000355 | 799.98975 | 1803.2075 | -2.9120133 | 0.58802229
[37 empty] | 12/17/2025 13:43:02.9329 | 3.5001144 | 799.80701 | 1803.6075 | -2.9120409 | 0.58807361
[37 empty] | 12/17/2025 13:43:03.4329 | 3.4998579 | 800.203 | 1804.0076 | -2.9117157 | 0.5881421
[37 empty] | 12/17/2025 13:43:03.9329 | 3.5000212 | 800.203 | 1804.4076 | -2.911798 | 0.58822322
[37 empty] | 12/17/2025 13:43:04.4329 | 3.5001125 | 800.005 | 1804.8076 | -2.9118659 | 0.58824652
[37 empty] | 12/17/2025 13:43:04.9329 | 3.5000749 | 800.12683 | 1805.2076 | -2.9118009 | 0.58827394
[37 empty] | 12/17/2025 13:43:05.4329 | 3.4998784 | 799.97455 | 1805.6077 | -2.9115984 | 0.58827984
[37 empty] | 12/17/2025 13:43:05.9329 | 3.4999518 | 800.12683 | 1806.0077 | -2.9117203 | 0.58823144
[37 empty] | 12/17/2025 13:43:06.4329 | 3.4999804 | 800.12689 | 1806.4077 | -2.9118166 | 0.58816391
[37 empty] | 12/17/2025 13:43:06.9329 | 3.4999294 | 800.09637 | 1806.8077 | -2.9118319 | 0.58809769
[37 empty] | 12/17/2025 13:43:07.4329 | 3.499809 | 800.03546 | 1807.2078 | -2.9118061 | 0.58800292
[37 empty] | 12/17/2025 13:43:07.9329 | 3.4998825 | 800.06592 | 1807.6078 | -2.9119298 | 0.58795255
[37 empty] | 12/17/2025 13:43:08.4329 | 3.4999404 | 800.12689 | 1808.0078 | -2.9120162 | 0.58792424
[37 empty] | 12/17/2025 13:43:08.9329 | 3.4998093 | 800.08118 | 1808.4078 | -2.9118586 | 0.58795083
[37 empty] | 12/17/2025 13:43:09.4329 | 3.4994731 | 799.95935 | 1808.8077 | -2.9115841 | 0.58788884
[37 empty] | 12/17/2025 13:43:09.9329 | 3.4993379 | 800.17255 | 1809.2078 | -2.9117131 | 0.58762473
[37 empty] | 12/17/2025 13:43:10.4329 | 3.4995842 | 799.97455 | 1809.6078 | -2.9121175 | 0.58746672
[37 empty] | 12/17/2025 13:43:10.9329 | 3.4996855 | 800.005 | 1810.0078 | -2.9123375 | 0.58734804
[37 empty] | 12/17/2025 13:43:11.4329 | 3.4997015 | 799.95935 | 1810.408 | -2.912406 | 0.58729565
[37 empty] | 12/17/2025 13:43:11.9329 | 3.4991713 | 800.17261 | 1810.808 | -2.9119093 | 0.58726203
[37 empty] | 12/17/2025 13:43:12.4329 | 3.499238 | 800.11157 | 1811.208 | -2.9119327 | 0.58730525
[37 empty] | 12/17/2025 13:43:12.9329 | 3.4993939 | 800.05072 | 1811.608 | -2.9120443 | 0.58734953
[37 empty] | 12/17/2025 13:43:13.4329 | 3.4993889 | 800.06592 | 1812.0081 | -2.9120688 | 0.58732015
[37 empty] | 12/17/2025 13:43:13.9329 | 3.4992292 | 800.06592 | 1812.4082 | -2.9119036 | 0.58732551
[37 empty] | 12/17/2025 13:43:14.4329 | 3.4993594 | 800.06592 | 1812.8082 | -2.9120278 | 0.58733159
[37 empty] | 12/17/2025 13:43:14.9329 | 3.4994326 | 799.91364 | 1813.2083 | -2.9120951 | 0.58733749
[37 empty] | 12/17/2025 13:43:15.4329 | 3.4991961 | 800.03552 | 1813.6083 | -2.9118748 | 0.58732134
[37 empty] | 12/17/2025 13:43:15.9329 | 3.4991193 | 800.08112 | 1814.0083 | -2.9118147 | 0.58730471
[37 empty] | 12/17/2025 13:43:16.4329 | 3.4994423 | 799.98975 | 1814.4083 | -2.9121425 | 0.58729988
[37 empty] | 12/17/2025 13:43:16.9329 | 3.4995487 | 800.08112 | 1814.8083 | -2.9122686 | 0.58727998
[37 empty] | 12/17/2025 13:43:17.4329 | 3.499536 | 799.88318 | 1815.2084 | -2.9121914 | 0.58734477
[37 empty] | 12/17/2025 13:43:17.9329 | 3.4992065 | 799.97455 | 1815.6084 | -2.9117389 | 0.58746761
[37 empty] | 12/17/2025 13:43:18.4329 | 3.4994678 | 800.09644 | 1816.0084 | -2.9118423 | 0.58762556
[37 empty] | 12/17/2025 13:43:18.9329 | 3.4993167 | 799.97449 | 1816.4084 | -2.9115124 | 0.58780444
[37 empty] | 12/17/2025 13:43:19.4329 | 3.4990792 | 800.29443 | 1816.8085 | -2.9111073 | 0.58797181
[37 empty] | 12/17/2025 13:43:19.9329 | 3.4991109 | 800.09644 | 1817.2085 | -2.91099 | 0.58812088
[37 empty] | 12/17/2025 13:43:20.4329 | 3.4993896 | 800.06592 | 1817.6085 | -2.9111207 | 0.58826905
[37 empty] | 12/17/2025 13:43:20.9329 | 3.499125 | 800.09637 | 1818.0085 | -2.9107275 | 0.58839738
[37 empty] | 12/17/2025 13:43:21.4329 | 3.4991491 | 800.26392 | 1818.4086 | -2.9106052 | 0.58854389
[37 empty] | 12/17/2025 13:43:21.9329 | 3.4991615 | 799.89838 | 1818.8086 | -2.9104958 | 0.58866572
[37 empty] | 12/17/2025 13:43:22.4329 | 3.4992673 | 799.88318 | 1819.2086 | -2.910481 | 0.5887863
[37 empty] | 12/17/2025 13:43:22.9329 | 3.4994903 | 800.17255 | 1819.6086 | -2.9106128 | 0.58887744
[37 empty] | 12/17/2025 13:43:23.4329 | 3.499398 | 800.15735 | 1820.0087 | -2.9104114 | 0.58898669
[37 empty] | 12/17/2025 13:43:23.9329 | 3.4990499 | 800.03552 | 1820.4087 | -2.9099789 | 0.58907098
[37 empty] | 12/17/2025 13:43:24.4329 | 3.499023 | 799.98975 | 1820.8087 | -2.9099076 | 0.58911532
[37 empty] | 12/17/2025 13:43:24.9329 | 3.4991539 | 800.12689 | 1821.2087 | -2.9099889 | 0.58916503
[37 empty] | 12/17/2025 13:43:25.4329 | 3.4991877 | 800.06592 | 1821.6088 | -2.9100049 | 0.58918279
[37 empty] | 12/17/2025 13:43:25.9329 | 3.4994037 | 800.08118 | 1822.0088 | -2.9101851 | 0.58921862
[37 empty] | 12/17/2025 13:43:26.4329 | 3.4988172 | 800.14203 | 1822.4088 | -2.9095712 | 0.58924603
[37 empty] | 12/17/2025 13:43:26.9329 | 3.4989564 | 800.11157 | 1822.8088 | -2.9096727 | 0.58928365
[37 empty] | 12/17/2025 13:43:27.4329 | 3.4991693 | 800.05066 | 1823.2089 | -2.909858 | 0.5893113
[37 empty] | 12/17/2025 13:43:27.9329 | 3.498893 | 799.89838 | 1823.6088 | -2.9095361 | 0.58935684
[37 empty] | 12/17/2025 13:43:28.4329 | 3.4989223 | 800.03552 | 1824.0088 | -2.9095421 | 0.5893802
[37 empty] | 12/17/2025 13:43:28.9329 | 3.499263 | 800.005 | 1824.4088 | -2.9098284 | 0.58943456
[37 empty] | 12/17/2025 13:43:29.4329 | 3.499078 | 800.05072 | 1824.8088 | -2.9095693 | 0.58950883
[37 empty] | 12/17/2025 13:43:29.9329 | 3.498611 | 800.05066 | 1825.2089 | -2.9090579 | 0.58955312
[37 empty] | 12/17/2025 13:43:30.4329 | 3.498729 | 799.92883 | 1825.6089 | -2.9091098 | 0.5896191
[37 empty] | 12/17/2025 13:43:30.9329 | 3.4989493 | 800.005 | 1826.0089 | -2.9092693 | 0.58968002
[37 empty] | 12/17/2025 13:43:31.4329 | 3.4989762 | 799.92883 | 1826.4089 | -2.9092648 | 0.58971137
[37 empty] | 12/17/2025 13:43:31.9329 | 3.4987054 | 800.08118 | 1826.809 | -2.9089921 | 0.58971328
[37 empty] | 12/17/2025 13:43:32.4329 | 3.4988086 | 799.92883 | 1827.209 | -2.9091053 | 0.58970332
[37 empty] | 12/17/2025 13:43:32.9329 | 3.498955 | 800.08118 | 1827.609 | -2.9092476 | 0.58970731
[37 empty] | 12/17/2025 13:43:33.4329 | 3.4991462 | 799.92889 | 1828.0089 | -2.9094572 | 0.58968896
[37 empty] | 12/17/2025 13:43:33.9329 | 3.499161 | 800.03546 | 1828.4089 | -2.9094844 | 0.58967668
[37 empty] | 12/17/2025 13:43:34.4329 | 3.4993396 | 799.98975 | 1828.809 | -2.9096599 | 0.58967966
[37 empty] | 12/17/2025 13:43:34.9329 | 3.4990194 | 799.91364 | 1829.209 | -2.9093399 | 0.58967942
[37 empty] | 12/17/2025 13:43:35.4329 | 3.4984529 | 800.26392 | 1829.609 | -2.9087853 | 0.58966756
[37 empty] | 12/17/2025 13:43:35.9329 | 3.4985991 | 800.005 | 1830.009 | -2.908973 | 0.58962607
[37 empty] | 12/17/2025 13:43:36.4329 | 3.4988043 | 799.94403 | 1830.4089 | -2.9092252 | 0.58957905
[37 empty] | 12/17/2025 13:43:36.9329 | 3.4987302 | 800.05066 | 1830.809 | -2.9091961 | 0.5895341
[37 empty] | 12/17/2025 13:43:37.4329 | 3.4989178 | 799.89832 | 1831.209 | -2.9094069 | 0.58951092
[37 empty] | 12/17/2025 13:43:37.9329 | 3.49844 | 800.11157 | 1831.609 | -2.9089644 | 0.58947569
[37 empty] | 12/17/2025 13:43:38.4329 | 3.4983947 | 799.89838 | 1832.009 | -2.9089363 | 0.58945841
[37 empty] | 12/17/2025 13:43:38.9329 | 3.4984901 | 799.92883 | 1832.4089 | -2.9089913 | 0.58949876
[37 empty] | 12/17/2025 13:43:39.4329 | 3.4982936 | 799.95935 | 1832.809 | -2.9089389 | 0.58935469
[37 empty] | 12/17/2025 13:43:39.9329 | 3.4981275 | 800.11163 | 1833.209 | -2.9088399 | 0.58928746
[37 empty] | 12/17/2025 13:43:40.4329 | 3.4982774 | 800.03546 | 1833.609 | -2.9090335 | 0.58924395
[37 empty] | 12/17/2025 13:43:40.9329 | 3.4983385 | 799.98975 | 1834.009 | -2.9091198 | 0.58921868
[37 empty] | 12/17/2025 13:43:41.4329 | 3.4983611 | 799.97455 | 1834.4091 | -2.909138 | 0.58922315
[37 empty] | 12/17/2025 13:43:41.9329 | 3.498518 | 799.97455 | 1834.809 | -2.9092522 | 0.5892657
[37 empty] | 12/17/2025 13:43:42.4329 | 3.4987948 | 799.97449 | 1835.209 | -2.9095197 | 0.58927506
[37 empty] | 12/17/2025 13:43:42.9329 | 3.498785 | 799.89838 | 1835.609 | -2.9094803 | 0.58930469
[37 empty] | 12/17/2025 13:43:43.4329 | 3.4987817 | 799.88318 | 1836.009 | -2.9094524 | 0.5893293
[37 empty] | 12/17/2025 13:43:43.9329 | 3.4987657 | 800.005 | 1836.4091 | -2.9093864 | 0.58937937
[37 empty] | 12/17/2025 13:43:44.4329 | 3.4983451 | 799.92889 | 1836.8091 | -2.9089353 | 0.58940989
[37 empty] | 12/17/2025 13:43:44.9329 | 3.4984908 | 800.08118 | 1837.209 | -2.9090586 | 0.58943236
[37 empty] | 12/17/2025 13:43:45.4329 | 3.4984925 | 799.92883 | 1837.609 | -2.9090314 | 0.58946103
[37 empty] | 12/17/2025 13:43:45.9329 | 3.4984145 | 799.76129 | 1838.009 | -2.9088855 | 0.58952898
[37 empty] | 12/17/2025 13:43:46.4329 | 3.4986165 | 799.91364 | 1838.4089 | -2.9090214 | 0.58959514
[37 empty] | 12/17/2025 13:43:46.9329 | 3.4985433 | 799.92883 | 1838.809 | -2.9088786 | 0.58966464
[37 empty] | 12/17/2025 13:43:47.4329 | 3.4984305 | 800.06592 | 1839.209 | -2.9086745 | 0.58975601
[37 empty] | 12/17/2025 13:43:47.9329 | 3.4984574 | 800.15729 | 1839.6089 | -2.9085994 | 0.58985806
[37 empty] | 12/17/2025 13:43:48.4329 | 3.4986026 | 799.97449 | 1840.0089 | -2.9086876 | 0.5899151
[37 empty] | 12/17/2025 13:43:48.9329 | 3.4985645 | 800.005 | 1840.4089 | -2.9086144 | 0.58995003
[37 empty] | 12/17/2025 13:43:49.4329 | 3.4981475 | 799.88318 | 1840.8088 | -2.9081743 | 0.58997321
[37 empty] | 12/17/2025 13:43:49.9329 | 3.4982603 | 799.94409 | 1841.2089 | -2.9082558 | 0.59000438
[37 empty] | 12/17/2025 13:43:50.4329 | 3.4983516 | 799.95935 | 1841.6089 | -2.9083223 | 0.5900293
[37 empty] | 12/17/2025 13:43:50.9329 | 3.4983118 | 800.0202 | 1842.0089 | -2.9082739 | 0.59003782
[37 empty] | 12/17/2025 13:43:51.4329 | 3.4979062 | 799.98975 | 1842.4089 | -2.9078867 | 0.59001946
[37 empty] | 12/17/2025 13:43:51.9329 | 3.4980853 | 800.12689 | 1842.8088 | -2.9081008 | 0.58998436
[37 empty] | 12/17/2025 13:43:52.4329 | 3.4980273 | 800.14209 | 1843.2089 | -2.908071 | 0.58995628
[37 empty] | 12/17/2025 13:43:52.9329 | 3.4978895 | 800.08118 | 1843.6089 | -2.9079833 | 0.58990628
[37 empty] | 12/17/2025 13:43:53.4329 | 3.4980369 | 800.03546 | 1844.0089 | -2.9082079 | 0.58982885
[37 empty] | 12/17/2025 13:43:53.9329 | 3.497999 | 799.91364 | 1844.4088 | -2.9082379 | 0.58976102
[37 empty] | 12/17/2025 13:43:54.4329 | 3.4978955 | 800.06592 | 1844.8088 | -2.9081964 | 0.58969903
[37 empty] | 12/17/2025 13:43:54.9329 | 3.4979186 | 799.95935 | 1845.2089 | -2.9083054 | 0.58961326
[37 empty] | 12/17/2025 13:43:55.4329 | 3.4979992 | 800.0202 | 1845.6089 | -2.9084697 | 0.58952963
[37 empty] | 12/17/2025 13:43:55.9329 | 3.497982 | 800.02026 | 1846.0089 | -2.9084935 | 0.58948857
[37 empty] | 12/17/2025 13:43:56.4329 | 3.4978771 | 799.92883 | 1846.4088 | -2.9083993 | 0.58947778
[37 empty] | 12/17/2025 13:43:56.9329 | 3.4976654 | 800.03546 | 1846.8088 | -2.9081812 | 0.58948421
[37 empty] | 12/17/2025 13:43:57.4329 | 3.4978209 | 799.86786 | 1847.2089 | -2.9082785 | 0.58954233
[37 empty] | 12/17/2025 13:43:57.9329 | 3.4975073 | 799.97449 | 1847.6089 | -2.9079554 | 0.58955193
[37 empty] | 12/17/2025 13:43:58.4329 | 3.4973149 | 799.98975 | 1848.0089 | -2.9077444 | 0.58957052
[37 empty] | 12/17/2025 13:43:58.9329 | 3.4974303 | 799.86792 | 1848.4088 | -2.90784 | 0.58959031
[37 empty] | 12/17/2025 13:43:59.4329 | 3.497684 | 800.005 | 1848.8088 | -2.9080689 | 0.58961517
[37 empty] | 12/17/2025 13:43:59.9329 | 3.4975471 | 799.92889 | 1849.2089 | -2.9079318 | 0.58961523
[37 empty] | 12/17/2025 13:44:00.4329 | 3.4975786 | 799.97455 | 1849.6089 | -2.90799 | 0.58958852
[37 empty] | 12/17/2025 13:44:00.9329 | 3.4971669 | 800.03552 | 1850.0088 | -2.907609 | 0.58955783
[37 empty] | 12/17/2025 13:44:01.4329 | 3.4969668 | 799.98975 | 1850.4088 | -2.9074631 | 0.58950365
[37 empty] | 12/17/2025 13:44:01.9329 | 3.4972353 | 799.88318 | 1850.8088 | -2.9077797 | 0.5894556
[37 empty] | 12/17/2025 13:44:02.4329 | 3.4972858 | 799.91364 | 1851.2087 | -2.907963 | 0.58932269
[37 empty] | 12/17/2025 13:44:02.9329 | 3.4970944 | 799.94403 | 1851.6088 | -2.9078252 | 0.5892691
[37 empty] | 12/17/2025 13:44:03.4329 | 3.4967792 | 799.95929 | 1852.0088 | -2.9075298 | 0.58924943
[37 empty] | 12/17/2025 13:44:03.9329 | 3.4967909 | 800.06592 | 1852.4087 | -2.9077728 | 0.58901811
[37 empty] | 12/17/2025 13:44:04.4329 | 3.49703 | 799.98975 | 1852.8087 | -2.9082634 | 0.58876657
[37 empty] | 12/17/2025 13:44:04.9329 | 3.497016 | 799.92889 | 1853.2087 | -2.9083891 | 0.58862698
[37 empty] | 12/17/2025 13:44:05.4329 | 3.4967022 | 800.005 | 1853.6086 | -2.9081974 | 0.58850491
[37 empty] | 12/17/2025 13:44:05.9329 | 3.4966445 | 800.06592 | 1854.0087 | -2.9082563 | 0.58838809
[37 empty] | 12/17/2025 13:44:06.4329 | 3.4966671 | 799.95929 | 1854.4087 | -2.9084136 | 0.58825356
[37 empty] | 12/17/2025 13:44:06.9329 | 3.4969625 | 800.26392 | 1854.8087 | -2.9087965 | 0.58816612
[37 empty] | 12/17/2025 13:44:07.4329 | 3.4968448 | 799.77649 | 1855.2086 | -2.9087281 | 0.58811671
[37 empty] | 12/17/2025 13:44:07.9329 | 3.4967003 | 800.06592 | 1855.6086 | -2.9086566 | 0.58804357
[37 empty] | 12/17/2025 13:44:08.4329 | 3.4960592 | 799.92883 | 1856.0087 | -2.9080958 | 0.5879634
[37 empty] | 12/17/2025 13:44:08.9329 | 3.4962988 | 800.08118 | 1856.4087 | -2.9083943 | 0.58790445
[37 empty] | 12/17/2025 13:44:09.4329 | 3.4964602 | 800.05072 | 1856.8086 | -2.9086134 | 0.58784676
[37 empty] | 12/17/2025 13:44:09.9329 | 3.4966397 | 800.14209 | 1857.2086 | -2.908833 | 0.5878067
[37 empty] | 12/17/2025 13:44:10.4329 | 3.4962668 | 799.98975 | 1857.6086 | -2.9084837 | 0.58778298
[37 empty] | 12/17/2025 13:44:10.9329 | 3.4961507 | 799.71558 | 1858.0087 | -2.9083891 | 0.5877617
[37 empty] | 12/17/2025 13:44:11.4329 | 3.4962704 | 800.11163 | 1858.4086 | -2.9085231 | 0.58774728
[37 empty] | 12/17/2025 13:44:11.9329 | 3.4965281 | 799.97455 | 1858.8086 | -2.908792 | 0.58773601
[37 empty] | 12/17/2025 13:44:12.4329 | 3.4960902 | 800.26392 | 1859.2086 | -2.9083788 | 0.58771139
[37 empty] | 12/17/2025 13:44:12.9329 | 3.4962678 | 799.94403 | 1859.6085 | -2.9085722 | 0.58769548
[37 empty] | 12/17/2025 13:44:13.4329 | 3.4966564 | 799.89838 | 1860.0085 | -2.9089518 | 0.58770466
[37 empty] | 12/17/2025 13:44:13.9329 | 3.4961121 | 800.08118 | 1860.4086 | -2.9083877 | 0.58772445
[37 empty] | 12/17/2025 13:44:14.4329 | 3.495898 | 800.005 | 1860.8086 | -2.908181 | 0.587717
[37 empty] | 12/17/2025 13:44:14.9329 | 3.4961524 | 800.0202 | 1861.2085 | -2.9084466 | 0.58770597
[37 empty] | 12/17/2025 13:44:15.4329 | 3.4965148 | 799.77655 | 1861.6085 | -2.9088163 | 0.58769858
[37 empty] | 12/17/2025 13:44:15.9329 | 3.4968126 | 799.97449 | 1862.0085 | -2.909122 | 0.58769065
[37 empty] | 12/17/2025 13:44:16.4329 | 3.4964623 | 800.11163 | 1862.4086 | -2.9087639 | 0.5876984
[37 empty] | 12/17/2025 13:44:16.9329 | 3.4961824 | 799.97449 | 1862.8086 | -2.9084811 | 0.58770126
[37 empty] | 12/17/2025 13:44:17.4329 | 3.4961967 | 800.08118 | 1863.2086 | -2.9084721 | 0.5877248
[37 empty] | 12/17/2025 13:44:17.9329 | 3.4965427 | 799.95935 | 1863.6085 | -2.9087996 | 0.58774304
[37 empty] | 12/17/2025 13:44:18.4329 | 3.4966459 | 800.12683 | 1864.0085 | -2.9088833 | 0.58776248
[37 empty] | 12/17/2025 13:44:18.9329 | 3.4962223 | 799.89838 | 1864.4086 | -2.9084239 | 0.58779842
[37 empty] | 12/17/2025 13:44:19.4329 | 3.4959061 | 800.12683 | 1864.8086 | -2.9080787 | 0.5878275
[37 empty] | 12/17/2025 13:44:19.9329 | 3.4960403 | 800.005 | 1865.2085 | -2.9081876 | 0.58785278
[37 empty] | 12/17/2025 13:44:20.4329 | 3.4963307 | 800.005 | 1865.6085 | -2.9084222 | 0.58790857
[37 empty] | 12/17/2025 13:44:20.9329 | 3.496531 | 799.98975 | 1866.0085 | -2.908546 | 0.58798498
[37 empty] | 12/17/2025 13:44:21.4329 | 3.4967308 | 800.06592 | 1866.4086 | -2.9086876 | 0.58804333
[37 empty] | 12/17/2025 13:44:21.9329 | 3.4969807 | 799.92883 | 1866.8086 | -2.9088726 | 0.58810806
[37 empty] | 12/17/2025 13:44:22.4329 | 3.4962344 | 799.92883 | 1867.2085 | -2.9080703 | 0.58816397
[37 empty] | 12/17/2025 13:44:22.9329 | 3.4961243 | 800.06592 | 1867.6085 | -2.9079165 | 0.58820772
[37 empty] | 12/17/2025 13:44:23.4329 | 3.4964142 | 800.0202 | 1868.0085 | -2.9081504 | 0.58826387
[37 empty] | 12/17/2025 13:44:23.9329 | 3.4965956 | 800.02026 | 1868.4086 | -2.9082386 | 0.58835691
[37 empty] | 12/17/2025 13:44:24.4329 | 3.4967918 | 800.06592 | 1868.8086 | -2.9083662 | 0.58842564
[37 empty] | 12/17/2025 13:44:24.9329 | 3.496609 | 799.92883 | 1869.2085 | -2.9080942 | 0.58851486
[37 empty] | 12/17/2025 13:44:25.4329 | 3.4962215 | 799.86786 | 1869.6085 | -2.907604 | 0.5886175
[37 empty] | 12/17/2025 13:44:25.9329 | 3.4964118 | 799.83746 | 1870.0085 | -2.9077108 | 0.58870095
[37 empty] | 12/17/2025 13:44:26.4329 | 3.4965835 | 799.91364 | 1870.4086 | -2.9077938 | 0.5887897
[37 empty] | 12/17/2025 13:44:26.9329 | 3.4966528 | 799.94403 | 1870.8086 | -2.9078009 | 0.58885193
[37 empty] | 12/17/2025 13:44:27.4329 | 3.4963963 | 800.09644 | 1871.2086 | -2.9074855 | 0.58891082
[37 empty] | 12/17/2025 13:44:27.9329 | 3.4964576 | 800.0202 | 1871.6085 | -2.9075353 | 0.58892214
[37 empty] | 12/17/2025 13:44:28.4329 | 3.4966092 | 799.97455 | 1872.0085 | -2.9076977 | 0.58891165
[37 empty] | 12/17/2025 13:44:28.9329 | 3.4967241 | 799.8222 | 1872.4086 | -2.9078057 | 0.58891839
[37 empty] | 12/17/2025 13:44:29.4329 | 3.4968121 | 799.95935 | 1872.8086 | -2.9079061 | 0.58890605
[37 empty] | 12/17/2025 13:44:29.9329 | 3.4968131 | 800.05066 | 1873.2086 | -2.9079168 | 0.58889621
[37 empty] | 12/17/2025 13:44:30.4329 | 3.4961646 | 799.89838 | 1873.6085 | -2.9072523 | 0.58891225
[37 empty] | 12/17/2025 13:44:30.9329 | 3.4960585 | 799.97449 | 1874.0085 | -2.9071808 | 0.58887762
[37 empty] | 12/17/2025 13:44:31.4329 | 3.4963231 | 799.92883 | 1874.4086 | -2.9074609 | 0.58886206
[37 empty] | 12/17/2025 13:44:31.9329 | 3.496141 | 799.95935 | 1874.8085 | -2.9072435 | 0.58889735
[37 empty] | 12/17/2025 13:44:32.4329 | 3.4963181 | 800.12683 | 1875.2085 | -2.9073877 | 0.58893043
[37 empty] | 12/17/2025 13:44:32.9329 | 3.4963586 | 800.005 | 1875.6085 | -2.9074149 | 0.58894378
[37 empty] | 12/17/2025 13:44:33.4329 | 3.4958797 | 800.005 | 1876.0085 | -2.9069097 | 0.58896983
[37 empty] | 12/17/2025 13:44:33.9329 | 3.4959872 | 799.91364 | 1876.4084 | -2.9069898 | 0.5889973
[37 empty] | 12/17/2025 13:44:34.4329 | 3.4962289 | 800.005 | 1876.8085 | -2.9072039 | 0.58902508
[37 empty] | 12/17/2025 13:44:34.9329 | 3.4961634 | 800.06592 | 1877.2085 | -2.9071138 | 0.58904964
[37 empty] | 12/17/2025 13:44:35.4329 | 3.496088 | 800.14209 | 1877.6084 | -2.9069955 | 0.58909255
[37 empty] | 12/17/2025 13:44:35.9329 | 3.4964294 | 799.85266 | 1878.0084 | -2.9072905 | 0.58913904
[37 empty] | 12/17/2025 13:44:36.4329 | 3.4962921 | 799.94403 | 1878.4084 | -2.9070883 | 0.58920395
[37 empty] | 12/17/2025 13:44:36.9329 | 3.4960158 | 799.83746 | 1878.8083 | -2.906769 | 0.58924681
[37 empty] | 12/17/2025 13:44:37.4329 | 3.4959195 | 799.98975 | 1879.2084 | -2.9066224 | 0.589297
[37 empty] | 12/17/2025 13:44:37.9329 | 3.4958692 | 799.95935 | 1879.6083 | -2.9065115 | 0.5893575
[37 empty] | 12/17/2025 13:44:38.4329 | 3.4961448 | 799.97455 | 1880.0083 | -2.9067411 | 0.58940369
[37 empty] | 12/17/2025 13:44:38.9329 | 3.4961963 | 799.91364 | 1880.4083 | -2.9067566 | 0.58943975
[37 empty] | 12/17/2025 13:44:39.4329 | 3.4960167 | 800.02026 | 1880.8082 | -2.9065793 | 0.58943748
[37 empty] | 12/17/2025 13:44:39.9329 | 3.4960022 | 800.15735 | 1881.2083 | -2.9065392 | 0.58946288
[37 empty] | 12/17/2025 13:44:40.4329 | 3.4961195 | 800.05072 | 1881.6083 | -2.9066269 | 0.58949256
[37 empty] | 12/17/2025 13:44:40.9329 | 3.4962502 | 800.05066 | 1882.0082 | -2.9067173 | 0.58953279
[37 empty] | 12/17/2025 13:44:41.4329 | 3.495712 | 799.89832 | 1882.4082 | -2.9061506 | 0.58956152
[37 empty] | 12/17/2025 13:44:41.9329 | 3.4959285 | 799.85266 | 1882.8082 | -2.906354 | 0.58957458
[37 empty] | 12/17/2025 13:44:42.4329 | 3.4960611 | 800.005 | 1883.2081 | -2.9064684 | 0.58959275
[37 empty] | 12/17/2025 13:44:42.9329 | 3.4959588 | 800.06592 | 1883.6082 | -2.9063504 | 0.58960855
[37 empty] | 12/17/2025 13:44:43.4329 | 3.4961751 | 800.0202 | 1884.0082 | -2.9065728 | 0.58960223
[37 empty] | 12/17/2025 13:44:43.9329 | 3.4961731 | 799.86786 | 1884.4081 | -2.9065683 | 0.58960491
[37 empty] | 12/17/2025 13:44:44.4329 | 3.4961419 | 799.98975 | 1884.8081 | -2.906522 | 0.58961982
[37 empty] | 12/17/2025 13:44:44.9329 | 3.4960117 | 799.77655 | 1885.2081 | -2.9063642 | 0.58964765
[37 empty] | 12/17/2025 13:44:45.4329 | 3.49564 | 799.89838 | 1885.608 | -2.9060202 | 0.58961987
[37 empty] | 12/17/2025 13:44:45.9329 | 3.4955506 | 799.98975 | 1886.0081 | -2.9060738 | 0.58947676
[37 empty] | 12/17/2025 13:44:46.4329 | 3.4957497 | 800.20306 | 1886.4081 | -2.9063184 | 0.58943135
[37 empty] | 12/17/2025 13:44:46.9329 | 3.4957218 | 799.91364 | 1886.808 | -2.9063492 | 0.58937263
[37 empty] | 12/17/2025 13:44:47.4329 | 3.4958291 | 800.11157 | 1887.208 | -2.906507 | 0.58932215
[37 empty] | 12/17/2025 13:44:47.9329 | 3.4958525 | 799.86786 | 1887.608 | -2.9065697 | 0.58928269
[37 empty] | 12/17/2025 13:44:48.4329 | 3.4962611 | 800.05072 | 1888.0081 | -2.9069748 | 0.58928621
[37 empty] | 12/17/2025 13:44:48.9329 | 3.4962087 | 799.94403 | 1888.408 | -2.9069297 | 0.589279
[37 empty] | 12/17/2025 13:44:49.4329 | 3.4965055 | 799.94403 | 1888.808 | -2.9072242 | 0.58928132
[37 empty] | 12/17/2025 13:44:49.9329 | 3.4964073 | 800.06592 | 1889.208 | -2.9071085 | 0.58929867
[37 empty] | 12/17/2025 13:44:50.4329 | 3.4961994 | 800.24872 | 1889.608 | -2.9069123 | 0.58928698
[37 empty] | 12/17/2025 13:44:50.9329 | 3.4957991 | 800.03552 | 1890.0081 | -2.9064832 | 0.58931589
[37 empty] | 12/17/2025 13:44:51.4329 | 3.4958065 | 800.06592 | 1890.408 | -2.9064536 | 0.58935291
[37 empty] | 12/17/2025 13:44:51.9329 | 3.495928 | 800.15729 | 1890.808 | -2.9065516 | 0.58937645
[37 empty] | 12/17/2025 13:44:52.4329 | 3.4959624 | 800.06592 | 1891.208 | -2.9065566 | 0.58940572
[37 empty] | 12/17/2025 13:44:52.9329 | 3.4961691 | 800.11163 | 1891.608 | -2.9067409 | 0.58942807
[37 empty] | 12/17/2025 13:44:53.4329 | 3.4959102 | 800.05066 | 1892.0081 | -2.9064684 | 0.58944178
[37 empty] | 12/17/2025 13:44:53.9329 | 3.4961038 | 800.005 | 1892.4081 | -2.9066653 | 0.58943832
[37 empty] | 12/17/2025 13:44:54.4329 | 3.4961317 | 800.0202 | 1892.8081 | -2.9066937 | 0.58943802
[37 empty] | 12/17/2025 13:44:54.9329 | 3.496145 | 800.03552 | 1893.2081 | -2.9067051 | 0.58943987
[37 empty] | 12/17/2025 13:44:55.4329 | 3.49595 | 799.97455 | 1893.6082 | -2.9065015 | 0.58944851
[37 empty] | 12/17/2025 13:44:55.9329 | 3.4961066 | 799.92883 | 1894.0082 | -2.9066558 | 0.58945096
[37 empty] | 12/17/2025 13:44:56.4329 | 3.4961574 | 799.95929 | 1894.4082 | -2.906697 | 0.58946043
[37 empty] | 12/17/2025 13:44:56.9329 | 3.4957147 | 800.09644 | 1894.8081 | -2.9062293 | 0.58948553
[37 empty] | 12/17/2025 13:44:57.4329 | 3.4956689 | 799.94403 | 1895.2081 | -2.9061699 | 0.58949906
[37 empty] | 12/17/2025 13:44:57.9329 | 3.4958208 | 799.95929 | 1895.6082 | -2.9062984 | 0.58952242
[37 empty] | 12/17/2025 13:44:58.4329 | 3.4960737 | 799.94403 | 1896.0082 | -2.906527 | 0.5895468
[37 empty] | 12/17/2025 13:44:58.9329 | 3.4961419 | 800.11163 | 1896.4082 | -2.9065695 | 0.58957249
[37 empty] | 12/17/2025 13:44:59.4329 | 3.4963117 | 799.97449 | 1896.8082 | -2.9066894 | 0.58962226
[37 empty] | 12/17/2025 13:44:59.9329 | 3.4960356 | 800.11157 | 1897.2083 | -2.9063809 | 0.5896548
[37 empty] | 12/17/2025 13:45:00.4329 | 3.4957926 | 799.98975 | 1897.6083 | -2.9060977 | 0.58969498
[37 empty] | 12/17/2025 13:45:00.9329 | 3.4958808 | 799.89832 | 1898.0083 | -2.906153 | 0.58972782
[37 empty] | 12/17/2025 13:45:01.4329 | 3.4959455 | 800.03552 | 1898.4083 | -2.9061735 | 0.58977199
[37 empty] | 12/17/2025 13:45:01.9329 | 3.4956384 | 799.97455 | 1898.8083 | -2.905844 | 0.58979446
[37 empty] | 12/17/2025 13:45:02.4329 | 3.4958422 | 800.0202 | 1899.2084 | -2.9060531 | 0.58978921
[37 empty] | 12/17/2025 13:45:02.9329 | 3.4960403 | 800.08118 | 1899.6084 | -2.9062521 | 0.58978826
[37 empty] | 12/17/2025 13:45:03.4329 | 3.4961033 | 800.09644 | 1900.0084 | -2.9062994 | 0.58980393
[37 empty] | 12/17/2025 13:45:03.9329 | 3.4955151 | 800.05066 | 1900.4084 | -2.9056702 | 0.589845
[37 empty] | 12/17/2025 13:45:04.4329 | 3.4952509 | 800.05066 | 1900.8085 | -2.9053597 | 0.58989114
[37 empty] | 12/17/2025 13:45:04.9329 | 3.4953818 | 799.94403 | 1901.2085 | -2.9054863 | 0.58989537
[37 empty] | 12/17/2025 13:45:05.4329 | 3.4957125 | 799.98975 | 1901.6084 | -2.9058318 | 0.58988065
[37 empty] | 12/17/2025 13:45:05.9329 | 3.4957354 | 799.89832 | 1902.0084 | -2.9059112 | 0.5898242
[37 empty] | 12/17/2025 13:45:06.4329 | 3.4957235 | 799.98975 | 1902.4084 | -2.9058681 | 0.58985543
[37 empty] | 12/17/2025 13:45:06.9329 | 3.4958572 | 799.97449 | 1902.8085 | -2.9059923 | 0.58986497
[37 empty] | 12/17/2025 13:45:07.4329 | 3.4951553 | 800.14203 | 1903.2085 | -2.9053504 | 0.58980483
[37 empty] | 12/17/2025 13:45:07.9329 | 3.4948771 | 800.05066 | 1903.6085 | -2.9051871 | 0.58969003
[37 empty] | 12/17/2025 13:45:08.4329 | 3.4952478 | 800.0202 | 1904.0085 | -2.9055579 | 0.58968991
[37 empty] | 12/17/2025 13:45:08.9329 | 3.49526 | 799.92883 | 1904.4086 | -2.9055648 | 0.58969516
[37 empty] | 12/17/2025 13:45:09.4329 | 3.4954481 | 800.18774 | 1904.8086 | -2.9057441 | 0.58970416
[37 empty] | 12/17/2025 13:45:09.9329 | 3.4957311 | 800.06592 | 1905.2086 | -2.905982 | 0.5897491
[37 empty] | 12/17/2025 13:45:10.4329 | 3.4956982 | 800.12689 | 1905.6086 | -2.9058785 | 0.58981961
[37 empty] | 12/17/2025 13:45:10.9329 | 3.4957924 | 800.11163 | 1906.0087 | -2.9058709 | 0.58992159
[37 empty] | 12/17/2025 13:45:11.4329 | 3.4953659 | 800.06592 | 1906.4087 | -2.905381 | 0.58998489
[37 empty] | 12/17/2025 13:45:11.9329 | 3.4957051 | 800.0202 | 1906.8087 | -2.9056821 | 0.59002292
[37 empty] | 12/17/2025 13:45:12.4329 | 3.4955702 | 800.18774 | 1907.2087 | -2.9054976 | 0.59007263
[37 empty] | 12/17/2025 13:45:12.9329 | 3.4956956 | 800.09637 | 1907.6088 | -2.9056168 | 0.59007883
[37 empty] | 12/17/2025 13:45:13.4329 | 3.4956555 | 800.2334 | 1908.0089 | -2.9055667 | 0.59008884
[37 empty] | 12/17/2025 13:45:13.9329 | 3.4950736 | 800.3858 | 1908.4089 | -2.9049911 | 0.59008241
[37 empty] | 12/17/2025 13:45:14.4329 | 3.4951296 | 800.18774 | 1908.809 | -2.9050219 | 0.59010768
[37 empty] | 12/17/2025 13:45:14.9329 | 3.4955158 | 800.15735 | 1909.209 | -2.9054532 | 0.59006268
[37 empty] | 12/17/2025 13:45:15.4329 | 3.4953766 | 800.09644 | 1909.609 | -2.9053657 | 0.590011
[37 empty] | 12/17/2025 13:45:15.9329 | 3.495158 | 800.0202 | 1910.009 | -2.9052067 | 0.58995134
[37 empty] | 12/17/2025 13:45:16.4329 | 3.4952085 | 800.14209 | 1910.4091 | -2.9053109 | 0.58989757
[37 empty] | 12/17/2025 13:45:16.9329 | 3.4955297 | 799.92889 | 1910.8091 | -2.9057043 | 0.58982545
[37 empty] | 12/17/2025 13:45:17.4329 | 3.4956851 | 800.03546 | 1911.2091 | -2.9058971 | 0.58978796
[37 empty] | 12/17/2025 13:45:17.9329 | 3.4956067 | 800.14209 | 1911.6091 | -2.9058802 | 0.58972645
[37 empty] | 12/17/2025 13:45:18.4329 | 3.4948936 | 800.03546 | 1912.0092 | -2.9051907 | 0.58970279
[37 empty] | 12/17/2025 13:45:18.9329 | 3.4949982 | 800.08118 | 1912.4092 | -2.9054186 | 0.58957952
[37 empty] | 12/17/2025 13:45:19.4329 | 3.4953077 | 799.94403 | 1912.8092 | -2.9057937 | 0.58951408
[37 empty] | 12/17/2025 13:45:19.9329 | 3.4947755 | 800.03552 | 1913.2092 | -2.9053152 | 0.58946037
[37 empty] | 12/17/2025 13:45:20.4329 | 3.4945061 | 800.12683 | 1913.6093 | -2.9050772 | 0.58942884
[37 empty] | 12/17/2025 13:45:20.9329 | 3.494602 | 800.08118 | 1914.0093 | -2.9051747 | 0.58942723
[37 empty] | 12/17/2025 13:45:21.4329 | 3.4948106 | 800.03552 | 1914.4093 | -2.9053941 | 0.58941662
[37 empty] | 12/17/2025 13:45:21.9329 | 3.4949155 | 800.14203 | 1914.8093 | -2.9055161 | 0.5893994
[37 empty] | 12/17/2025 13:45:22.4329 | 3.4950423 | 800.08118 | 1915.2094 | -2.9056225 | 0.58941978
[37 empty] | 12/17/2025 13:45:22.9329 | 3.4951773 | 800.18774 | 1915.6095 | -2.905751 | 0.58942622
[37 empty] | 12/17/2025 13:45:23.4329 | 3.4947624 | 800.08118 | 1916.0095 | -2.9053402 | 0.58942235
[37 empty] | 12/17/2025 13:45:23.9329 | 3.4948208 | 800.2182 | 1916.4095 | -2.9054193 | 0.58940142
[37 empty] | 12/17/2025 13:45:24.4329 | 3.4949644 | 800.24872 | 1916.8097 | -2.9055779 | 0.58938646
[37 empty] | 12/17/2025 13:45:24.9329 | 3.4949665 | 800.2334 | 1917.2097 | -2.9055884 | 0.58937806
[37 empty] | 12/17/2025 13:45:25.4329 | 3.4945011 | 800.12683 | 1917.6097 | -2.9051392 | 0.58936179
[37 empty] | 12/17/2025 13:45:25.9329 | 3.4941859 | 800.09637 | 1918.0098 | -2.9048233 | 0.58936274
[37 empty] | 12/17/2025 13:45:26.4329 | 3.4943542 | 800.0202 | 1918.4098 | -2.9049685 | 0.58938563
[37 empty] | 12/17/2025 13:45:26.9329 | 3.4947145 | 800.03546 | 1918.8099 | -2.9053302 | 0.58938426
[37 empty] | 12/17/2025 13:45:27.4329 | 3.494653 | 800.11163 | 1919.21 | -2.905242 | 0.58941108
[37 empty] | 12/17/2025 13:45:27.9329 | 3.4946508 | 800.2182 | 1919.61 | -2.9052169 | 0.58943385
[37 empty] | 12/17/2025 13:45:28.4329 | 3.4948225 | 800.2334 | 1920.01 | -2.9053454 | 0.58947718
[37 empty] | 12/17/2025 13:45:28.9329 | 3.4951928 | 800.08118 | 1920.4102 | -2.9056726 | 0.58952028
[37 empty] | 12/17/2025 13:45:29.4329 | 3.4945674 | 800.18774 | 1920.8102 | -2.9050214 | 0.58954585
[37 empty] | 12/17/2025 13:45:29.9329 | 3.4943018 | 800.03546 | 1921.2102 | -2.9047179 | 0.58958393
[37 empty] | 12/17/2025 13:45:30.4329 | 3.4943671 | 800.21826 | 1921.6102 | -2.9047399 | 0.58962727
[37 empty] | 12/17/2025 13:45:30.9329 | 3.4945521 | 800.20306 | 1922.0104 | -2.9049053 | 0.58964676
[37 empty] | 12/17/2025 13:45:31.4329 | 3.4947956 | 800.09644 | 1922.4104 | -2.9051089 | 0.58968663
[37 empty] | 12/17/2025 13:45:31.9329 | 3.4949389 | 800.05066 | 1922.8104 | -2.9052148 | 0.58972406
[37 empty] | 12/17/2025 13:45:32.4329 | 3.4951882 | 800.06592 | 1923.2104 | -2.9054363 | 0.5897519
[37 empty] | 12/17/2025 13:45:32.9329 | 3.494735 | 799.98975 | 1923.6105 | -2.9049842 | 0.58975071
[37 empty] | 12/17/2025 13:45:33.4329 | 3.4942102 | 800.09644 | 1924.0106 | -2.9044695 | 0.58974081
[37 empty] | 12/17/2025 13:45:33.9329 | 3.4939604 | 800.21826 | 1924.4106 | -2.9042306 | 0.58972967
[37 empty] | 12/17/2025 13:45:34.4329 | 3.4942644 | 800.203 | 1924.8107 | -2.9045446 | 0.58971971
[37 empty] | 12/17/2025 13:45:34.9329 | 3.4946411 | 800.005 | 1925.2107 | -2.9049215 | 0.58971959
[37 empty] | 12/17/2025 13:45:35.4329 | 3.4948478 | 800.11157 | 1925.6107 | -2.9051409 | 0.5897069
[37 empty] | 12/17/2025 13:45:35.9329 | 3.4943514 | 800.11163 | 1926.0107 | -2.9046271 | 0.58972424
[37 empty] | 12/17/2025 13:45:36.4329 | 3.493926 | 799.82214 | 1926.4108 | -2.9041951 | 0.5897311
[37 empty] | 12/17/2025 13:45:36.9329 | 3.4940183 | 799.89832 | 1926.8108 | -2.9042857 | 0.58973265
[37 empty] | 12/17/2025 13:45:37.4329 | 3.4944377 | 800.05066 | 1927.2108 | -2.9046996 | 0.58973807
[37 empty] | 12/17/2025 13:45:37.9329 | 3.494477 | 800.0202 | 1927.6108 | -2.9047115 | 0.58976561
[37 empty] | 12/17/2025 13:45:38.4329 | 3.4945869 | 800.12683 | 1928.0109 | -2.9047916 | 0.58979523
[37 empty] | 12/17/2025 13:45:38.9329 | 3.4946351 | 800.005 | 1928.4109 | -2.904808 | 0.58982718
[37 empty] | 12/17/2025 13:45:39.4329 | 3.4939692 | 799.95935 | 1928.8109 | -2.9041104 | 0.58985871
[37 empty] | 12/17/2025 13:45:39.9329 | 3.4942734 | 800.20306 | 1929.2109 | -2.9044056 | 0.58986789
[37 empty] | 12/17/2025 13:45:40.4329 | 3.4940946 | 800.11157 | 1929.611 | -2.9042132 | 0.58988136
[37 empty] | 12/17/2025 13:45:40.9329 | 3.4941359 | 800.09637 | 1930.011 | -2.9042411 | 0.58989465
[37 empty] | 12/17/2025 13:45:41.4329 | 3.4943495 | 800.14209 | 1930.411 | -2.9044857 | 0.58986372
[37 empty] | 12/17/2025 13:45:41.9329 | 3.4939661 | 799.98975 | 1930.811 | -2.9041274 | 0.5898388
[37 empty] | 12/17/2025 13:45:42.4329 | 3.4937401 | 800.12683 | 1931.2111 | -2.9038897 | 0.58985043
[37 empty] | 12/17/2025 13:45:42.9329 | 3.4937806 | 800.08118 | 1931.6111 | -2.9039271 | 0.58985353
[37 empty] | 12/17/2025 13:45:43.4329 | 3.493511 | 800.06592 | 1932.0111 | -2.9036674 | 0.58984345
[37 empty] | 12/17/2025 13:45:43.9329 | 3.4934006 | 800.05072 | 1932.4111 | -2.9035482 | 0.58985221
[37 empty] | 12/17/2025 13:45:44.4329 | 3.4934523 | 800.20306 | 1932.8112 | -2.9036157 | 0.58983654
[37 empty] | 12/17/2025 13:45:44.9329 | 3.493835 | 800.05066 | 1933.2112 | -2.9040194 | 0.58981574
[37 empty] | 12/17/2025 13:45:45.4329 | 3.4936039 | 800.03546 | 1933.6112 | -2.9038599 | 0.58974409
[37 empty] | 12/17/2025 13:45:45.9329 | 3.4938393 | 799.94403 | 1934.0112 | -2.9041357 | 0.58970368
[37 empty] | 12/17/2025 13:45:46.4329 | 3.4936986 | 800.15729 | 1934.4113 | -2.9039843 | 0.58971441
[37 empty] | 12/17/2025 13:45:46.9329 | 3.4932168 | 799.8222 | 1934.8113 | -2.9035411 | 0.58967566
[37 empty] | 12/17/2025 13:45:47.4329 | 3.493454 | 799.89832 | 1935.2113 | -2.9038692 | 0.58958483
[37 empty] | 12/17/2025 13:45:47.9329 | 3.4939218 | 800.03546 | 1935.6113 | -2.9043536 | 0.58956802
[37 empty] | 12/17/2025 13:45:48.4329 | 3.4939957 | 800.12683 | 1936.0115 | -2.9044123 | 0.58958328
[37 empty] | 12/17/2025 13:45:48.9329 | 3.4937654 | 800.11157 | 1936.4115 | -2.9041138 | 0.58965153
[37 empty] | 12/17/2025 13:45:49.4329 | 3.4935994 | 800.06592 | 1936.8115 | -2.9038675 | 0.58973181
[37 empty] | 12/17/2025 13:45:49.9329 | 3.4937863 | 799.88318 | 1937.2115 | -2.9039431 | 0.58984321
[37 empty] | 12/17/2025 13:45:50.4329 | 3.4935899 | 800.005 | 1937.6115 | -2.9036646 | 0.58992541
[37 empty] | 12/17/2025 13:45:50.9329 | 3.4935641 | 800.09637 | 1938.0115 | -2.9035847 | 0.58997941
[37 empty] | 12/17/2025 13:45:51.4329 | 3.493628 | 800.0202 | 1938.4115 | -2.9036224 | 0.59000576
[37 empty] | 12/17/2025 13:45:51.9329 | 3.493741 | 800.03546 | 1938.8116 | -2.9037209 | 0.59002006
[37 empty] | 12/17/2025 13:45:52.4329 | 3.4938984 | 800.15735 | 1939.2117 | -2.9038918 | 0.59000665
[37 empty] | 12/17/2025 13:45:52.9329 | 3.4936202 | 800.11157 | 1939.6117 | -2.9036002 | 0.59001994
[37 empty] | 12/17/2025 13:45:53.4329 | 3.4935985 | 800.11157 | 1940.0117 | -2.9036398 | 0.58995879
[37 empty] | 12/17/2025 13:45:53.9329 | 3.493341 | 800.11157 | 1940.4117 | -2.9034553 | 0.58988577
[37 empty] | 12/17/2025 13:45:54.4329 | 3.4935508 | 800.11163 | 1940.8118 | -2.9037187 | 0.58983213
[37 empty] | 12/17/2025 13:45:54.9329 | 3.4936178 | 800.17255 | 1941.2118 | -2.9038122 | 0.5898056
[37 empty] | 12/17/2025 13:45:55.4329 | 3.4927928 | 800.03552 | 1941.6118 | -2.9029605 | 0.58983231
[37 empty] | 12/17/2025 13:45:55.9329 | 3.4925439 | 799.91364 | 1942.0118 | -2.9026845 | 0.58985949
[37 empty] | 12/17/2025 13:45:56.4329 | 3.4926929 | 800.08118 | 1942.4119 | -2.9027979 | 0.58989501
[37 empty] | 12/17/2025 13:45:56.9329 | 3.4930394 | 800.18774 | 1942.8119 | -2.9032013 | 0.58983797
[37 empty] | 12/17/2025 13:45:57.4329 | 3.4933491 | 800.08112 | 1943.2119 | -2.9036007 | 0.58974826
[37 empty] | 12/17/2025 13:45:57.9329 | 3.4935017 | 800.11157 | 1943.6119 | -2.9037597 | 0.58974206
[37 empty] | 12/17/2025 13:45:58.4329 | 3.4932277 | 799.95935 | 1944.0121 | -2.9034815 | 0.5897463
[37 empty] | 12/17/2025 13:45:58.9329 | 3.4933438 | 800.05072 | 1944.4121 | -2.9035833 | 0.58976048
[37 empty] | 12/17/2025 13:45:59.4329 | 3.4932003 | 800.03552 | 1944.8121 | -2.9034336 | 0.58976686
[37 empty] | 12/17/2025 13:45:59.9329 | 3.4928923 | 799.98975 | 1945.2122 | -2.9030955 | 0.58979684
[37 empty] | 12/17/2025 13:46:00.4329 | 3.4929523 | 800.09637 | 1945.6122 | -2.9030952 | 0.5898571
[37 empty] | 12/17/2025 13:46:00.9329 | 3.4931779 | 800.0202 | 1946.0122 | -2.9032788 | 0.58989906
[37 empty] | 12/17/2025 13:46:01.4329 | 3.4934144 | 800.15735 | 1946.4122 | -2.9034879 | 0.5899266
[37 empty] | 12/17/2025 13:46:01.9329 | 3.4933047 | 800.29443 | 1946.8123 | -2.9033613 | 0.58994329
[37 empty] | 12/17/2025 13:46:02.4329 | 3.4932396 | 800.14209 | 1947.2123 | -2.9032786 | 0.58996111
[37 empty] | 12/17/2025 13:46:02.9329 | 3.4933631 | 800.17255 | 1947.6123 | -2.903425 | 0.58993822
[37 empty] | 12/17/2025 13:46:03.4329 | 3.4935873 | 800.15729 | 1948.0125 | -2.9036891 | 0.58989805
[37 empty] | 12/17/2025 13:46:03.9329 | 3.4934595 | 800.18774 | 1948.4125 | -2.9035835 | 0.589876
[37 empty] | 12/17/2025 13:46:04.4329 | 3.4928639 | 800.05072 | 1948.8125 | -2.9029706 | 0.58989328
[37 empty] | 12/17/2025 13:46:04.9329 | 3.4927003 | 799.94403 | 1949.2125 | -2.902812 | 0.58988833
[37 empty] | 12/17/2025 13:46:05.4329 | 3.4927921 | 800.03552 | 1949.6125 | -2.9028983 | 0.5898937
[37 empty] | 12/17/2025 13:46:05.9329 | 3.4929912 | 800.14209 | 1950.0126 | -2.9030459 | 0.58994526
[37 empty] | 12/17/2025 13:46:06.4329 | 3.4932444 | 800.203 | 1950.4127 | -2.9032531 | 0.58999139
[37 empty] | 12/17/2025 13:46:06.9329 | 3.4932578 | 800.18774 | 1950.8127 | -2.9032307 | 0.59002709
[37 empty] | 12/17/2025 13:46:07.4329 | 3.4935951 | 800.11157 | 1951.2128 | -2.903527 | 0.5900681
[37 empty] | 12/17/2025 13:46:07.9329 | 3.4937577 | 800.09637 | 1951.6128 | -2.9036605 | 0.59009725
[37 empty] | 12/17/2025 13:46:08.4329 | 3.4929018 | 800.06592 | 1952.0128 | -2.9027832 | 0.59011853
[37 empty] | 12/17/2025 13:46:08.9329 | 3.4930754 | 800.05072 | 1952.4128 | -2.9029107 | 0.59016466
[37 empty] | 12/17/2025 13:46:09.4329 | 3.4935937 | 800.14209 | 1952.8129 | -2.9033816 | 0.59021199
[37 empty] | 12/17/2025 13:46:09.9329 | 3.4936771 | 800.20306 | 1953.213 | -2.9034042 | 0.5902729
[37 empty] | 12/17/2025 13:46:10.4329 | 3.4936066 | 800.08118 | 1953.613 | -2.9032838 | 0.59032267
[37 empty] | 12/17/2025 13:46:10.9329 | 3.4939034 | 800.203 | 1954.0131 | -2.9035561 | 0.59034735
[37 empty] | 12/17/2025 13:46:11.4329 | 3.4933453 | 800.005 | 1954.4131 | -2.9029856 | 0.59035975
[37 empty] | 12/17/2025 13:46:11.9329 | 3.4934185 | 800.12683 | 1954.8131 | -2.9030569 | 0.59036165
[37 empty] | 12/17/2025 13:46:12.4329 | 3.4935141 | 800.0202 | 1955.2131 | -2.903131 | 0.59038317
[37 empty] | 12/17/2025 13:46:12.9329 | 3.4934442 | 800.06592 | 1955.6132 | -2.9030478 | 0.5903964
[37 empty] | 12/17/2025 13:46:13.4329 | 3.4935119 | 800.14209 | 1956.0132 | -2.9031122 | 0.5903998
[37 empty] | 12/17/2025 13:46:13.9329 | 3.4930389 | 799.98975 | 1956.4132 | -2.9026484 | 0.59039044
[37 empty] | 12/17/2025 13:46:14.4329 | 3.4933243 | 799.94403 | 1956.8132 | -2.9029193 | 0.59040505
[37 empty] | 12/17/2025 13:46:14.9329 | 3.4934783 | 800.05072 | 1957.2133 | -2.9030437 | 0.59043443
[37 empty] | 12/17/2025 13:46:15.4329 | 3.4934936 | 799.85266 | 1957.6132 | -2.903054 | 0.59043956
[37 empty] | 12/17/2025 13:46:15.9329 | 3.4929895 | 799.8222 | 1958.0132 | -2.9025228 | 0.59046668
[37 empty] | 12/17/2025 13:46:16.4329 | 3.4932966 | 800.08118 | 1958.4132 | -2.9027987 | 0.59049803
[37 empty] | 12/17/2025 13:46:16.9329 | 3.4934456 | 799.83746 | 1958.8132 | -2.9028981 | 0.5905475
[37 empty] | 12/17/2025 13:46:17.4329 | 3.4935195 | 799.85272 | 1959.2133 | -2.9029529 | 0.59056669
[37 empty] | 12/17/2025 13:46:17.9329 | 3.4935758 | 799.85266 | 1959.6132 | -2.9029987 | 0.59057707
[37 empty] | 12/17/2025 13:46:18.4329 | 3.4931116 | 799.98975 | 1960.0132 | -2.9025383 | 0.59057337
[37 empty] | 12/17/2025 13:46:18.9329 | 3.4934433 | 800.03552 | 1960.4132 | -2.9028533 | 0.59058994
[37 empty] | 12/17/2025 13:46:19.4329 | 3.4934177 | 799.88318 | 1960.8132 | -2.9028153 | 0.59060252
[37 empty] | 12/17/2025 13:46:19.9329 | 3.4934442 | 800.12683 | 1961.2131 | -2.9028258 | 0.59061843
[37 empty] | 12/17/2025 13:46:20.4329 | 3.4928544 | 800.09637 | 1961.6132 | -2.9022138 | 0.5906406
[37 empty] | 12/17/2025 13:46:20.9329 | 3.4927471 | 800.0202 | 1962.0132 | -2.90207 | 0.59067708
[37 empty] | 12/17/2025 13:46:21.4329 | 3.4930861 | 799.95935 | 1962.4132 | -2.9023805 | 0.59070563
[37 empty] | 12/17/2025 13:46:21.9329 | 3.4933796 | 800.06592 | 1962.8131 | -2.9026587 | 0.59072089
[37 empty] | 12/17/2025 13:46:22.4329 | 3.4933729 | 799.73083 | 1963.2131 | -2.9026475 | 0.59072536
[37 empty] | 12/17/2025 13:46:22.9329 | 3.4930453 | 799.91364 | 1963.6132 | -2.9023032 | 0.59074217
[37 empty] | 12/17/2025 13:46:23.4329 | 3.4928794 | 800.0202 | 1964.0131 | -2.9020903 | 0.5907892
[37 empty] | 12/17/2025 13:46:23.9329 | 3.4929755 | 800.0202 | 1964.4131 | -2.9021499 | 0.5908255
[37 empty] | 12/17/2025 13:46:24.4329 | 3.4930043 | 799.92889 | 1964.8131 | -2.9022083 | 0.59079593
[37 empty] | 12/17/2025 13:46:24.9329 | 3.4928727 | 799.82214 | 1965.213 | -2.9020982 | 0.59077442
[37 empty] | 12/17/2025 13:46:25.4329 | 3.4925823 | 799.88318 | 1965.613 | -2.9018097 | 0.59077251
[37 empty] | 12/17/2025 13:46:25.9329 | 3.4927211 | 799.92883 | 1966.0131 | -2.9019785 | 0.59074271
[37 empty] | 12/17/2025 13:46:26.4329 | 3.4929173 | 800.18774 | 1966.413 | -2.9022148 | 0.59070247
[37 empty] | 12/17/2025 13:46:26.9329 | 3.4925306 | 800.09637 | 1966.813 | -2.9018669 | 0.59066367
[37 empty] | 12/17/2025 13:46:27.4329 | 3.4926746 | 800.05072 | 1967.2129 | -2.902066 | 0.59060866
[37 empty] | 12/17/2025 13:46:27.9329 | 3.4924731 | 799.83746 | 1967.6129 | -2.9019332 | 0.59053993
[37 empty] | 12/17/2025 13:46:28.4329 | 3.492038 | 800.15735 | 1968.0129 | -2.9015074 | 0.59053069
[37 empty] | 12/17/2025 13:46:28.9329 | 3.4919322 | 799.92883 | 1968.4128 | -2.9014206 | 0.5905115
[37 empty] | 12/17/2025 13:46:29.4329 | 3.4922271 | 799.85266 | 1968.8129 | -2.9017224 | 0.59050477
[37 empty] | 12/17/2025 13:46:29.9329 | 3.4923992 | 800.06592 | 1969.2129 | -2.9020243 | 0.59037501
[37 empty] | 12/17/2025 13:46:30.4329 | 3.4918272 | 800.0202 | 1969.6128 | -2.9015236 | 0.59030366
[37 empty] | 12/17/2025 13:46:30.9329 | 3.4918971 | 800.03546 | 1970.0128 | -2.901664 | 0.59023315
[37 empty] | 12/17/2025 13:46:31.4329 | 3.4922774 | 800.18774 | 1970.4128 | -2.9020946 | 0.59018284
[37 empty] | 12/17/2025 13:46:31.9329 | 3.4923391 | 799.98975 | 1970.8129 | -2.9022005 | 0.59013861
[37 empty] | 12/17/2025 13:46:32.4329 | 3.49243 | 800.0202 | 1971.2128 | -2.9023542 | 0.59007567
[37 empty] | 12/17/2025 13:46:32.9329 | 3.4924161 | 799.91364 | 1971.6128 | -2.9023578 | 0.59005833
[37 empty] | 12/17/2025 13:46:33.4329 | 3.4919035 | 800.09644 | 1972.0128 | -2.9018326 | 0.59007096
[37 empty] | 12/17/2025 13:46:33.9329 | 3.4921956 | 800.18774 | 1972.4128 | -2.9021404 | 0.59005511
[37 empty] | 12/17/2025 13:46:34.4329 | 3.4919915 | 799.83746 | 1972.8129 | -2.9019415 | 0.59004998
[37 empty] | 12/17/2025 13:46:34.9329 | 3.4915144 | 799.88318 | 1973.2128 | -2.9014823 | 0.59003216
[37 empty] | 12/17/2025 13:46:35.4329 | 3.4915693 | 799.86786 | 1973.6128 | -2.9015272 | 0.59004217
[37 empty] | 12/17/2025 13:46:35.9329 | 3.4919055 | 799.88318 | 1974.0128 | -2.9018826 | 0.59002274
[37 empty] | 12/17/2025 13:46:36.4329 | 3.4920886 | 799.95929 | 1974.4127 | -2.9020722 | 0.59001642
[37 empty] | 12/17/2025 13:46:36.9329 | 3.4921341 | 800.0202 | 1974.8127 | -2.9021153 | 0.59001863
[37 empty] | 12/17/2025 13:46:37.4329 | 3.4913278 | 799.88312 | 1975.2126 | -2.9012959 | 0.59003186
[37 empty] | 12/17/2025 13:46:37.9329 | 3.4913623 | 800.05072 | 1975.6127 | -2.9013171 | 0.59004515
[37 empty] | 12/17/2025 13:46:38.4329 | 3.4917879 | 799.92889 | 1976.0127 | -2.9017398 | 0.59004819
[37 empty] | 12/17/2025 13:46:38.9329 | 3.4920433 | 799.89832 | 1976.4126 | -2.9020171 | 0.59002614
[37 empty] | 12/17/2025 13:46:39.4329 | 3.4915533 | 799.85272 | 1976.8126 | -2.9015279 | 0.59002537
[37 empty] | 12/17/2025 13:46:39.9329 | 3.4912744 | 799.92883 | 1977.2126 | -2.9012589 | 0.59001541
[37 empty] | 12/17/2025 13:46:40.4329 | 3.4914784 | 799.89838 | 1977.6125 | -2.9014854 | 0.589993
[37 empty] | 12/17/2025 13:46:40.9329 | 3.4916205 | 799.86786 | 1978.0126 | -2.9016478 | 0.58997267
[37 empty] | 12/17/2025 13:46:41.4329 | 3.4917397 | 799.88318 | 1978.4125 | -2.9017615 | 0.58997816
[37 empty] | 12/17/2025 13:46:41.9329 | 3.4918828 | 799.76129 | 1978.8125 | -2.9018974 | 0.58998537
[37 empty] | 12/17/2025 13:46:42.4329 | 3.4913929 | 799.88312 | 1979.2124 | -2.901422 | 0.58997089
[37 empty] | 12/17/2025 13:46:42.9329 | 3.4917822 | 800.05072 | 1979.6124 | -2.9018052 | 0.58997691
[37 empty] | 12/17/2025 13:46:43.4329 | 3.4918816 | 799.88312 | 1980.0125 | -2.9018984 | 0.58998322
[37 empty] | 12/17/2025 13:46:43.9329 | 3.4913015 | 800.12683 | 1980.4124 | -2.9012978 | 0.59000379
[37 empty] | 12/17/2025 13:46:44.4329 | 3.4914644 | 799.92883 | 1980.8124 | -2.9014578 | 0.59000659
[37 empty] | 12/17/2025 13:46:44.9329 | 3.4917071 | 799.88318 | 1981.2123 | -2.9016914 | 0.59001565
[37 empty] | 12/17/2025 13:46:45.4329 | 3.4913068 | 799.91364 | 1981.6123 | -2.9012775 | 0.59002918
[37 empty] | 12/17/2025 13:46:45.9329 | 3.4910665 | 800.11157 | 1982.0123 | -2.9010072 | 0.59005934
[37 empty] | 12/17/2025 13:46:46.4329 | 3.4909258 | 799.83746 | 1982.4122 | -2.9008434 | 0.59008247
[37 empty] | 12/17/2025 13:46:46.9329 | 3.4911721 | 799.94403 | 1982.8123 | -2.9010696 | 0.59010237
[37 empty] | 12/17/2025 13:46:47.4329 | 3.4912457 | 800.09637 | 1983.2123 | -2.901089 | 0.59015691
[37 empty] | 12/17/2025 13:46:47.9329 | 3.4915514 | 800.005 | 1983.6123 | -2.9013722 | 0.59017915
[37 empty] | 12/17/2025 13:46:48.4329 | 3.491797 | 800.06592 | 1984.0122 | -2.9016047 | 0.59019232
[37 empty] | 12/17/2025 13:46:48.9329 | 3.4918141 | 799.83746 | 1984.4122 | -2.9015868 | 0.59022748
[37 empty] | 12/17/2025 13:46:49.4329 | 3.4911938 | 799.97455 | 1984.8123 | -2.9009075 | 0.59028625
[37 empty] | 12/17/2025 13:46:49.9329 | 3.4913993 | 799.66992 | 1985.2122 | -2.9010355 | 0.5903638
[37 empty] | 12/17/2025 13:46:50.4329 | 3.4916632 | 799.77649 | 1985.6122 | -2.9012384 | 0.59042472
[37 empty] | 12/17/2025 13:46:50.9329 | 3.4914472 | 799.86786 | 1986.0121 | -2.9009423 | 0.59050494
[37 empty] | 12/17/2025 13:46:51.4329 | 3.4913137 | 799.95935 | 1986.412 | -2.9007421 | 0.59057164
[37 empty] | 12/17/2025 13:46:51.9329 | 3.4915986 | 799.94403 | 1986.812 | -2.9009745 | 0.59062415
[37 empty] | 12/17/2025 13:46:52.4329 | 3.491698 | 799.80701 | 1987.2119 | -2.9010103 | 0.59068775
[37 empty] | 12/17/2025 13:46:52.9329 | 3.4911411 | 799.82214 | 1987.6119 | -2.9003999 | 0.5907411
[37 empty] | 12/17/2025 13:46:53.4329 | 3.4907353 | 799.88318 | 1988.012 | -2.8999796 | 0.59075576
[37 empty] | 12/17/2025 13:46:53.9329 | 3.4909992 | 800.005 | 1988.4119 | -2.9002488 | 0.59075052
[37 empty] | 12/17/2025 13:46:54.4329 | 3.4914975 | 799.92883 | 1988.8119 | -2.900732 | 0.59076536
[37 empty] | 12/17/2025 13:46:54.9329 | 3.4912577 | 800.08118 | 1989.2118 | -2.9004669 | 0.59079063
[37 empty] | 12/17/2025 13:46:55.4329 | 3.4913373 | 800.06592 | 1989.6118 | -2.900574 | 0.59076321
[37 empty] | 12/17/2025 13:46:55.9329 | 3.491029 | 800.12683 | 1990.0117 | -2.9002645 | 0.59076458
[37 empty] | 12/17/2025 13:46:56.4329 | 3.4911146 | 800.05072 | 1990.4117 | -2.9003298 | 0.59078485
[37 empty] | 12/17/2025 13:46:56.9329 | 3.4913385 | 800.08118 | 1990.8118 | -2.9005861 | 0.59075236
[37 empty] | 12/17/2025 13:46:57.4329 | 3.4908352 | 799.80701 | 1991.2117 | -2.9001079 | 0.59072721
[37 empty] | 12/17/2025 13:46:57.9329 | 3.4908497 | 799.92883 | 1991.6117 | -2.9001491 | 0.59070063
[37 empty] | 12/17/2025 13:46:58.4329 | 3.4912467 | 799.80701 | 1992.0117 | -2.9005713 | 0.59067547
[37 empty] | 12/17/2025 13:46:58.9329 | 3.490973 | 799.95929 | 1992.4116 | -2.900331 | 0.59064204
[37 empty] | 12/17/2025 13:46:59.4329 | 3.4909711 | 799.80695 | 1992.8116 | -2.9003739 | 0.59059709
[37 empty] | 12/17/2025 13:46:59.9329 | 3.491163 | 799.86792 | 1993.2115 | -2.9006035 | 0.59055942
[37 empty] | 12/17/2025 13:47:00.4329 | 3.4910088 | 800.06592 | 1993.6116 | -2.9004805 | 0.59052825
[37 empty] | 12/17/2025 13:47:00.9329 | 3.4906316 | 799.98975 | 1994.0116 | -2.900104 | 0.59052765
[37 empty] | 12/17/2025 13:47:01.4329 | 3.4904118 | 799.92883 | 1994.4115 | -2.8998985 | 0.59051329
[37 empty] | 12/17/2025 13:47:01.9329 | 3.4906139 | 799.98975 | 1994.8115 | -2.9002459 | 0.59036809
[37 empty] | 12/17/2025 13:47:02.4329 | 3.4909017 | 799.91364 | 1995.2114 | -2.9006147 | 0.59028691
[37 empty] | 12/17/2025 13:47:02.9329 | 3.4908442 | 799.95929 | 1995.6115 | -2.9006069 | 0.59023738
[37 empty] | 12/17/2025 13:47:03.4329 | 3.4905381 | 799.76129 | 1996.0114 | -2.9003539 | 0.59018433
[37 empty] | 12/17/2025 13:47:03.9329 | 3.4904976 | 799.89838 | 1996.4114 | -2.9003561 | 0.59014148
[37 empty] | 12/17/2025 13:47:04.4329 | 3.4907482 | 800.03552 | 1996.8113 | -2.9006474 | 0.59010071
[37 empty] | 12/17/2025 13:47:04.9329 | 3.4907107 | 799.86792 | 1997.2113 | -2.9006543 | 0.59005648
[37 empty] | 12/17/2025 13:47:05.4329 | 3.4902763 | 799.92883 | 1997.6112 | -2.9002306 | 0.59004581
[37 empty] | 12/17/2025 13:47:05.9329 | 3.4904084 | 799.83746 | 1998.0112 | -2.9003558 | 0.59005266
[37 empty] | 12/17/2025 13:47:06.4329 | 3.4899077 | 799.83746 | 1998.4111 | -2.8998682 | 0.59003955
[37 empty] | 12/17/2025 13:47:06.9329 | 3.489706 | 799.83746 | 1998.8112 | -2.899718 | 0.58998793
[37 empty] | 12/17/2025 13:47:07.4329 | 3.4903207 | 799.98975 | 1999.2112 | -2.9003413 | 0.58997941
[37 empty] | 12/17/2025 13:47:07.9329 | 3.4903598 | 799.94403 | 1999.6111 | -2.9003751 | 0.58998477
[37 empty] | 12/17/2025 13:47:08.4329 | 3.4902341 | 799.89838 | 2000.0111 | -2.9002552 | 0.58997899
[37 empty] | 12/17/2025 13:47:08.9329 | 3.4899714 | 799.95935 | 2000.411 | -2.8999927 | 0.58997864
[37 empty] | 12/17/2025 13:47:09.4329 | 3.4901214 | 799.83746 | 2000.811 | -2.9001365 | 0.58998483
[37 empty] | 12/17/2025 13:47:09.9329 | 3.4902337 | 799.8222 | 2001.2109 | -2.9002485 | 0.58998513
[37 empty] | 12/17/2025 13:47:10.4329 | 3.4898703 | 799.86786 | 2001.611 | -2.8999195 | 0.5899508
[37 empty] | 12/17/2025 13:47:10.9329 | 3.4899342 | 799.98975 | 2002.0109 | -2.8999884 | 0.58994585
[37 empty] | 12/17/2025 13:47:11.4329 | 3.4899025 | 799.91364 | 2002.4109 | -2.8999703 | 0.58993226
[37 empty] | 12/17/2025 13:47:11.9329 | 3.4901261 | 799.95935 | 2002.8109 | -2.9002154 | 0.58991086
[37 empty] | 12/17/2025 13:47:12.4329 | 3.4902699 | 800.005 | 2003.2108 | -2.900358 | 0.58991194
[37 empty] | 12/17/2025 13:47:12.9329 | 3.4904554 | 800.02026 | 2003.6108 | -2.9005413 | 0.58991414
[37 empty] | 12/17/2025 13:47:13.4329 | 3.4896278 | 799.98975 | 2004.0109 | -2.8996861 | 0.5899418
[37 empty] | 12/17/2025 13:47:13.9329 | 3.4893489 | 799.73077 | 2004.4108 | -2.8993738 | 0.58997506
[37 empty] | 12/17/2025 13:47:14.4329 | 3.4895663 | 800.15735 | 2004.8108 | -2.8995447 | 0.59002161
[37 empty] | 12/17/2025 13:47:14.9329 | 3.4894104 | 800.05072 | 2005.2108 | -2.8993511 | 0.5900594
[37 empty] | 12/17/2025 13:47:15.4329 | 3.4895561 | 799.74603 | 2005.6107 | -2.8994546 | 0.59010154
[37 empty] | 12/17/2025 13:47:15.9329 | 3.4897192 | 800.02026 | 2006.0107 | -2.8996184 | 0.59010077
[37 empty] | 12/17/2025 13:47:16.4329 | 3.4894719 | 800.005 | 2006.4108 | -2.899353 | 0.59011894
[37 empty] | 12/17/2025 13:47:16.9329 | 3.4893742 | 799.94403 | 2006.8107 | -2.8992331 | 0.590141
[37 empty] | 12/17/2025 13:47:17.4329 | 3.4895997 | 799.94403 | 2007.2107 | -2.8994448 | 0.59015495
[37 empty] | 12/17/2025 13:47:17.9329 | 3.4891548 | 799.91364 | 2007.6107 | -2.8990104 | 0.59014446
[37 empty] | 12/17/2025 13:47:18.4329 | 3.4890831 | 799.83746 | 2008.0106 | -2.8989675 | 0.59011549
[37 empty] | 12/17/2025 13:47:18.9329 | 3.4892082 | 799.88318 | 2008.4106 | -2.8991082 | 0.59009993
[37 empty] | 12/17/2025 13:47:19.4329 | 3.488852 | 799.94403 | 2008.8107 | -2.8988025 | 0.59004939
[37 empty] | 12/17/2025 13:47:19.9329 | 3.4890552 | 799.92883 | 2009.2106 | -2.8990293 | 0.59002596
[37 empty] | 12/17/2025 13:47:20.4329 | 3.48896 | 800.11157 | 2009.6106 | -2.898998 | 0.58996195
[37 empty] | 12/17/2025 13:47:20.9329 | 3.4887064 | 800.11157 | 2010.0106 | -2.8987641 | 0.58994228
[37 empty] | 12/17/2025 13:47:21.4329 | 3.4883618 | 799.85266 | 2010.4106 | -2.8984401 | 0.58992165
[37 empty] | 12/17/2025 13:47:21.9329 | 3.488328 | 799.94403 | 2010.8105 | -2.8984787 | 0.58984929
[37 empty] | 12/17/2025 13:47:22.4329 | 3.4886796 | 799.95935 | 2011.2106 | -2.8988819 | 0.58979774
[37 empty] | 12/17/2025 13:47:22.9329 | 3.4888177 | 800.005 | 2011.6106 | -2.8990757 | 0.589742
[37 empty] | 12/17/2025 13:47:23.4329 | 3.4886425 | 800.005 | 2012.0106 | -2.8989551 | 0.58968741
[37 empty] | 12/17/2025 13:47:23.9329 | 3.4882889 | 799.85266 | 2012.4105 | -2.8986802 | 0.58960867
[37 empty] | 12/17/2025 13:47:24.4329 | 3.4886065 | 799.89838 | 2012.8105 | -2.8990288 | 0.58957767
[37 empty] | 12/17/2025 13:47:24.9329 | 3.4886034 | 800.15735 | 2013.2106 | -2.8990493 | 0.58955407
[37 empty] | 12/17/2025 13:47:25.4329 | 3.4885538 | 800.03546 | 2013.6106 | -2.8990178 | 0.58953601
[37 empty] | 12/17/2025 13:47:25.9329 | 3.4879243 | 800.0202 | 2014.0106 | -2.8985143 | 0.58941013
[37 empty] | 12/17/2025 13:47:26.4329 | 3.4881878 | 799.85266 | 2014.4106 | -2.8988051 | 0.58938265
[37 empty] | 12/17/2025 13:47:26.9329 | 3.4882398 | 800.11157 | 2014.8105 | -2.8988786 | 0.58936113
[37 empty] | 12/17/2025 13:47:27.4329 | 3.4882262 | 800.06592 | 2015.2106 | -2.8988688 | 0.58935744
[37 empty] | 12/17/2025 13:47:27.9329 | 3.4883833 | 800.12689 | 2015.6106 | -2.8989918 | 0.58939159
[37 empty] | 12/17/2025 13:47:28.4329 | 3.4883466 | 799.98975 | 2016.0106 | -2.8989363 | 0.58941025
[37 empty] | 12/17/2025 13:47:28.9329 | 3.4877036 | 800.005 | 2016.4106 | -2.8982079 | 0.58949566
[37 empty] | 12/17/2025 13:47:29.4329 | 3.48738 | 800.06592 | 2016.8107 | -2.8977613 | 0.58961868
[37 empty] | 12/17/2025 13:47:29.9329 | 3.4876013 | 800.0202 | 2017.2107 | -2.8978887 | 0.58971256
[37 empty] | 12/17/2025 13:47:30.4329 | 3.4879231 | 800.05072 | 2017.6107 | -2.898123 | 0.58980018
[37 empty] | 12/17/2025 13:47:30.9329 | 3.4880798 | 799.97455 | 2018.0107 | -2.8982289 | 0.58985096
[37 empty] | 12/17/2025 13:47:31.4329 | 3.4878891 | 800.0202 | 2018.4106 | -2.8980134 | 0.58987564
[37 empty] | 12/17/2025 13:47:31.9329 | 3.4882588 | 800.08118 | 2018.8107 | -2.8983779 | 0.58988082
[37 empty] | 12/17/2025 13:47:32.4329 | 3.4885626 | 799.98975 | 2019.2107 | -2.8987038 | 0.58985889
[37 empty] | 12/17/2025 13:47:32.9329 | 3.4886346 | 799.85266 | 2019.6106 | -2.8987434 | 0.58989114
[37 empty] | 12/17/2025 13:47:33.4329 | 3.4886408 | 799.91364 | 2020.0106 | -2.8987551 | 0.58988559
[37 empty] | 12/17/2025 13:47:33.9329 | 3.4881454 | 799.85266 | 2020.4106 | -2.8983016 | 0.58984363
[37 empty] | 12/17/2025 13:47:34.4329 | 3.4883564 | 799.92889 | 2020.8107 | -2.8985441 | 0.58981228
[37 empty] | 12/17/2025 13:47:34.9329 | 3.4884877 | 799.94403 | 2021.2106 | -2.8986533 | 0.58983457
[37 empty] | 12/17/2025 13:47:35.4329 | 3.4885433 | 799.86786 | 2021.6106 | -2.8986971 | 0.58984619
[37 empty] | 12/17/2025 13:47:35.9329 | 3.4884498 | 799.92883 | 2022.0106 | -2.8985972 | 0.58985251
[37 empty] | 12/17/2025 13:47:36.4329 | 3.4879639 | 800.08112 | 2022.4106 | -2.8982303 | 0.58973354
[37 empty] | 12/17/2025 13:47:36.9329 | 3.4878716 | 800.05066 | 2022.8107 | -2.8981774 | 0.5896942
[37 empty] | 12/17/2025 13:47:37.4329 | 3.4881725 | 800.14209 | 2023.2106 | -2.8984971 | 0.58967537
[37 empty] | 12/17/2025 13:47:37.9329 | 3.4877779 | 800.08118 | 2023.6106 | -2.8981214 | 0.58965665
[37 empty] | 12/17/2025 13:47:38.4329 | 3.4879379 | 800.005 | 2024.0106 | -2.8982978 | 0.58964026
[37 empty] | 12/17/2025 13:47:38.9329 | 3.4883556 | 800.08118 | 2024.4106 | -2.8987379 | 0.58961779
[37 empty] | 12/17/2025 13:47:39.4329 | 3.488497 | 800.08118 | 2024.8107 | -2.8988779 | 0.58961922
[37 empty] | 12/17/2025 13:47:39.9329 | 3.4883354 | 800.03552 | 2025.2107 | -2.89872 | 0.58961535
[37 empty] | 12/17/2025 13:47:40.4329 | 3.4876404 | 800.005 | 2025.6107 | -2.8980131 | 0.58962733
[37 empty] | 12/17/2025 13:47:40.9329 | 3.4875751 | 800.11157 | 2026.0106 | -2.8979414 | 0.58963364
[37 empty] | 12/17/2025 13:47:41.4329 | 3.4879117 | 800.0202 | 2026.4106 | -2.8982806 | 0.58963114
[37 empty] | 12/17/2025 13:47:41.9329 | 3.4880464 | 799.98975 | 2026.8107 | -2.898406 | 0.58964038
[37 empty] | 12/17/2025 13:47:42.4329 | 3.4883962 | 799.73083 | 2027.2107 | -2.8987377 | 0.58965838
[37 empty] | 12/17/2025 13:47:42.9329 | 3.4882886 | 799.97455 | 2027.6107 | -2.8986092 | 0.58967948
[37 empty] | 12/17/2025 13:47:43.4329 | 3.487813 | 800.005 | 2028.0107 | -2.8980935 | 0.58971941
[37 empty] | 12/17/2025 13:47:43.9329 | 3.4879768 | 800.203 | 2028.4108 | -2.8982174 | 0.58975929
[37 empty] | 12/17/2025 13:47:44.4329 | 3.4880598 | 800.14209 | 2028.8108 | -2.8982892 | 0.5897705
[37 empty] | 12/17/2025 13:47:44.9329 | 3.4880738 | 800.06592 | 2029.2109 | -2.8983085 | 0.58976531
[37 empty] | 12/17/2025 13:47:45.4329 | 3.4879901 | 800.12683 | 2029.611 | -2.8981981 | 0.58979201
[37 empty] | 12/17/2025 13:47:45.9329 | 3.4879522 | 800.05066 | 2030.011 | -2.8981664 | 0.58978581
[37 empty] | 12/17/2025 13:47:46.4329 | 3.4882305 | 800.005 | 2030.411 | -2.8984325 | 0.58979791
[37 empty] | 12/17/2025 13:47:46.9329 | 3.4876425 | 800.18774 | 2030.811 | -2.8977864 | 0.58985621
[37 empty] | 12/17/2025 13:47:47.4329 | 3.4878147 | 799.98975 | 2031.2111 | -2.8978992 | 0.58991557
[37 empty] | 12/17/2025 13:47:47.9329 | 3.4880171 | 800.005 | 2031.6111 | -2.8980782 | 0.58993888
[37 empty] | 12/17/2025 13:47:48.4329 | 3.4874129 | 799.92883 | 2032.0111 | -2.8974407 | 0.5899722
[37 empty] | 12/17/2025 13:47:48.9329 | 3.4871998 | 799.95935 | 2032.4111 | -2.8971953 | 0.5900045
[37 empty] | 12/17/2025 13:47:49.4329 | 3.4873667 | 800.12689 | 2032.811 | -2.8973169 | 0.5900498
[37 empty] | 12/17/2025 13:47:49.9329 | 3.4875593 | 799.95935 | 2033.2111 | -2.8974748 | 0.59008467
[37 empty] | 12/17/2025 13:47:50.4329 | 3.4877524 | 799.92883 | 2033.6111 | -2.8976102 | 0.59014213
[37 empty] | 12/17/2025 13:47:50.9329 | 3.4877918 | 800.03552 | 2034.0111 | -2.8976355 | 0.59015638
[37 empty] | 12/17/2025 13:47:51.4329 | 3.4878683 | 800.0202 | 2034.4111 | -2.8977194 | 0.59014904
[37 empty] | 12/17/2025 13:47:51.9329 | 3.4878235 | 800.06592 | 2034.8112 | -2.8976648 | 0.59015882
[37 empty] | 12/17/2025 13:47:52.4329 | 3.4879932 | 800.03546 | 2035.2112 | -2.8978167 | 0.59017664
[37 empty] | 12/17/2025 13:47:52.9329 | 3.4879713 | 800.08112 | 2035.6112 | -2.8978138 | 0.59015763
[37 empty] | 12/17/2025 13:47:53.4329 | 3.4873142 | 799.95935 | 2036.0112 | -2.8971751 | 0.59013921
[37 empty] | 12/17/2025 13:47:53.9329 | 3.4871311 | 800.05072 | 2036.4113 | -2.8970199 | 0.59011126
[37 empty] | 12/17/2025 13:47:54.4329 | 3.4869559 | 800.12689 | 2036.8113 | -2.8968561 | 0.59009975
[37 empty] | 12/17/2025 13:47:54.9329 | 3.4871113 | 800.14209 | 2037.2113 | -2.8970444 | 0.59006697
[37 empty] | 12/17/2025 13:47:55.4329 | 3.4874051 | 799.91364 | 2037.6112 | -2.8973451 | 0.59006006
[37 empty] | 12/17/2025 13:47:55.9329 | 3.4874578 | 799.98975 | 2038.0112 | -2.8974292 | 0.59002852
[37 empty] | 12/17/2025 13:47:56.4329 | 3.4874389 | 800.11157 | 2038.4113 | -2.8973956 | 0.59004325
[37 empty] | 12/17/2025 13:47:56.9329 | 3.4875336 | 799.88318 | 2038.8113 | -2.8974543 | 0.59007919
[37 empty] | 12/17/2025 13:47:57.4329 | 3.4868951 | 799.8222 | 2039.2113 | -2.8968871 | 0.5900079
[37 empty] | 12/17/2025 13:47:57.9329 | 3.4865367 | 799.97455 | 2039.6113 | -2.8966193 | 0.58991736
[37 empty] | 12/17/2025 13:47:58.4329 | 3.4867177 | 800.005 | 2040.0114 | -2.8968418 | 0.589876
[37 empty] | 12/17/2025 13:47:58.9329 | 3.4869895 | 800.0202 | 2040.4114 | -2.897156 | 0.58983338
[37 empty] | 12/17/2025 13:47:59.4329 | 3.4873438 | 800.08118 | 2040.8113 | -2.8975489 | 0.58979493
[37 empty] | 12/17/2025 13:47:59.9329 | 3.4873383 | 799.95929 | 2041.2113 | -2.8975611 | 0.58977717
[37 empty] | 12/17/2025 13:48:00.4329 | 3.4866455 | 800.08118 | 2041.6113 | -2.8968859 | 0.58975953
[37 empty] | 12/17/2025 13:48:00.9329 | 3.4868875 | 800.08118 | 2042.0114 | -2.8971617 | 0.58972561
[37 empty] | 12/17/2025 13:48:01.4329 | 3.4871771 | 800.05066 | 2042.4114 | -2.8974664 | 0.58971077
[37 empty] | 12/17/2025 13:48:01.9329 | 3.4870157 | 799.91364 | 2042.8114 | -2.8972857 | 0.58973008
[37 empty] | 12/17/2025 13:48:02.4329 | 3.4867067 | 800.20306 | 2043.2114 | -2.8969436 | 0.58976316
[37 empty] | 12/17/2025 13:48:02.9329 | 3.4869456 | 799.98975 | 2043.6115 | -2.8971603 | 0.58978528
[37 empty] | 12/17/2025 13:48:03.4329 | 3.4871061 | 800.11157 | 2044.0115 | -2.89731 | 0.58979601
[37 empty] | 12/17/2025 13:48:03.9329 | 3.4869182 | 799.89832 | 2044.4115 | -2.8970997 | 0.58981854
[37 empty] | 12/17/2025 13:48:04.4329 | 3.4867568 | 800.09637 | 2044.8115 | -2.896925 | 0.58983171
[37 empty] | 12/17/2025 13:48:04.9329 | 3.4870069 | 800.12683 | 2045.2115 | -2.8971903 | 0.58981651
[37 empty] | 12/17/2025 13:48:05.4329 | 3.4872222 | 800.2334 | 2045.6116 | -2.8973887 | 0.58983356
[37 empty] | 12/17/2025 13:48:05.9329 | 3.4870424 | 799.91364 | 2046.0116 | -2.8972111 | 0.58983141
[37 empty] | 12/17/2025 13:48:06.4329 | 3.4868217 | 800.03552 | 2046.4116 | -2.897012 | 0.5898096
[37 empty] | 12/17/2025 13:48:06.9329 | 3.4865961 | 800.20306 | 2046.8118 | -2.8967772 | 0.58981901
[37 empty] | 12/17/2025 13:48:07.4329 | 3.4867797 | 800.08118 | 2047.2118 | -2.8969553 | 0.5898245
[37 empty] | 12/17/2025 13:48:07.9329 | 3.4865406 | 800.18774 | 2047.6118 | -2.896709 | 0.58983153
[37 empty] | 12/17/2025 13:48:08.4329 | 3.4868851 | 800.11163 | 2048.0117 | -2.8970401 | 0.58984506
[37 empty] | 12/17/2025 13:48:08.9329 | 3.4863927 | 800.08118 | 2048.4119 | -2.8965189 | 0.58987385
[37 empty] | 12/17/2025 13:48:09.4329 | 3.486541 | 800.06592 | 2048.812 | -2.8966289 | 0.58991218
[37 empty] | 12/17/2025 13:48:09.9329 | 3.4860916 | 800.05066 | 2049.2119 | -2.8961654 | 0.5899263
[37 empty] | 12/17/2025 13:48:10.4329 | 3.486357 | 800.06592 | 2049.6121 | -2.8964224 | 0.58993465
[37 empty] | 12/17/2025 13:48:10.9329 | 3.4865241 | 799.91364 | 2050.012 | -2.8965993 | 0.58992475
[37 empty] | 12/17/2025 13:48:11.4329 | 3.4866247 | 799.92883 | 2050.4121 | -2.896687 | 0.58993775
[37 empty] | 12/17/2025 13:48:11.9329 | 3.4863238 | 800.14209 | 2050.812 | -2.8963494 | 0.58997446
[37 empty] | 12/17/2025 13:48:12.4329 | 3.4857402 | 800.23346 | 2051.2122 | -2.8957405 | 0.58999979
[37 empty] | 12/17/2025 13:48:12.9329 | 3.4855435 | 800.005 | 2051.6123 | -2.8956015 | 0.58994192
[37 empty] | 12/17/2025 13:48:13.4329 | 3.4859743 | 800.15735 | 2052.0122 | -2.8960724 | 0.58990204
[37 empty] | 12/17/2025 13:48:13.9329 | 3.4864864 | 799.85266 | 2052.4124 | -2.8966386 | 0.58984792
[37 empty] | 12/17/2025 13:48:14.4329 | 3.4861736 | 800.09637 | 2052.8123 | -2.8963578 | 0.5898158
[37 empty] | 12/17/2025 13:48:14.9329 | 3.4861054 | 800.03552 | 2053.2124 | -2.8963015 | 0.58980393
[37 empty] | 12/17/2025 13:48:15.4329 | 3.4863725 | 800.12683 | 2053.6123 | -2.896605 | 0.58976734
[37 empty] | 12/17/2025 13:48:15.9329 | 3.4859359 | 800.15735 | 2054.0125 | -2.8962259 | 0.58970994
[37 empty] | 12/17/2025 13:48:16.4329 | 3.4857459 | 799.92883 | 2054.4124 | -2.8960674 | 0.58967853
[37 empty] | 12/17/2025 13:48:16.9329 | 3.4857607 | 800.03546 | 2054.8125 | -2.8961689 | 0.5895918
[37 empty] | 12/17/2025 13:48:17.4329 | 3.4857516 | 800.17255 | 2055.2124 | -2.896183 | 0.58956856
[37 empty] | 12/17/2025 13:48:17.9329 | 3.4855447 | 800.06592 | 2055.6125 | -2.8960843 | 0.58946043
[37 empty] | 12/17/2025 13:48:18.4329 | 3.4852598 | 799.98975 | 2056.0125 | -2.8958607 | 0.58939904
[37 empty] | 12/17/2025 13:48:18.9329 | 3.4855475 | 800.005 | 2056.4126 | -2.8961945 | 0.5893532
[37 empty] | 12/17/2025 13:48:19.4329 | 3.4856539 | 800.08112 | 2056.8125 | -2.8963428 | 0.58931106
[37 empty] | 12/17/2025 13:48:19.9329 | 3.4857368 | 800.03546 | 2057.2124 | -2.8964453 | 0.58929151
[37 empty] | 12/17/2025 13:48:20.4329 | 3.4852166 | 800.20306 | 2057.6125 | -2.8959472 | 0.5892694
[37 empty] | 12/17/2025 13:48:20.9329 | 3.4851286 | 800.08118 | 2058.0125 | -2.8958709 | 0.58925778
[37 empty] | 12/17/2025 13:48:21.4329 | 3.4854574 | 800.03546 | 2058.4126 | -2.8961961 | 0.58926135
[37 empty] | 12/17/2025 13:48:21.9329 | 3.4856949 | 800.03552 | 2058.8125 | -2.8964193 | 0.58927548
[37 empty] | 12/17/2025 13:48:22.4329 | 3.4855461 | 800.05072 | 2059.2126 | -2.8962533 | 0.58929271
[37 empty] | 12/17/2025 13:48:22.9329 | 3.4854321 | 800.005 | 2059.6125 | -2.8961349 | 0.58929729
[37 empty] | 12/17/2025 13:48:23.4329 | 3.4855022 | 800.14209 | 2060.0127 | -2.8962026 | 0.58929974
[37 empty] | 12/17/2025 13:48:23.9329 | 3.4858441 | 800.03546 | 2060.4126 | -2.8965211 | 0.58932298
[37 empty] | 12/17/2025 13:48:24.4329 | 3.4853947 | 799.98975 | 2060.8125 | -2.8960466 | 0.58934808
[37 empty] | 12/17/2025 13:48:24.9329 | 3.4849904 | 799.92883 | 2061.2126 | -2.8956032 | 0.58938718
[37 empty] | 12/17/2025 13:48:25.4329 | 3.4849286 | 800.12689 | 2061.6125 | -2.89555 | 0.58937871
[37 empty] | 12/17/2025 13:48:25.9329 | 3.4854338 | 800.11157 | 2062.0127 | -2.8960509 | 0.58938289
[37 empty] | 12/17/2025 13:48:26.4329 | 3.4857728 | 799.88318 | 2062.4126 | -2.8963754 | 0.58939743
[37 empty] | 12/17/2025 13:48:26.9329 | 3.4856405 | 799.80701 | 2062.8127 | -2.8962054 | 0.58943498
[37 empty] | 12/17/2025 13:48:27.4329 | 3.485533 | 800.0202 | 2063.2126 | -2.896039 | 0.58949393
[37 empty] | 12/17/2025 13:48:27.9329 | 3.4854736 | 799.86786 | 2063.6125 | -2.8959239 | 0.5895499
[37 empty] | 12/17/2025 13:48:28.4329 | 3.4851327 | 800.11157 | 2064.0127 | -2.8955467 | 0.58958602
[37 empty] | 12/17/2025 13:48:28.9329 | 3.4850821 | 800.08118 | 2064.4126 | -2.8954673 | 0.58961487
[37 empty] | 12/17/2025 13:48:29.4329 | 3.485666 | 800.05072 | 2064.8127 | -2.8960142 | 0.58965188
[37 empty] | 12/17/2025 13:48:29.9329 | 3.4858997 | 799.92883 | 2065.2126 | -2.896199 | 0.58970064
[37 empty] | 12/17/2025 13:48:30.4329 | 3.4854739 | 799.94403 | 2065.6128 | -2.8957274 | 0.58974648
[37 empty] | 12/17/2025 13:48:30.9329 | 3.4855273 | 800.005 | 2066.0127 | -2.8957407 | 0.58978653
[37 empty] | 12/17/2025 13:48:31.4329 | 3.4851851 | 799.89838 | 2066.4126 | -2.8953929 | 0.58979231
[37 empty] | 12/17/2025 13:48:31.9329 | 3.484695 | 799.85266 | 2066.8127 | -2.894872 | 0.58982289
[37 empty] | 12/17/2025 13:48:32.4329 | 3.4846475 | 800.005 | 2067.2126 | -2.894835 | 0.58981258
[37 empty] | 12/17/2025 13:48:32.9329 | 3.4848907 | 800.08112 | 2067.6128 | -2.8950739 | 0.58981681
[37 empty] | 12/17/2025 13:48:33.4329 | 3.485162 | 800.14203 | 2068.0127 | -2.8953078 | 0.5898543
[37 empty] | 12/17/2025 13:48:33.9329 | 3.4849839 | 799.89832 | 2068.4126 | -2.89517 | 0.58981401
[37 empty] | 12/17/2025 13:48:34.4329 | 3.4851785 | 800.203 | 2068.8127 | -2.895426 | 0.58975232
[37 empty] | 12/17/2025 13:48:34.9329 | 3.4851053 | 799.97455 | 2069.2126 | -2.8954554 | 0.58964998
[37 empty] | 12/17/2025 13:48:35.4329 | 3.4852068 | 800.09637 | 2069.6128 | -2.8956103 | 0.58959657
[37 empty] | 12/17/2025 13:48:35.9329 | 3.4846249 | 800.06592 | 2070.0127 | -2.895035 | 0.58958972
[37 empty] | 12/17/2025 13:48:36.4329 | 3.4847593 | 800.18774 | 2070.4128 | -2.8951833 | 0.58957607
[37 empty] | 12/17/2025 13:48:36.9329 | 3.4848828 | 800.15735 | 2070.813 | -2.8953209 | 0.58956194
[37 empty] | 12/17/2025 13:48:37.4329 | 3.4843788 | 800.35535 | 2071.2129 | -2.8949144 | 0.58946443
[37 empty] | 12/17/2025 13:48:37.9329 | 3.484056 | 800.21826 | 2071.613 | -2.8946078 | 0.58944827
[37 empty] | 12/17/2025 13:48:38.4329 | 3.4841228 | 799.91364 | 2072.0129 | -2.8946843 | 0.58943844
[37 empty] | 12/17/2025 13:48:38.9329 | 3.4845462 | 800.005 | 2072.4131 | -2.8950965 | 0.58944958
[37 empty] | 12/17/2025 13:48:39.4329 | 3.4849157 | 800.17255 | 2072.813 | -2.8954372 | 0.58947861
[37 empty] | 12/17/2025 13:48:39.9329 | 3.4850361 | 799.85266 | 2073.2131 | -2.8955595 | 0.58947664
[37 empty] | 12/17/2025 13:48:40.4329 | 3.4848547 | 800.18774 | 2073.613 | -2.8953671 | 0.58948761
[37 empty] | 12/17/2025 13:48:40.9329 | 3.4845665 | 800.27917 | 2074.0132 | -2.8950386 | 0.58952779
[37 empty] | 12/17/2025 13:48:41.4329 | 3.4847374 | 799.94403 | 2074.4131 | -2.8951721 | 0.58956522
[37 empty] | 12/17/2025 13:48:41.9329 | 3.484899 | 799.97455 | 2074.8132 | -2.8953085 | 0.58959061
[37 empty] | 12/17/2025 13:48:42.4329 | 3.4844885 | 799.86786 | 2075.2131 | -2.8948865 | 0.58960199
[37 empty] | 12/17/2025 13:48:42.9329 | 3.484272 | 799.89838 | 2075.613 | -2.8946617 | 0.58961046
[37 empty] | 12/17/2025 13:48:43.4329 | 3.4846799 | 800.08118 | 2076.0132 | -2.8950272 | 0.58965278
[37 empty] | 12/17/2025 13:48:43.9329 | 3.4841404 | 800.12689 | 2076.4131 | -2.8944168 | 0.58972365
[37 empty] | 12/17/2025 13:48:44.4329 | 3.484045 | 800.14209 | 2076.8132 | -2.8942616 | 0.58978343
[37 empty] | 12/17/2025 13:48:44.9329 | 3.4844847 | 799.86786 | 2077.2131 | -2.8946698 | 0.5898149
[37 empty] | 12/17/2025 13:48:45.4329 | 3.4848821 | 800.05072 | 2077.6133 | -2.8950562 | 0.58982581
[37 empty] | 12/17/2025 13:48:45.9329 | 3.4851074 | 800.14203 | 2078.0132 | -2.8952591 | 0.58984822
[37 empty] | 12/17/2025 13:48:46.4329 | 3.4842262 | 800.06592 | 2078.4133 | -2.8943689 | 0.58985728
[37 empty] | 12/17/2025 13:48:46.9329 | 3.4839861 | 799.91364 | 2078.8132 | -2.8940921 | 0.58989406
[37 empty] | 12/17/2025 13:48:47.4329 | 3.484329 | 800.23346 | 2079.2134 | -2.894397 | 0.58993196
[37 empty] | 12/17/2025 13:48:47.9329 | 3.4847779 | 800.05072 | 2079.6133 | -2.8948123 | 0.58996558
[37 empty] | 12/17/2025 13:48:48.4329 | 3.4847825 | 800.14209 | 2080.0134 | -2.8948019 | 0.58998066
[37 empty] | 12/17/2025 13:48:48.9329 | 3.4846997 | 800.09637 | 2080.4133 | -2.8946936 | 0.59000617
[37 empty] | 12/17/2025 13:48:49.4329 | 3.484854 | 800.03552 | 2080.8135 | -2.8948216 | 0.59003234
[37 empty] | 12/17/2025 13:48:49.9329 | 3.4840329 | 800.05066 | 2081.2134 | -2.8939967 | 0.59003621
[37 empty] | 12/17/2025 13:48:50.4329 | 3.4836788 | 800.15729 | 2081.6135 | -2.8936346 | 0.59004432
[37 empty] | 12/17/2025 13:48:50.9329 | 3.4839926 | 800.05066 | 2082.0134 | -2.8939207 | 0.59007186
[37 empty] | 12/17/2025 13:48:51.4329 | 3.484441 | 800.08118 | 2082.4136 | -2.8943596 | 0.59008139
[37 empty] | 12/17/2025 13:48:51.9329 | 3.4845023 | 800.05072 | 2082.8135 | -2.8944457 | 0.5900566
[37 empty] | 12/17/2025 13:48:52.4329 | 3.4844356 | 799.95935 | 2083.2136 | -2.8944149 | 0.59002054
[37 empty] | 12/17/2025 13:48:52.9329 | 3.483706 | 800.06592 | 2083.6135 | -2.8937645 | 0.58994162
[37 empty] | 12/17/2025 13:48:53.4329 | 3.4837217 | 799.98975 | 2084.0137 | -2.8938394 | 0.58988231
[37 empty] | 12/17/2025 13:48:53.9329 | 3.4841273 | 799.98975 | 2084.4136 | -2.8942685 | 0.58985877
[37 empty] | 12/17/2025 13:48:54.4329 | 3.4840789 | 800.05066 | 2084.8137 | -2.8943195 | 0.58975935
[37 empty] | 12/17/2025 13:48:54.9329 | 3.4839079 | 800.12689 | 2085.2136 | -2.8945577 | 0.58935022
[37 empty] | 12/17/2025 13:48:55.4329 | 3.4835672 | 799.86792 | 2085.6135 | -2.8944695 | 0.58909762
[37 empty] | 12/17/2025 13:48:55.9329 | 3.4834414 | 800.0202 | 2086.0137 | -2.8944817 | 0.58895975
[37 empty] | 12/17/2025 13:48:56.4329 | 3.4838786 | 799.91364 | 2086.4136 | -2.8950498 | 0.58882874
[37 empty] | 12/17/2025 13:48:56.9329 | 3.4831657 | 799.88312 | 2086.8137 | -2.894465 | 0.58870077
[37 empty] | 12/17/2025 13:48:57.4329 | 3.4830334 | 800.05072 | 2087.2136 | -2.8944726 | 0.58856082
[37 empty] | 12/17/2025 13:48:57.9329 | 3.4834399 | 800.18774 | 2087.6138 | -2.8949435 | 0.58849657
[37 empty] | 12/17/2025 13:48:58.4329 | 3.483784 | 800.005 | 2088.0139 | -2.8953016 | 0.58848232
[37 empty] | 12/17/2025 13:48:58.9329 | 3.4838288 | 800.23346 | 2088.4138 | -2.8953326 | 0.58849627
[37 empty] | 12/17/2025 13:48:59.4329 | 3.4837475 | 800.14209 | 2088.814 | -2.8952181 | 0.58852923
[37 empty] | 12/17/2025 13:48:59.9329 | 3.4831598 | 800.12683 | 2089.2141 | -2.8946195 | 0.58854026
[37 empty] | 12/17/2025 13:49:00.4329 | 3.4826593 | 799.89838 | 2089.614 | -2.8940914 | 0.58856785
[37 empty] | 12/17/2025 13:49:00.9329 | 3.4830589 | 799.83746 | 2090.0142 | -2.8944571 | 0.58860171
[37 empty] | 12/17/2025 13:49:01.4329 | 3.4834652 | 799.94403 | 2090.4141 | -2.8948433 | 0.58862191
[37 empty] | 12/17/2025 13:49:01.9329 | 3.4833145 | 800.02026 | 2090.8142 | -2.8946984 | 0.58861619
[37 empty] | 12/17/2025 13:49:02.4329 | 3.4829667 | 800.05066 | 2091.2141 | -2.8943489 | 0.5886178
[37 empty] | 12/17/2025 13:49:02.9329 | 3.4833276 | 800.2182 | 2091.6143 | -2.8946855 | 0.58864218
[37 empty] | 12/17/2025 13:49:03.4329 | 3.4835398 | 800.0202 | 2092.0142 | -2.8948774 | 0.58866233
[37 empty] | 12/17/2025 13:49:03.9329 | 3.4832823 | 800.05066 | 2092.4143 | -2.8945749 | 0.58870745
[37 empty] | 12/17/2025 13:49:04.4329 | 3.4828072 | 800.05072 | 2092.8142 | -2.8940499 | 0.5887574
[37 empty] | 12/17/2025 13:49:04.9329 | 3.4831214 | 799.95935 | 2093.2144 | -2.8943 | 0.58882141
[37 empty] | 12/17/2025 13:49:05.4329 | 3.4834144 | 800.09637 | 2093.6143 | -2.8944955 | 0.58891886
[37 empty] | 12/17/2025 13:49:05.9329 | 3.482913 | 800.005 | 2094.0144 | -2.8939061 | 0.58900684
[37 empty] | 12/17/2025 13:49:06.4329 | 3.4832664 | 800.08118 | 2094.4143 | -2.8941607 | 0.58910573
[37 empty] | 12/17/2025 13:49:06.9329 | 3.4836848 | 800.03552 | 2094.8145 | -2.8944972 | 0.58918768
[37 empty] | 12/17/2025 13:49:07.4329 | 3.4832518 | 799.95935 | 2095.2144 | -2.8940301 | 0.58922166
[37 empty] | 12/17/2025 13:49:07.9329 | 3.4828048 | 800.11157 | 2095.6145 | -2.893533 | 0.5892719
[37 empty] | 12/17/2025 13:49:08.4329 | 3.4829547 | 800.05066 | 2096.0144 | -2.8936279 | 0.5893268
[37 empty] | 12/17/2025 13:49:08.9329 | 3.4833777 | 799.95929 | 2096.4146 | -2.8939898 | 0.58938789
[37 empty] | 12/17/2025 13:49:09.4329 | 3.483639 | 800.2182 | 2096.8145 | -2.894197 | 0.58944196
[37 empty] | 12/17/2025 13:49:09.9329 | 3.483829 | 799.88312 | 2097.2144 | -2.8943374 | 0.58949149
[37 empty] | 12/17/2025 13:49:10.4329 | 3.4838133 | 799.91364 | 2097.6145 | -2.8942485 | 0.58956486
[37 empty] | 12/17/2025 13:49:10.9329 | 3.4834113 | 800.08118 | 2098.0146 | -2.8937953 | 0.589616
[37 empty] | 12/17/2025 13:49:11.4329 | 3.4829032 | 799.94403 | 2098.4146 | -2.8932018 | 0.58970141
[37 empty] | 12/17/2025 13:49:11.9329 | 3.4831538 | 800.005 | 2098.8145 | -2.8933716 | 0.58978212
[37 empty] | 12/17/2025 13:49:12.4329 | 3.483489 | 800.09637 | 2099.2146 | -2.8936939 | 0.58979505
[37 empty] | 12/17/2025 13:49:12.9329 | 3.483778 | 799.88318 | 2099.6145 | -2.8939366 | 0.58984125
[37 empty] | 12/17/2025 13:49:13.4329 | 3.4839644 | 799.98975 | 2100.0146 | -2.8940804 | 0.58988404
[37 empty] | 12/17/2025 13:49:13.9329 | 3.483736 | 800.08118 | 2100.4146 | -2.8938026 | 0.58993328
[37 empty] | 12/17/2025 13:49:14.4329 | 3.4829414 | 800.12683 | 2100.8147 | -2.8929384 | 0.59000301
[37 empty] | 12/17/2025 13:49:14.9329 | 3.4834886 | 799.91364 | 2101.2146 | -2.8934119 | 0.59007674
[37 empty] | 12/17/2025 13:49:15.4329 | 3.483988 | 799.95935 | 2101.6145 | -2.8938432 | 0.59014493
[37 empty] | 12/17/2025 13:49:15.9329 | 3.4836409 | 799.92883 | 2102.0146 | -2.8934412 | 0.59019971
[37 empty] | 12/17/2025 13:49:16.4329 | 3.4832788 | 800.0202 | 2102.4146 | -2.8930192 | 0.59025961
[37 empty] | 12/17/2025 13:49:16.9329 | 3.4837689 | 800.0202 | 2102.8147 | -2.8934362 | 0.59033275
[37 empty] | 12/17/2025 13:49:17.4329 | 3.4833708 | 799.94403 | 2103.2146 | -2.8929586 | 0.59041214
[37 empty] | 12/17/2025 13:49:17.9329 | 3.4834976 | 800.03546 | 2103.6147 | -2.893012 | 0.59048557
[37 empty] | 12/17/2025 13:49:18.4329 | 3.4838696 | 799.86786 | 2104.0146 | -2.8933232 | 0.59054637
[37 empty] | 12/17/2025 13:49:18.9329 | 3.4836965 | 799.77649 | 2104.4146 | -2.8930936 | 0.59060282
[37 empty] | 12/17/2025 13:49:19.4329 | 3.4834392 | 799.91364 | 2104.8147 | -2.8927851 | 0.59065419
[37 empty] | 12/17/2025 13:49:19.9329 | 3.4835343 | 800.02026 | 2105.2146 | -2.892818 | 0.59071624
[37 empty] | 12/17/2025 13:49:20.4329 | 3.4838567 | 800.17255 | 2105.6147 | -2.8930738 | 0.59078294
[37 empty] | 12/17/2025 13:49:20.9329 | 3.4838254 | 800.15735 | 2106.0146 | -2.8929756 | 0.59084988
[37 empty] | 12/17/2025 13:49:21.4329 | 3.483902 | 800.08118 | 2106.4148 | -2.893002 | 0.59089988
[37 empty] | 12/17/2025 13:49:21.9329 | 3.4837439 | 800.29443 | 2106.8147 | -2.8927767 | 0.59096712
[37 empty] | 12/17/2025 13:49:22.4329 | 3.483072 | 800.08118 | 2107.2146 | -2.892015 | 0.591057
[37 empty] | 12/17/2025 13:49:22.9329 | 3.4832733 | 800.23346 | 2107.6147 | -2.8921037 | 0.5911696
[37 empty] | 12/17/2025 13:49:23.4329 | 3.4833193 | 800.05066 | 2108.0146 | -2.8920615 | 0.59125775
[37 empty] | 12/17/2025 13:49:23.9329 | 3.4832149 | 800.09637 | 2108.4148 | -2.8918898 | 0.5913251
[37 empty] | 12/17/2025 13:49:24.4329 | 3.4837251 | 800.14209 | 2108.8149 | -2.8923495 | 0.59137553
[37 empty] | 12/17/2025 13:49:24.9329 | 3.4835477 | 800.09637 | 2109.2148 | -2.8921258 | 0.59142172
[37 empty] | 12/17/2025 13:49:25.4329 | 3.4832699 | 800.09637 | 2109.615 | -2.89182 | 0.59144998
[37 empty] | 12/17/2025 13:49:25.9329 | 3.4836373 | 799.92883 | 2110.0149 | -2.892153 | 0.59148437
[37 empty] | 12/17/2025 13:49:26.4329 | 3.4836552 | 800.11163 | 2110.4148 | -2.8921506 | 0.59150457
[37 empty] | 12/17/2025 13:49:26.9329 | 3.4838309 | 800.02026 | 2110.8149 | -2.8923135 | 0.59151745
[37 empty] | 12/17/2025 13:49:27.4329 | 3.4836307 | 800.0202 | 2111.2148 | -2.8921015 | 0.59152925
[37 empty] | 12/17/2025 13:49:27.9329 | 3.4833102 | 799.89838 | 2111.615 | -2.8917975 | 0.59151268
[37 empty] | 12/17/2025 13:49:28.4329 | 3.4836516 | 800.12689 | 2112.0149 | -2.8921318 | 0.59151995
[37 empty] | 12/17/2025 13:49:28.9329 | 3.483686 | 800.05072 | 2112.415 | -2.892164 | 0.5915221
[37 empty] | 12/17/2025 13:49:29.4329 | 3.4832783 | 799.95935 | 2112.8149 | -2.8917589 | 0.59151924
[37 empty] | 12/17/2025 13:49:29.9329 | 3.4834409 | 800.03546 | 2113.2151 | -2.8919361 | 0.59150481
[37 empty] | 12/17/2025 13:49:30.4329 | 3.4831862 | 800.03546 | 2113.615 | -2.8916867 | 0.59149969
[37 empty] | 12/17/2025 13:49:30.9329 | 3.4834254 | 800.203 | 2114.0151 | -2.8919215 | 0.59150386
[37 empty] | 12/17/2025 13:49:31.4329 | 3.4832327 | 800.08118 | 2114.415 | -2.8917341 | 0.59149867
[37 empty] | 12/17/2025 13:49:31.9329 | 3.4825242 | 800.09637 | 2114.8152 | -2.8910425 | 0.59148175
[37 empty] | 12/17/2025 13:49:32.4329 | 3.4827199 | 800.03552 | 2115.2153 | -2.8912725 | 0.59144747
[37 empty] | 12/17/2025 13:49:32.9329 | 3.4831262 | 800.09637 | 2115.6152 | -2.8917153 | 0.59141082
[37 empty] | 12/17/2025 13:49:33.4329 | 3.48333 | 800.08118 | 2116.0154 | -2.8919451 | 0.59138495
[37 empty] | 12/17/2025 13:49:33.9329 | 3.4829004 | 799.97449 | 2116.4153 | -2.891448 | 0.59145242
[37 empty] | 12/17/2025 13:49:34.4329 | 3.4827971 | 800.05066 | 2116.8154 | -2.8913193 | 0.59147775
[37 empty] | 12/17/2025 13:49:34.9329 | 3.4830625 | 800.18774 | 2117.2153 | -2.8916678 | 0.59139466
[37 empty] | 12/17/2025 13:49:35.4329 | 3.4827986 | 800.03552 | 2117.6155 | -2.8914979 | 0.59130067
[37 empty] | 12/17/2025 13:49:35.9329 | 3.4827614 | 800.0202 | 2118.0154 | -2.8915472 | 0.59121406
[37 empty] | 12/17/2025 13:49:36.4329 | 3.4829867 | 800.11163 | 2118.4155 | -2.8918173 | 0.59116942
[37 empty] | 12/17/2025 13:49:36.9329 | 3.4824951 | 800.15735 | 2118.8154 | -2.8913205 | 0.59117454
[37 empty] | 12/17/2025 13:49:37.4329 | 3.4822967 | 800.005 | 2119.2156 | -2.8911295 | 0.59116715
[37 empty] | 12/17/2025 13:49:37.9329 | 3.4827597 | 800.005 | 2119.6155 | -2.8915739 | 0.59118581
[37 empty] | 12/17/2025 13:49:38.4329 | 3.4827309 | 800.06592 | 2120.0156 | -2.891525 | 0.59120578
[37 empty] | 12/17/2025 13:49:38.9329 | 3.4829435 | 799.92883 | 2120.4155 | -2.8917208 | 0.59122288
[37 empty] | 12/17/2025 13:49:39.4329 | 3.4831161 | 800.09637 | 2120.8154 | -2.8918605 | 0.59125555
[37 empty] | 12/17/2025 13:49:39.9329 | 3.4828026 | 799.98975 | 2121.2156 | -2.8915329 | 0.59126979
[37 empty] | 12/17/2025 13:49:40.4329 | 3.4828358 | 799.89838 | 2121.6155 | -2.8915684 | 0.59126729
[37 empty] | 12/17/2025 13:49:40.9329 | 3.48297 | 800.09637 | 2122.0156 | -2.8917179 | 0.59125209
[37 empty] | 12/17/2025 13:49:41.4329 | 3.4828553 | 799.83746 | 2122.4155 | -2.8915648 | 0.59129053
[37 empty] | 12/17/2025 13:49:41.9329 | 3.4821601 | 799.98975 | 2122.8154 | -2.8908119 | 0.59134805
[37 empty] | 12/17/2025 13:49:42.4329 | 3.481883 | 799.79175 | 2123.2156 | -2.8904402 | 0.59144288
[37 empty] | 12/17/2025 13:49:42.9329 | 3.4822907 | 800.03552 | 2123.6155 | -2.8907588 | 0.59153199
[37 empty] | 12/17/2025 13:49:43.4329 | 3.4823048 | 800.05066 | 2124.0154 | -2.8907249 | 0.59157997
[37 empty] | 12/17/2025 13:49:43.9329 | 3.4825878 | 799.79175 | 2124.4155 | -2.8909957 | 0.59159207
[37 empty] | 12/17/2025 13:49:44.4329 | 3.4827976 | 799.88312 | 2124.8154 | -2.8911994 | 0.59159827
[37 empty] | 12/17/2025 13:49:44.9329 | 3.4823472 | 800.005 | 2125.2153 | -2.8907356 | 0.59161162
[37 empty] | 12/17/2025 13:49:45.4329 | 3.4823759 | 800.08118 | 2125.6155 | -2.8907678 | 0.59160799
[37 empty] | 12/17/2025 13:49:45.9329 | 3.4827526 | 799.91364 | 2126.0154 | -2.8911633 | 0.59158915
[37 empty] | 12/17/2025 13:49:46.4329 | 3.4826415 | 800.2334 | 2126.4153 | -2.8910527 | 0.5915888
[37 empty] | 12/17/2025 13:49:46.9329 | 3.4823387 | 799.91364 | 2126.8154 | -2.8907604 | 0.59157819
[37 empty] | 12/17/2025 13:49:47.4329 | 3.482264 | 799.88318 | 2127.2153 | -2.8906846 | 0.59157938
[37 empty] | 12/17/2025 13:49:47.9329 | 3.4820178 | 800.09644 | 2127.6155 | -2.8904719 | 0.59154588
[37 empty] | 12/17/2025 13:49:48.4329 | 3.4821966 | 800.06592 | 2128.0154 | -2.8906744 | 0.59152228
[37 empty] | 12/17/2025 13:49:48.9329 | 3.4825103 | 800.03552 | 2128.4155 | -2.8909926 | 0.59151775
[37 empty] | 12/17/2025 13:49:49.4329 | 3.4820118 | 800.02026 | 2128.8154 | -2.890532 | 0.59147966
[37 empty] | 12/17/2025 13:49:49.9329 | 3.4822299 | 799.95935 | 2129.2153 | -2.8907673 | 0.59146255
[37 empty] | 12/17/2025 13:49:50.4329 | 3.4824696 | 799.82214 | 2129.6155 | -2.8909931 | 0.59147632
[37 empty] | 12/17/2025 13:49:50.9329 | 3.4824884 | 800.06592 | 2130.0154 | -2.8909919 | 0.59149647
[37 empty] | 12/17/2025 13:49:51.4329 | 3.4822938 | 800.005 | 2130.4155 | -2.8908496 | 0.59144419
[37 empty] | 12/17/2025 13:49:51.9329 | 3.4816413 | 800.03546 | 2130.8154 | -2.8902903 | 0.59135097
[37 empty] | 12/17/2025 13:49:52.4329 | 3.4816148 | 799.98975 | 2131.2153 | -2.8902836 | 0.59133118
[37 empty] | 12/17/2025 13:49:52.9329 | 3.4822307 | 800.11157 | 2131.6155 | -2.8908939 | 0.59133679
[37 empty] | 12/17/2025 13:49:53.4329 | 3.4822834 | 799.98975 | 2132.0154 | -2.8909657 | 0.59131759
[37 empty] | 12/17/2025 13:49:53.9329 | 3.4823623 | 799.92883 | 2132.4153 | -2.8910589 | 0.59130347
[37 empty] | 12/17/2025 13:49:54.4329 | 3.4823499 | 799.89832 | 2132.8154 | -2.8910136 | 0.59133613
[37 empty] | 12/17/2025 13:49:54.9329 | 3.481751 | 799.80701 | 2133.2153 | -2.890347 | 0.59140408
[37 empty] | 12/17/2025 13:49:55.4329 | 3.4813561 | 799.88312 | 2133.6152 | -2.8899 | 0.59145623
[37 empty] | 12/17/2025 13:49:55.9329 | 3.4818101 | 799.86792 | 2134.0154 | -2.8903494 | 0.59146082
[37 empty] | 12/17/2025 13:49:56.4329 | 3.4820654 | 799.98975 | 2134.4153 | -2.8906257 | 0.59143972
[37 empty] | 12/17/2025 13:49:56.9329 | 3.4822381 | 800.03552 | 2134.8152 | -2.8907886 | 0.59144944
[37 empty] | 12/17/2025 13:49:57.4329 | 3.4822309 | 800.08118 | 2135.2151 | -2.8907509 | 0.59147996
[37 empty] | 12/17/2025 13:49:57.9329 | 3.4817772 | 799.98975 | 2135.6152 | -2.8902967 | 0.59148049
[37 empty] | 12/17/2025 13:49:58.4329 | 3.4821086 | 799.89838 | 2136.0151 | -2.8905802 | 0.5915283
[37 empty] | 12/17/2025 13:49:58.9329 | 3.4820609 | 800.06592 | 2136.415 | -2.8904941 | 0.59156692
[37 empty] | 12/17/2025 13:49:59.4329 | 3.4815066 | 799.91364 | 2136.8149 | -2.8899071 | 0.59159952
[37 empty] | 12/17/2025 13:49:59.9329 | 3.4819646 | 799.95935 | 2137.2151 | -2.8903394 | 0.59162533
[37 empty] | 12/17/2025 13:50:00.4329 | 3.4820285 | 799.98975 | 2137.615 | -2.8903697 | 0.59165871
[37 empty] | 12/17/2025 13:50:00.9329 | 3.4822326 | 800.0202 | 2138.0149 | -2.8905401 | 0.59169239
[37 empty] | 12/17/2025 13:50:01.4329 | 3.4821925 | 800.0202 | 2138.415 | -2.8904841 | 0.59170842
[37 empty] | 12/17/2025 13:50:01.9329 | 3.4818659 | 799.89838 | 2138.8149 | -2.8901095 | 0.59175646
[37 empty] | 12/17/2025 13:50:02.4329 | 3.4813178 | 799.97449 | 2139.2148 | -2.8894939 | 0.59182382
[37 empty] | 12/17/2025 13:50:02.9329 | 3.4815257 | 800.03552 | 2139.6147 | -2.889617 | 0.59190863
[37 empty] | 12/17/2025 13:50:03.4329 | 3.4820652 | 799.88318 | 2140.0149 | -2.8900521 | 0.592013
[37 empty] | 12/17/2025 13:50:03.9329 | 3.4820089 | 799.92883 | 2140.4148 | -2.8899083 | 0.59210056
[37 empty] | 12/17/2025 13:50:04.4329 | 3.4823694 | 800.06592 | 2140.8147 | -2.8902006 | 0.59216881
[37 empty] | 12/17/2025 13:50:04.9329 | 3.4821453 | 799.98975 | 2141.2148 | -2.8899202 | 0.59222502
[37 empty] | 12/17/2025 13:50:05.4329 | 3.4815419 | 800.0202 | 2141.6147 | -2.889298 | 0.59224391
[37 empty] | 12/17/2025 13:50:05.9329 | 3.4818594 | 800.005 | 2142.0149 | -2.8895721 | 0.5922873
[37 empty] | 12/17/2025 13:50:06.4329 | 3.4816332 | 800.12683 | 2142.4148 | -2.8892939 | 0.59233934
[37 empty] | 12/17/2025 13:50:06.9329 | 3.481842 | 799.95935 | 2142.8149 | -2.8894565 | 0.59238553
[37 empty] | 12/17/2025 13:50:07.4329 | 3.4818978 | 799.94403 | 2143.2148 | -2.8894939 | 0.59240395
[37 empty] | 12/17/2025 13:50:07.9329 | 3.481432 | 800.02026 | 2143.615 | -2.8890386 | 0.5923934
[37 empty] | 12/17/2025 13:50:08.4329 | 3.481684 | 800.15735 | 2144.0149 | -2.8893023 | 0.59238172
[37 empty] | 12/17/2025 13:50:08.9329 | 3.4817715 | 799.95935 | 2144.415 | -2.8893843 | 0.59238708
[37 empty] | 12/17/2025 13:50:09.4329 | 3.4818225 | 799.98975 | 2144.8149 | -2.8894634 | 0.59235901
[37 empty] | 12/17/2025 13:50:09.9329 | 3.4812565 | 800.08118 | 2145.2151 | -2.8889449 | 0.5923115
[37 empty] | 12/17/2025 13:50:10.4329 | 3.4810441 | 800.005 | 2145.615 | -2.8887529 | 0.59229112
[37 empty] | 12/17/2025 13:50:10.9329 | 3.4816794 | 799.92889 | 2146.0151 | -2.8894169 | 0.59226263
[37 empty] | 12/17/2025 13:50:11.4329 | 3.4816854 | 799.97455 | 2146.415 | -2.8894503 | 0.59223515
[37 empty] | 12/17/2025 13:50:11.9329 | 3.4812565 | 800.08118 | 2146.8149 | -2.8891294 | 0.59212703
[37 empty] | 12/17/2025 13:50:12.4329 | 3.4807439 | 799.95935 | 2147.2151 | -2.8887212 | 0.5920226
[37 empty] | 12/17/2025 13:50:12.9329 | 3.4807286 | 800.05066 | 2147.615 | -2.8887494 | 0.59197932
[37 empty] | 12/17/2025 13:50:13.4329 | 3.4810376 | 800.02026 | 2148.0151 | -2.8890758 | 0.59196186
[37 empty] | 12/17/2025 13:50:13.9329 | 3.4810421 | 799.85272 | 2148.415 | -2.8890893 | 0.59195274
[37 empty] | 12/17/2025 13:50:14.4329 | 3.4813843 | 800.05072 | 2148.8152 | -2.8894577 | 0.59192669
[37 empty] | 12/17/2025 13:50:14.9329 | 3.4816 | 799.92883 | 2149.2151 | -2.8896794 | 0.59192061
[37 empty] | 12/17/2025 13:50:15.4329 | 3.4808435 | 800.0202 | 2149.615 | -2.8889205 | 0.59192312
[37 empty] | 12/17/2025 13:50:15.9329 | 3.481225 | 800.20306 | 2150.0151 | -2.8892887 | 0.59193647
[37 empty] | 12/17/2025 13:50:16.4329 | 3.4808648 | 800.005 | 2150.415 | -2.8889012 | 0.59196347
[37 empty] | 12/17/2025 13:50:16.9329 | 3.4809427 | 800.0202 | 2150.8152 | -2.8889692 | 0.59197366
[37 empty] | 12/17/2025 13:50:17.4329 | 3.4808033 | 800.005 | 2151.2151 | -2.8888342 | 0.59196901
[37 empty] | 12/17/2025 13:50:17.9329 | 3.4809976 | 800.08118 | 2151.6152 | -2.8890007 | 0.59199679
[37 empty] | 12/17/2025 13:50:18.4329 | 3.4809291 | 800.03546 | 2152.0151 | -2.8889074 | 0.5920217
[37 empty] | 12/17/2025 13:50:18.9329 | 3.4812586 | 800.14209 | 2152.4153 | -2.8892384 | 0.59202027
[37 empty] | 12/17/2025 13:50:19.4329 | 3.4804964 | 799.94403 | 2152.8152 | -2.8884652 | 0.59203136
[37 empty] | 12/17/2025 13:50:19.9329 | 3.4803884 | 799.94403 | 2153.2153 | -2.8883171 | 0.59207124
[37 empty] | 12/17/2025 13:50:20.4329 | 3.4807568 | 799.91364 | 2153.6152 | -2.8886402 | 0.59211665
[37 empty] | 12/17/2025 13:50:20.9329 | 3.4812548 | 799.86786 | 2154.0151 | -2.8891115 | 0.59214336
[37 empty] | 12/17/2025 13:50:21.4329 | 3.4809432 | 799.92883 | 2154.4153 | -2.8887455 | 0.59219766
[37 empty] | 12/17/2025 13:50:21.9329 | 3.4808934 | 800.0202 | 2154.8152 | -2.8886507 | 0.59224278
[37 empty] | 12/17/2025 13:50:22.4329 | 3.481194 | 800.09644 | 2155.2153 | -2.8888843 | 0.59230971
[37 empty] | 12/17/2025 13:50:22.9329 | 3.4806039 | 799.97455 | 2155.6152 | -2.8882298 | 0.59237403
[37 empty] | 12/17/2025 13:50:23.4329 | 3.4808626 | 800.08118 | 2156.0154 | -2.8884292 | 0.59243333
[37 empty] | 12/17/2025 13:50:23.9329 | 3.4810858 | 799.92883 | 2156.4153 | -2.8885887 | 0.59249705
[37 empty] | 12/17/2025 13:50:24.4329 | 3.4811015 | 800.17255 | 2156.8154 | -2.8885853 | 0.59251618
[37 empty] | 12/17/2025 13:50:24.9329 | 3.4802046 | 799.92883 | 2157.2153 | -2.887676 | 0.59252864
[37 empty] | 12/17/2025 13:50:25.4329 | 3.4800749 | 800.08118 | 2157.6155 | -2.8875394 | 0.59253538
[37 empty] | 12/17/2025 13:50:25.9329 | 3.4805756 | 800.14209 | 2158.0154 | -2.8880243 | 0.59255123
[37 empty] | 12/17/2025 13:50:26.4329 | 3.4810014 | 800.03546 | 2158.4153 | -2.8884192 | 0.59258211
[37 empty] | 12/17/2025 13:50:26.9329 | 3.4807448 | 799.95935 | 2158.8154 | -2.8881397 | 0.59260511
[37 empty] | 12/17/2025 13:50:27.4329 | 3.4802122 | 800.05072 | 2159.2153 | -2.8876219 | 0.59259039
[37 empty] | 12/17/2025 13:50:27.9329 | 3.4799142 | 800.06592 | 2159.6155 | -2.8873613 | 0.59255296
[37 empty] | 12/17/2025 13:50:28.4329 | 3.4805465 | 800.06592 | 2160.0154 | -2.8880405 | 0.59250599
[37 empty] | 12/17/2025 13:50:28.9329 | 3.4806297 | 799.95935 | 2160.4153 | -2.8881457 | 0.592484
[37 empty] | 12/17/2025 13:50:29.4329 | 3.480361 | 800.06592 | 2160.8154 | -2.8878896 | 0.59247142
[37 empty] | 12/17/2025 13:50:29.9329 | 3.4800427 | 799.98975 | 2161.2153 | -2.8875527 | 0.59249002
[37 empty] | 12/17/2025 13:50:30.4329 | 3.4802966 | 800.09637 | 2161.6155 | -2.8878024 | 0.59249425
[37 empty] | 12/17/2025 13:50:30.9329 | 3.4803507 | 800.17255 | 2162.0154 | -2.8881817 | 0.59216905
[37 empty] | 12/17/2025 13:50:31.4329 | 3.4800777 | 799.91364 | 2162.4153 | -2.8881371 | 0.59194064
[37 empty] | 12/17/2025 13:50:31.9329 | 3.4794931 | 799.94403 | 2162.8154 | -2.8877068 | 0.59178638
[37 empty] | 12/17/2025 13:50:32.4329 | 3.4793639 | 800.15735 | 2163.2153 | -2.8876915 | 0.5916723
[37 empty] | 12/17/2025 13:50:32.9329 | 3.4798944 | 800.03552 | 2163.6155 | -2.8883033 | 0.59159118
[37 empty] | 12/17/2025 13:50:33.4329 | 3.4800098 | 799.89832 | 2164.0154 | -2.8884702 | 0.59153968
[37 empty] | 12/17/2025 13:50:33.9329 | 3.4800582 | 800.06592 | 2164.4153 | -2.8885424 | 0.5915159
[37 empty] | 12/17/2025 13:50:34.4329 | 3.4799452 | 800.0202 | 2164.8154 | -2.8884568 | 0.59148824
[37 empty] | 12/17/2025 13:50:34.9329 | 3.4801712 | 800.08118 | 2165.2153 | -2.8887031 | 0.59146816
[37 empty] | 12/17/2025 13:50:35.4329 | 3.4798517 | 800.0202 | 2165.6155 | -2.8884182 | 0.59143364
[37 empty] | 12/17/2025 13:50:35.9329 | 3.4795361 | 799.98975 | 2166.0154 | -2.8881285 | 0.59140748
[37 empty] | 12/17/2025 13:50:36.4329 | 3.4799223 | 799.92883 | 2166.4155 | -2.8885162 | 0.59140605
[37 empty] | 12/17/2025 13:50:36.9329 | 3.4795368 | 800.09637 | 2166.8154 | -2.8881354 | 0.59140134
[37 empty] | 12/17/2025 13:50:37.4329 | 3.4799368 | 800.15735 | 2167.2156 | -2.8885381 | 0.59139866
[37 empty] | 12/17/2025 13:50:37.9329 | 3.4796124 | 800.09637 | 2167.6155 | -2.8882201 | 0.5913924
[37 empty] | 12/17/2025 13:50:38.4329 | 3.4795337 | 800.005 | 2168.0156 | -2.8881421 | 0.5913915
[37 empty] | 12/17/2025 13:50:38.9329 | 3.4799824 | 799.88318 | 2168.4155 | -2.8885922 | 0.59139025
[37 empty] | 12/17/2025 13:50:39.4329 | 3.4801207 | 800.02026 | 2168.8157 | -2.8887153 | 0.59140533
[37 empty] | 12/17/2025 13:50:39.9329 | 3.4801903 | 799.92883 | 2169.2156 | -2.8887796 | 0.59141076
[37 empty] | 12/17/2025 13:50:40.4329 | 3.4796867 | 799.94403 | 2169.6155 | -2.8882751 | 0.59141171
[37 empty] | 12/17/2025 13:50:40.9329 | 3.4798853 | 799.95935 | 2170.0156 | -2.888454 | 0.59143138
[37 empty] | 12/17/2025 13:50:41.4329 | 3.4797485 | 800.005 | 2170.4155 | -2.8883121 | 0.59143645
[37 empty] | 12/17/2025 13:50:41.9329 | 3.4800787 | 800.05066 | 2170.8157 | -2.8885903 | 0.5914883
[37 empty] | 12/17/2025 13:50:42.4329 | 3.4799225 | 799.98975 | 2171.2156 | -2.8883989 | 0.59152359
[37 empty] | 12/17/2025 13:50:42.9329 | 3.4798079 | 800.14203 | 2171.6155 | -2.888288 | 0.59151983
[37 empty] | 12/17/2025 13:50:43.4329 | 3.4798481 | 799.95929 | 2172.0156 | -2.8883109 | 0.5915373
[37 empty] | 12/17/2025 13:50:43.9329 | 3.4792104 | 799.95935 | 2172.4155 | -2.88764 | 0.59157044
[37 empty] | 12/17/2025 13:50:44.4329 | 3.4792354 | 799.91364 | 2172.8157 | -2.8876464 | 0.59158891
[37 empty] | 12/17/2025 13:50:44.9329 | 3.4798868 | 800.12683 | 2173.2156 | -2.8882976 | 0.59158915
[37 empty] | 12/17/2025 13:50:45.4329 | 3.4802353 | 799.95929 | 2173.6155 | -2.8886271 | 0.59160829
[37 empty] | 12/17/2025 13:50:45.9329 | 3.4800482 | 799.97449 | 2174.0156 | -2.8884318 | 0.59161633
[37 empty] | 12/17/2025 13:50:46.4329 | 3.4798481 | 800.09637 | 2174.4155 | -2.8882301 | 0.591618
[37 empty] | 12/17/2025 13:50:46.9329 | 3.4799705 | 799.92883 | 2174.8154 | -2.8883622 | 0.59160823
[37 empty] | 12/17/2025 13:50:47.4329 | 3.4794421 | 800.203 | 2175.2156 | -2.8878176 | 0.59162444
[37 empty] | 12/17/2025 13:50:47.9329 | 3.4792461 | 800.03552 | 2175.6155 | -2.887588 | 0.59165817
[37 empty] | 12/17/2025 13:50:48.4329 | 3.4796031 | 799.91364 | 2176.0156 | -2.8879004 | 0.59170276
[37 empty] | 12/17/2025 13:50:48.9329 | 3.4801748 | 800.0202 | 2176.4155 | -2.8884318 | 0.59174305
[37 empty] | 12/17/2025 13:50:49.4329 | 3.4795139 | 799.94409 | 2176.8154 | -2.8877354 | 0.59177858
[37 empty] | 12/17/2025 13:50:49.9329 | 3.479511 | 800.12689 | 2177.2156 | -2.8877008 | 0.59181029
[37 empty] | 12/17/2025 13:50:50.4329 | 3.4800801 | 800.09644 | 2177.6155 | -2.8882289 | 0.59185135
[37 empty] | 12/17/2025 13:50:50.9329 | 3.4799058 | 800.14203 | 2178.0156 | -2.8880374 | 0.59186846
[37 empty] | 12/17/2025 13:50:51.4329 | 3.4800746 | 800.15735 | 2178.4155 | -2.8881509 | 0.59192371
[37 empty] | 12/17/2025 13:50:51.9329 | 3.4800391 | 799.88318 | 2178.8157 | -2.8880732 | 0.59196603
[37 empty] | 12/17/2025 13:50:52.4329 | 3.4794173 | 800.005 | 2179.2156 | -2.8874104 | 0.59200698
[37 empty] | 12/17/2025 13:50:52.9329 | 3.479219 | 799.91364 | 2179.6155 | -2.8871744 | 0.59204459
[37 empty] | 12/17/2025 13:50:53.4329 | 3.4792686 | 800.14209 | 2180.0156 | -2.887171 | 0.5920974
[37 empty] | 12/17/2025 13:50:53.9329 | 3.479548 | 800.03546 | 2180.4155 | -2.887392 | 0.59215599
[37 empty] | 12/17/2025 13:50:54.4329 | 3.4794219 | 799.86786 | 2180.8157 | -2.8872056 | 0.59221631
[37 empty] | 12/17/2025 13:50:54.9329 | 3.4794695 | 800.11157 | 2181.2156 | -2.8872192 | 0.59225035
[37 empty] | 12/17/2025 13:50:55.4329 | 3.4797568 | 800.18781 | 2181.6157 | -2.8874466 | 0.59231031
[37 empty] | 12/17/2025 13:50:55.9329 | 3.4798303 | 800.02026 | 2182.0156 | -2.8874557 | 0.59237468
[37 empty] | 12/17/2025 13:50:56.4329 | 3.47995 | 800.14209 | 2182.4155 | -2.8875184 | 0.59243166
[37 empty] | 12/17/2025 13:50:56.9329 | 3.4798131 | 800.06592 | 2182.8157 | -2.8873351 | 0.59247816
[37 empty] | 12/17/2025 13:50:57.4329 | 3.4800134 | 799.94403 | 2183.2156 | -2.8875585 | 0.59245479
[37 empty] | 12/17/2025 13:50:57.9329 | 3.4792314 | 799.86786 | 2183.6155 | -2.8867314 | 0.59249985
[37 empty] | 12/17/2025 13:50:58.4329 | 3.4791861 | 799.85266 | 2184.0156 | -2.8866403 | 0.59254569
[37 empty] | 12/17/2025 13:50:58.9329 | 3.4787931 | 799.91364 | 2184.4155 | -2.8862302 | 0.59256291
[37 empty] | 12/17/2025 13:50:59.4329 | 3.479172 | 799.95935 | 2184.8154 | -2.8865845 | 0.59258747
[37 empty] | 12/17/2025 13:50:59.9329 | 3.4790108 | 799.91364 | 2185.2156 | -2.8863997 | 0.59261113
[37 empty] | 12/17/2025 13:51:00.4329 | 3.4793949 | 799.92883 | 2185.6155 | -2.886765 | 0.59262985
[37 empty] | 12/17/2025 13:51:00.9329 | 3.4794009 | 800.08118 | 2186.0156 | -2.8867242 | 0.59267664
[37 empty] | 12/17/2025 13:51:01.4329 | 3.4791691 | 800.03546 | 2186.4155 | -2.88641 | 0.59275907
[37 empty] | 12/17/2025 13:51:01.9329 | 3.4790146 | 799.89832 | 2186.8154 | -2.8862042 | 0.59281033
[37 empty] | 12/17/2025 13:51:02.4329 | 3.478687 | 799.91364 | 2187.2156 | -2.8859441 | 0.59274298
[37 empty] | 12/17/2025 13:51:02.9329 | 3.4782276 | 799.89832 | 2187.6155 | -2.8854828 | 0.59274495
[37 empty] | 12/17/2025 13:51:03.4329 | 3.4785886 | 799.97455 | 2188.0154 | -2.8858597 | 0.59272879
[37 empty] | 12/17/2025 13:51:03.9329 | 3.4790397 | 800.05066 | 2188.4155 | -2.8863339 | 0.59270567
[37 empty] | 12/17/2025 13:51:04.4329 | 3.4786396 | 800.06592 | 2188.8154 | -2.8859453 | 0.59269428
[37 empty] | 12/17/2025 13:51:04.9329 | 3.4785967 | 800.05066 | 2189.2153 | -2.8859119 | 0.59268469
[37 empty] | 12/17/2025 13:51:05.4329 | 3.4785509 | 799.83746 | 2189.6155 | -2.8858721 | 0.59267873
[37 empty] | 12/17/2025 13:51:05.9329 | 3.478745 | 800.11163 | 2190.0154 | -2.886049 | 0.59269583
[37 empty] | 12/17/2025 13:51:06.4329 | 3.4785378 | 799.97455 | 2190.4153 | -2.8857889 | 0.59274888
[37 empty] | 12/17/2025 13:51:06.9329 | 3.4785662 | 800.005 | 2190.8154 | -2.8857641 | 0.59280217
[37 empty] | 12/17/2025 13:51:07.4329 | 3.4783041 | 799.80701 | 2191.2153 | -2.8854542 | 0.59284991
[37 empty] | 12/17/2025 13:51:07.9329 | 3.4784064 | 800.03552 | 2191.6152 | -2.8854761 | 0.59293026
[37 empty] | 12/17/2025 13:51:08.4329 | 3.4783273 | 799.95929 | 2192.0154 | -2.8853271 | 0.59300011
[37 empty] | 12/17/2025 13:51:08.9329 | 3.4786043 | 799.74603 | 2192.4153 | -2.8855467 | 0.59305763
[37 empty] | 12/17/2025 13:51:09.4329 | 3.4781222 | 799.97449 | 2192.8152 | -2.8850055 | 0.5931167
[37 empty] | 12/17/2025 13:51:09.9329 | 3.4782784 | 799.80701 | 2193.2153 | -2.885124 | 0.59315437
[37 empty] | 12/17/2025 13:51:10.4329 | 3.4783692 | 799.86792 | 2193.6152 | -2.8852153 | 0.59315395
[37 empty] | 12/17/2025 13:51:10.9329 | 3.478436 | 799.94403 | 2194.0151 | -2.8853021 | 0.59313393
[37 empty] | 12/17/2025 13:51:11.4329 | 3.4778962 | 799.92883 | 2194.4153 | -2.8847983 | 0.59309781
[37 empty] | 12/17/2025 13:51:11.9329 | 3.4778304 | 799.86786 | 2194.8152 | -2.8847744 | 0.59305602
[37 empty] | 12/17/2025 13:51:12.4329 | 3.4779725 | 799.88318 | 2195.2151 | -2.8849447 | 0.59302795
[37 empty] | 12/17/2025 13:51:12.9329 | 3.4784541 | 800.005 | 2195.6152 | -2.8854914 | 0.59296262
[37 empty] | 12/17/2025 13:51:13.4329 | 3.4779625 | 799.86786 | 2196.0151 | -2.8850172 | 0.5929454
[37 empty] | 12/17/2025 13:51:13.9329 | 3.4782314 | 799.98975 | 2196.415 | -2.8853416 | 0.59288973
[37 empty] | 12/17/2025 13:51:14.4329 | 3.4776337 | 799.80701 | 2196.8152 | -2.8848 | 0.59283382
[37 empty] | 12/17/2025 13:51:14.9329 | 3.4777527 | 799.92883 | 2197.2151 | -2.885031 | 0.59272176
[37 empty] | 12/17/2025 13:51:15.4329 | 3.477937 | 800.005 | 2197.615 | -2.8856022 | 0.59233475
[37 empty] | 12/17/2025 13:51:15.9329 | 3.4774463 | 799.89838 | 2198.0151 | -2.8853192 | 0.59212708
[37 empty] | 12/17/2025 13:51:16.4329 | 3.4776249 | 800.12683 | 2198.415 | -2.8856199 | 0.5920049
[37 empty] | 12/17/2025 13:51:16.9329 | 3.4768906 | 800.03552 | 2198.8152 | -2.8850412 | 0.59184921
[37 empty] | 12/17/2025 13:51:17.4329 | 3.4769363 | 800.11157 | 2199.2151 | -2.8851726 | 0.59176373
[37 empty] | 12/17/2025 13:51:17.9329 | 3.4774742 | 800.08118 | 2199.615 | -2.8857756 | 0.59169853
[37 empty] | 12/17/2025 13:51:18.4329 | 3.477469 | 800.05072 | 2200.0151 | -2.8858175 | 0.5916515
[37 empty] | 12/17/2025 13:51:18.9329 | 3.4775846 | 799.97455 | 2200.415 | -2.8859863 | 0.59159821
[37 empty] | 12/17/2025 13:51:19.4329 | 3.4769273 | 799.95929 | 2200.8149 | -2.8853462 | 0.59158099
[37 empty] | 12/17/2025 13:51:19.9329 | 3.4770954 | 799.97455 | 2201.2151 | -2.8855343 | 0.59156102
[37 empty] | 12/17/2025 13:51:20.4329 | 3.4767542 | 800.03546 | 2201.615 | -2.8852034 | 0.59155095
[37 empty] | 12/17/2025 13:51:20.9329 | 3.477082 | 799.88312 | 2202.0149 | -2.8855367 | 0.59154534
[37 empty] | 12/17/2025 13:51:21.4329 | 3.4774401 | 800.05066 | 2202.415 | -2.8859344 | 0.59150577
[37 empty] | 12/17/2025 13:51:21.9329 | 3.4771011 | 800.005 | 2202.8149 | -2.8856242 | 0.59147692
[37 empty] | 12/17/2025 13:51:22.4329 | 3.4774625 | 800.005 | 2203.2148 | -2.8859925 | 0.59146994
[37 empty] | 12/17/2025 13:51:22.9329 | 3.4766085 | 799.95935 | 2203.615 | -2.8851273 | 0.59148115
[37 empty] | 12/17/2025 13:51:23.4329 | 3.4765363 | 799.89838 | 2204.0149 | -2.8850305 | 0.59150565
[37 empty] | 12/17/2025 13:51:23.9329 | 3.4767644 | 800.05072 | 2204.415 | -2.8852637 | 0.59150076
[37 empty] | 12/17/2025 13:51:24.4329 | 3.4771545 | 800.005 | 2204.8149 | -2.8856435 | 0.59151095
[37 empty] | 12/17/2025 13:51:24.9329 | 3.4775636 | 799.91364 | 2205.2148 | -2.8860431 | 0.59152049
[37 empty] | 12/17/2025 13:51:25.4329 | 3.4773879 | 800.11163 | 2205.615 | -2.8858819 | 0.59150589
[37 empty] | 12/17/2025 13:51:25.9329 | 3.4769654 | 800.20306 | 2206.0149 | -2.8855329 | 0.59143263
[37 empty] | 12/17/2025 13:51:26.4329 | 3.4766729 | 799.98975 | 2206.415 | -2.8852859 | 0.59138703
[37 empty] | 12/17/2025 13:51:26.9329 | 3.4767103 | 800.17255 | 2206.8149 | -2.8852818 | 0.5914284
[37 empty] | 12/17/2025 13:51:27.4329 | 3.477386 | 799.88312 | 2207.2148 | -2.88586 | 0.59152591
[37 empty] | 12/17/2025 13:51:27.9329 | 3.4774408 | 799.97449 | 2207.615 | -2.8858209 | 0.59161991
[37 empty] | 12/17/2025 13:51:28.4329 | 3.4773154 | 800.03546 | 2208.0149 | -2.8856049 | 0.59171057
[37 empty] | 12/17/2025 13:51:28.9329 | 3.4769466 | 799.95929 | 2208.415 | -2.8851352 | 0.59181148
[37 empty] | 12/17/2025 13:51:29.4329 | 3.4771338 | 799.94403 | 2208.8149 | -2.8852568 | 0.59187698
[37 empty] | 12/17/2025 13:51:29.9329 | 3.4768429 | 800.06592 | 2209.2151 | -2.8849101 | 0.59193277
[37 empty] | 12/17/2025 13:51:30.4329 | 3.4767845 | 799.97455 | 2209.615 | -2.8847899 | 0.59199452
[37 empty] | 12/17/2025 13:51:30.9329 | 3.4770632 | 800.06592 | 2210.0149 | -2.8850133 | 0.59204984
[37 empty] | 12/17/2025 13:51:31.4329 | 3.4771006 | 800.06592 | 2210.415 | -2.8850179 | 0.59208274
[37 empty] | 12/17/2025 13:51:31.9329 | 3.4772956 | 799.88312 | 2210.8149 | -2.8851893 | 0.59210634
[37 empty] | 12/17/2025 13:51:32.4329 | 3.4766564 | 799.85266 | 2211.2151 | -2.8845294 | 0.59212703
[37 empty] | 12/17/2025 13:51:32.9329 | 3.4769626 | 799.88318 | 2211.615 | -2.8847835 | 0.59217894
[37 empty] | 12/17/2025 13:51:33.4329 | 3.477056 | 800.0202 | 2212.0149 | -2.8848174 | 0.59223878
[37 empty] | 12/17/2025 13:51:33.9329 | 3.4767222 | 799.98975 | 2212.415 | -2.8844564 | 0.59226584
[37 empty] | 12/17/2025 13:51:34.4329 | 3.4764493 | 800.11163 | 2212.8149 | -2.884181 | 0.59226817
[37 empty] | 12/17/2025 13:51:34.9329 | 3.4766436 | 799.92883 | 2213.2148 | -2.8843777 | 0.5922659
[37 empty] | 12/17/2025 13:51:35.4329 | 3.4768982 | 800.005 | 2213.615 | -2.8845744 | 0.59232366
[37 empty] | 12/17/2025 13:51:35.9329 | 3.476301 | 799.97455 | 2214.0149 | -2.8839195 | 0.59238154
[37 empty] | 12/17/2025 13:51:36.4329 | 3.4765725 | 800.06592 | 2214.415 | -2.8841412 | 0.59243143
[37 empty] | 12/17/2025 13:51:36.9329 | 3.4765489 | 799.91364 | 2214.8149 | -2.8840783 | 0.59247059
[37 empty] | 12/17/2025 13:51:37.4329 | 3.4765911 | 799.86786 | 2215.2148 | -2.884048 | 0.59254301
[37 empty] | 12/17/2025 13:51:37.9329 | 3.4761167 | 799.91364 | 2215.615 | -2.8835206 | 0.59259611
[37 empty] | 12/17/2025 13:51:38.4329 | 3.4762514 | 800.12689 | 2216.0149 | -2.8836331 | 0.59261829
[37 empty] | 12/17/2025 13:51:38.9329 | 3.4761996 | 800.05066 | 2216.4148 | -2.8835573 | 0.59264219
[37 empty] | 12/17/2025 13:51:39.4329 | 3.4761271 | 800.05066 | 2216.8149 | -2.8834546 | 0.59267265
[37 empty] | 12/17/2025 13:51:39.9329 | 3.4762597 | 799.80701 | 2217.2148 | -2.8835323 | 0.59272736
[37 empty] | 12/17/2025 13:51:40.4329 | 3.4758055 | 799.79175 | 2217.6147 | -2.8830199 | 0.59278554
[37 empty] | 12/17/2025 13:51:40.9329 | 3.4757886 | 799.85266 | 2218.0149 | -2.8829625 | 0.59282601
[37 empty] | 12/17/2025 13:51:41.4329 | 3.4754891 | 799.94403 | 2218.4148 | -2.882647 | 0.5928421
[37 empty] | 12/17/2025 13:51:41.9329 | 3.4754906 | 799.89838 | 2218.8147 | -2.8826449 | 0.59284556
[37 empty] | 12/17/2025 13:51:42.4329 | 3.4762137 | 799.77649 | 2219.2148 | -2.8833036 | 0.59291011
[37 empty] | 12/17/2025 13:51:42.9329 | 3.4763856 | 799.88312 | 2219.6147 | -2.8834486 | 0.59293693
[37 empty] | 12/17/2025 13:51:43.4329 | 3.4754567 | 800.03546 | 2220.0146 | -2.8824978 | 0.59295887
[37 empty] | 12/17/2025 13:51:43.9329 | 3.4757869 | 799.88318 | 2220.4148 | -2.8827915 | 0.59299546
[37 empty] | 12/17/2025 13:51:44.4329 | 3.4759254 | 800.24878 | 2220.8147 | -2.8829026 | 0.59302276
[37 empty] | 12/17/2025 13:51:44.9329 | 3.4760551 | 800.09637 | 2221.2148 | -2.8829939 | 0.59306127
[37 empty] | 12/17/2025 13:51:45.4329 | 3.4760845 | 800.005 | 2221.6147 | -2.882961 | 0.59312344
[37 empty] | 12/17/2025 13:51:45.9329 | 3.4757943 | 799.92883 | 2222.0146 | -2.8826296 | 0.5931648
[37 empty] | 12/17/2025 13:51:46.4329 | 3.4758468 | 800.005 | 2222.4148 | -2.8826728 | 0.59317392
[37 empty] | 12/17/2025 13:51:46.9329 | 3.4759896 | 799.97455 | 2222.8147 | -2.8828161 | 0.59317344
[37 empty] | 12/17/2025 13:51:47.4329 | 3.4758906 | 800.005 | 2223.2146 | -2.8827419 | 0.59314859
[37 empty] | 12/17/2025 13:51:47.9329 | 3.4755507 | 800.09644 | 2223.6147 | -2.8824465 | 0.59310412
[37 empty] | 12/17/2025 13:51:48.4329 | 3.4752696 | 799.98975 | 2224.0146 | -2.8822122 | 0.59305745
[37 empty] | 12/17/2025 13:51:48.9329 | 3.4753489 | 799.77649 | 2224.4146 | -2.8823342 | 0.5930146
[37 empty] | 12/17/2025 13:51:49.4329 | 3.475811 | 799.70032 | 2224.8147 | -2.8828177 | 0.5929932
[37 empty] | 12/17/2025 13:51:49.9329 | 3.4757349 | 800.02026 | 2225.2146 | -2.8827341 | 0.59300083
[37 empty] | 12/17/2025 13:51:50.4329 | 3.4750624 | 799.97455 | 2225.6145 | -2.8821096 | 0.59295267
[37 empty] | 12/17/2025 13:51:50.9329 | 3.4749279 | 800.15735 | 2226.0146 | -2.882318 | 0.59260994
[37 empty] | 12/17/2025 13:51:51.4329 | 3.4754624 | 799.95935 | 2226.4146 | -2.8830168 | 0.59244567
[37 empty] | 12/17/2025 13:51:51.9329 | 3.4753065 | 799.94409 | 2226.8145 | -2.8829463 | 0.59236014
[37 empty] | 12/17/2025 13:51:52.4329 | 3.4747996 | 799.97449 | 2227.2146 | -2.8825057 | 0.59229392
[37 empty] | 12/17/2025 13:51:52.9329 | 3.475054 | 800.005 | 2227.6145 | -2.8828216 | 0.59223241
[37 empty] | 12/17/2025 13:51:53.4329 | 3.4751737 | 800.05066 | 2228.0144 | -2.883003 | 0.59217077
[37 empty] | 12/17/2025 13:51:53.9329 | 3.4747391 | 800.0202 | 2228.4146 | -2.882581 | 0.59215796
[37 empty] | 12/17/2025 13:51:54.4329 | 3.4748807 | 799.94403 | 2228.8145 | -2.8827341 | 0.59214664
[37 empty] | 12/17/2025 13:51:54.9329 | 3.4752667 | 799.91364 | 2229.2144 | -2.8831353 | 0.59213144
[37 empty] | 12/17/2025 13:51:55.4329 | 3.475271 | 799.95935 | 2229.6145 | -2.883132 | 0.59213907
[37 empty] | 12/17/2025 13:51:55.9329 | 3.4749041 | 799.94403 | 2230.0144 | -2.8827648 | 0.59213918
[37 empty] | 12/17/2025 13:51:56.4329 | 3.4748254 | 799.91364 | 2230.4146 | -2.8826902 | 0.59213531
[37 empty] | 12/17/2025 13:51:56.9329 | 3.4744105 | 800.26392 | 2230.8145 | -2.8822951 | 0.59211552
[37 empty] | 12/17/2025 13:51:57.4329 | 3.4744389 | 799.88318 | 2231.2144 | -2.8823283 | 0.59211057
[37 empty] | 12/17/2025 13:51:57.9329 | 3.4753056 | 799.97455 | 2231.6145 | -2.8831697 | 0.59213579
[37 empty] | 12/17/2025 13:51:58.4329 | 3.4748263 | 800.11163 | 2232.0144 | -2.8826663 | 0.59216005
[37 empty] | 12/17/2025 13:51:58.9329 | 3.4744282 | 799.97449 | 2232.4143 | -2.882256 | 0.59217215
[37 empty] | 12/17/2025 13:51:59.4329 | 3.4751201 | 799.85266 | 2232.8145 | -2.8829186 | 0.59220159
[37 empty] | 12/17/2025 13:51:59.9329 | 3.4751832 | 800.05072 | 2233.2144 | -2.8829398 | 0.59224349
[37 empty] | 12/17/2025 13:52:00.4329 | 3.4750791 | 799.80701 | 2233.6143 | -2.8827896 | 0.59228951
[37 empty] | 12/17/2025 13:52:00.9329 | 3.4745364 | 799.94403 | 2234.0144 | -2.8822212 | 0.59231526
[37 empty] | 12/17/2025 13:52:01.4329 | 3.4746628 | 799.95935 | 2234.4143 | -2.8822882 | 0.59237456
[37 empty] | 12/17/2025 13:52:01.9329 | 3.4753289 | 800.03546 | 2234.8145 | -2.882916 | 0.59241295
[37 empty] | 12/17/2025 13:52:02.4329 | 3.4750872 | 800.05072 | 2235.2144 | -2.8826127 | 0.59247446
[37 empty] | 12/17/2025 13:52:02.9329 | 3.4754558 | 799.82214 | 2235.6143 | -2.8829405 | 0.59251529
[37 empty] | 12/17/2025 13:52:03.4329 | 3.4752197 | 799.88318 | 2236.0144 | -2.8826697 | 0.59254998
[37 empty] | 12/17/2025 13:52:03.9329 | 3.4749403 | 799.97455 | 2236.4143 | -2.882364 | 0.59257638
[37 empty] | 12/17/2025 13:52:04.4329 | 3.4748628 | 800.09637 | 2236.8145 | -2.8822315 | 0.59263128
[37 empty] | 12/17/2025 13:52:04.9329 | 3.4742866 | 800.09637 | 2237.2144 | -2.8815732 | 0.59271336
[37 empty] | 12/17/2025 13:52:05.4329 | 3.4746182 | 799.97455 | 2237.6145 | -2.8818562 | 0.59276199
[37 empty] | 12/17/2025 13:52:05.9329 | 3.4750838 | 799.94403 | 2238.0144 | -2.8822904 | 0.59279358
[37 empty] | 12/17/2025 13:52:06.4329 | 3.4748476 | 800.15735 | 2238.4143 | -2.882036 | 0.59281164
[37 empty] | 12/17/2025 13:52:06.9329 | 3.4748669 | 799.98975 | 2238.8145 | -2.8820326 | 0.59283435
[37 empty] | 12/17/2025 13:52:07.4329 | 3.4748471 | 800.05066 | 2239.2144 | -2.8819814 | 0.59286565
[37 empty] | 12/17/2025 13:52:07.9329 | 3.4751205 | 800.08118 | 2239.6145 | -2.8822403 | 0.59288013
[37 empty] | 12/17/2025 13:52:08.4329 | 3.4749084 | 800.12689 | 2240.0144 | -2.8820128 | 0.59289539
[37 empty] | 12/17/2025 13:52:08.9329 | 3.4744787 | 799.91364 | 2240.4143 | -2.8815691 | 0.59290969
[37 empty] | 12/17/2025 13:52:09.4329 | 3.474354 | 800.005 | 2240.8145 | -2.8814416 | 0.5929125
[37 empty] | 12/17/2025 13:52:09.9329 | 3.4738789 | 800.14209 | 2241.2144 | -2.8809299 | 0.59294885
[37 empty] | 12/17/2025 13:52:10.4329 | 3.4741418 | 800.06592 | 2241.6143 | -2.8811703 | 0.5929715
[37 empty] | 12/17/2025 13:52:10.9329 | 3.4746678 | 800.08118 | 2242.0144 | -2.8816381 | 0.59302974
[37 empty] | 12/17/2025 13:52:11.4329 | 3.47473 | 800.06592 | 2242.4143 | -2.8816347 | 0.59309524
[37 empty] | 12/17/2025 13:52:11.9329 | 3.4740849 | 799.88318 | 2242.8145 | -2.8809276 | 0.59315717
[37 empty] | 12/17/2025 13:52:12.4329 | 3.47417 | 799.86786 | 2243.2144 | -2.8809438 | 0.59322613
[37 empty] | 12/17/2025 13:52:12.9329 | 3.4741855 | 799.98975 | 2243.6143 | -2.8809109 | 0.59327459
[37 empty] | 12/17/2025 13:52:13.4329 | 3.4748223 | 800.03546 | 2244.0144 | -2.8814735 | 0.59334868
[37 empty] | 12/17/2025 13:52:13.9329 | 3.474021 | 800.03546 | 2244.4143 | -2.8805771 | 0.59344387
[37 empty] | 12/17/2025 13:52:14.4329 | 3.4737201 | 800.05066 | 2244.8145 | -2.8801939 | 0.59352624
[37 empty] | 12/17/2025 13:52:14.9329 | 3.4744959 | 800.14209 | 2245.2144 | -2.8809001 | 0.59359568
[37 empty] | 12/17/2025 13:52:15.4329 | 3.4743495 | 800.14209 | 2245.6143 | -2.8807058 | 0.59364378
[37 empty] | 12/17/2025 13:52:15.9329 | 3.4744387 | 800.03552 | 2246.0144 | -2.8807557 | 0.59368289
[37 empty] | 12/17/2025 13:52:16.4329 | 3.4743454 | 800.12683 | 2246.4143 | -2.8806539 | 0.59369159
[37 empty] | 12/17/2025 13:52:16.9329 | 3.4741459 | 800.005 | 2246.8145 | -2.8804507 | 0.5936951
[37 empty] | 12/17/2025 13:52:17.4329 | 3.4738913 | 799.98975 | 2247.2144 | -2.8802211 | 0.59367019
[37 empty] | 12/17/2025 13:52:17.9329 | 3.4737372 | 799.94409 | 2247.6145 | -2.880091 | 0.59364641
[37 empty] | 12/17/2025 13:52:18.4329 | 3.4741819 | 800.15729 | 2248.0144 | -2.8805621 | 0.59361988
[37 empty] | 12/17/2025 13:52:18.9329 | 3.4742968 | 800.15735 | 2248.4146 | -2.8807447 | 0.59355211
[37 empty] | 12/17/2025 13:52:19.4329 | 3.4744995 | 800.18774 | 2248.8145 | -2.8809907 | 0.59350872
[37 empty] | 12/17/2025 13:52:19.9329 | 3.4739704 | 800.005 | 2249.2146 | -2.8804932 | 0.59347719
[37 empty] | 12/17/2025 13:52:20.4329 | 3.4739347 | 800.03546 | 2249.6145 | -2.8804572 | 0.59347743
[37 empty] | 12/17/2025 13:52:20.9329 | 3.4742641 | 800.08118 | 2250.0144 | -2.8808243 | 0.59343988
[37 empty] | 12/17/2025 13:52:21.4329 | 3.4739726 | 800.08118 | 2250.4146 | -2.8806667 | 0.59330589
[37 empty] | 12/17/2025 13:52:21.9329 | 3.4738522 | 800.15729 | 2250.8145 | -2.8805606 | 0.5932914
[37 empty] | 12/17/2025 13:52:22.4329 | 3.4738522 | 800.11163 | 2251.2146 | -2.8805521 | 0.59330004
[37 empty] | 12/17/2025 13:52:22.9329 | 3.4735231 | 799.95935 | 2251.6145 | -2.8802032 | 0.59331983
[37 empty] | 12/17/2025 13:52:23.4329 | 3.4740622 | 799.97455 | 2252.0146 | -2.8806858 | 0.5933764
[37 empty] | 12/17/2025 13:52:23.9329 | 3.4738691 | 799.97449 | 2252.4146 | -2.8804584 | 0.59341067
[37 empty] | 12/17/2025 13:52:24.4329 | 3.4737537 | 799.94409 | 2252.8147 | -2.8803144 | 0.59343934
[37 empty] | 12/17/2025 13:52:24.9329 | 3.4740002 | 799.92883 | 2253.2146 | -2.8805242 | 0.593476
[37 empty] | 12/17/2025 13:52:25.4329 | 3.4740467 | 799.97449 | 2253.6147 | -2.8805203 | 0.5935263
[37 empty] | 12/17/2025 13:52:25.9329 | 3.4734976 | 799.98975 | 2254.0146 | -2.8799293 | 0.59356833
[37 empty] | 12/17/2025 13:52:26.4329 | 3.4735591 | 800.03552 | 2254.4148 | -2.8799689 | 0.59359026
[37 empty] | 12/17/2025 13:52:26.9329 | 3.4739399 | 800.0202 | 2254.8147 | -2.8803258 | 0.59361422
[37 empty] | 12/17/2025 13:52:27.4329 | 3.4741616 | 799.94409 | 2255.2148 | -2.8805256 | 0.59363598
[37 empty] | 12/17/2025 13:52:27.9329 | 3.4739366 | 800.18774 | 2255.6147 | -2.8802724 | 0.59366411
[37 empty] | 12/17/2025 13:52:28.4329 | 3.4743571 | 799.95935 | 2256.0146 | -2.8806643 | 0.59369266
[37 empty] | 12/17/2025 13:52:28.9329 | 3.4739652 | 800.17255 | 2256.4148 | -2.8802578 | 0.5937072
[37 empty] | 12/17/2025 13:52:29.4329 | 3.4737594 | 800.35529 | 2256.8149 | -2.8800092 | 0.5937503
[37 empty] | 12/17/2025 13:52:29.9329 | 3.4734426 | 800.0202 | 2257.2148 | -2.8796418 | 0.5938009
[37 empty] | 12/17/2025 13:52:30.4329 | 3.4734457 | 799.94409 | 2257.615 | -2.8795903 | 0.59385538
[37 empty] | 12/17/2025 13:52:30.9329 | 3.4739602 | 800.18774 | 2258.0149 | -2.8800528 | 0.59390736
[37 empty] | 12/17/2025 13:52:31.4329 | 3.4743104 | 800.14209 | 2258.415 | -2.8803685 | 0.59394205
[37 empty] | 12/17/2025 13:52:31.9329 | 3.4736738 | 800.26392 | 2258.8152 | -2.8796916 | 0.59398228
[37 empty] | 12/17/2025 13:52:32.4329 | 3.4737189 | 800.0202 | 2259.2151 | -2.8796873 | 0.59403163
[37 empty] | 12/17/2025 13:52:32.9329 | 3.4732709 | 800.11157 | 2259.6152 | -2.8791859 | 0.5940851
[37 empty] | 12/17/2025 13:52:33.4329 | 3.4733119 | 800.03546 | 2260.0151 | -2.8791897 | 0.59412217
[37 empty] | 12/17/2025 13:52:33.9329 | 3.4738319 | 800.15735 | 2260.4153 | -2.8796842 | 0.59414762
[37 empty] | 12/17/2025 13:52:34.4329 | 3.4731972 | 800.05072 | 2260.8152 | -2.8790061 | 0.59419113
[37 empty] | 12/17/2025 13:52:34.9329 | 3.4730716 | 799.97455 | 2261.2153 | -2.8788795 | 0.59419191
[37 empty] | 12/17/2025 13:52:35.4329 | 3.4735699 | 800.06592 | 2261.6152 | -2.8793921 | 0.5941776
[37 empty] | 12/17/2025 13:52:35.9329 | 3.4733872 | 799.94409 | 2262.0154 | -2.8792186 | 0.59416872
[37 empty] | 12/17/2025 13:52:36.4329 | 3.4730368 | 799.98975 | 2262.4153 | -2.8789113 | 0.59412557
[37 empty] | 12/17/2025 13:52:36.9329 | 3.4732361 | 800.06592 | 2262.8152 | -2.879189 | 0.59404707
[37 empty] | 12/17/2025 13:52:37.4329 | 3.4726973 | 799.97455 | 2263.2153 | -2.8786767 | 0.59402049
[37 empty] | 12/17/2025 13:52:37.9329 | 3.4729114 | 799.97455 | 2263.6152 | -2.8789325 | 0.59397882
[37 empty] | 12/17/2025 13:52:38.4329 | 3.4731865 | 799.98975 | 2264.0154 | -2.8793147 | 0.59387183
[37 empty] | 12/17/2025 13:52:38.9329 | 3.4731963 | 800.12683 | 2264.4153 | -2.8796847 | 0.59351164
[37 empty] | 12/17/2025 13:52:39.4329 | 3.4731328 | 799.98975 | 2264.8154 | -2.8798003 | 0.59333247
[37 empty] | 12/17/2025 13:52:39.9329 | 3.4732466 | 799.88318 | 2265.2153 | -2.8800349 | 0.59321153
[37 empty] | 12/17/2025 13:52:40.4329 | 3.4728117 | 800.05066 | 2265.6155 | -2.8796828 | 0.59312904
[37 empty] | 12/17/2025 13:52:40.9329 | 3.4731455 | 799.89832 | 2266.0154 | -2.8801024 | 0.59304315
[37 empty] | 12/17/2025 13:52:41.4329 | 3.4727256 | 799.98975 | 2266.4155 | -2.8797376 | 0.59298807
[37 empty] | 12/17/2025 13:52:41.9329 | 3.4725037 | 800.06592 | 2266.8157 | -2.8795447 | 0.59295887
[37 empty] | 12/17/2025 13:52:42.4329 | 3.4721797 | 800.05066 | 2267.2156 | -2.8792517 | 0.59292787
[37 empty] | 12/17/2025 13:52:42.9329 | 3.4719181 | 799.95935 | 2267.6157 | -2.8790152 | 0.59290296
[37 empty] | 12/17/2025 13:52:43.4329 | 3.4721737 | 800.08118 | 2268.0156 | -2.8792858 | 0.592888
[37 empty] | 12/17/2025 13:52:43.9329 | 3.4724071 | 799.85272 | 2268.4158 | -2.8795025 | 0.59290457
[37 empty] | 12/17/2025 13:52:44.4329 | 3.4721742 | 800.06592 | 2268.8157 | -2.8792441 | 0.59292996
[37 empty] | 12/17/2025 13:52:44.9329 | 3.4724395 | 800.15729 | 2269.2158 | -2.8795145 | 0.59292513
[37 empty] | 12/17/2025 13:52:45.4329 | 3.4722722 | 800.03552 | 2269.6157 | -2.8793352 | 0.59293699
[37 empty] | 12/17/2025 13:52:45.9329 | 3.4721653 | 800.05072 | 2270.0159 | -2.8792083 | 0.59295696
[37 empty] | 12/17/2025 13:52:46.4329 | 3.4719367 | 799.86792 | 2270.416 | -2.8789585 | 0.59297812
[37 empty] | 12/17/2025 13:52:46.9329 | 3.471745 | 800.09637 | 2270.8159 | -2.8787546 | 0.5929904
[37 empty] | 12/17/2025 13:52:47.4329 | 3.4724939 | 800.03546 | 2271.2161 | -2.8794627 | 0.59303111
[37 empty] | 12/17/2025 13:52:47.9329 | 3.4724171 | 800.005 | 2271.616 | -2.8793662 | 0.59305096
[37 empty] | 12/17/2025 13:52:48.4329 | 3.4719775 | 800.18774 | 2272.0161 | -2.8789155 | 0.59306192
[37 empty] | 12/17/2025 13:52:48.9329 | 3.4725978 | 799.95935 | 2272.4163 | -2.8795118 | 0.593086
[37 empty] | 12/17/2025 13:52:49.4329 | 3.4727306 | 800.18774 | 2272.8162 | -2.8796449 | 0.59308577
[37 empty] | 12/17/2025 13:52:49.9329 | 3.4724317 | 800.06592 | 2273.2163 | -2.8793278 | 0.59310383
[37 empty] | 12/17/2025 13:52:50.4329 | 3.4718666 | 799.89838 | 2273.6162 | -2.8787277 | 0.59313899
[37 empty] | 12/17/2025 13:52:50.9329 | 3.4719577 | 799.97455 | 2274.0164 | -2.8788011 | 0.59315664
[37 empty] | 12/17/2025 13:52:51.4329 | 3.472332 | 800.12689 | 2274.4163 | -2.8791387 | 0.59319323
[37 empty] | 12/17/2025 13:52:51.9329 | 3.4726768 | 800.17255 | 2274.8164 | -2.8794713 | 0.59320545
[37 empty] | 12/17/2025 13:52:52.4329 | 3.4727151 | 800.005 | 2275.2163 | -2.879534 | 0.59318107
[37 empty] | 12/17/2025 13:52:52.9329 | 3.4719446 | 800.005 | 2275.6165 | -2.8787677 | 0.59317678
[37 empty] | 12/17/2025 13:52:53.4329 | 3.472199 | 800.09637 | 2276.0164 | -2.8790367 | 0.59316236
[37 empty] | 12/17/2025 13:52:53.9329 | 3.4715657 | 800.14209 | 2276.4165 | -2.8784108 | 0.59315497
[37 empty] | 12/17/2025 13:52:54.4329 | 3.4715929 | 799.89838 | 2276.8164 | -2.8784471 | 0.59314591
[37 empty] | 12/17/2025 13:52:54.9329 | 3.4720736 | 799.97449 | 2277.2166 | -2.8789489 | 0.59312475
[37 empty] | 12/17/2025 13:52:55.4329 | 3.4725723 | 799.97455 | 2277.6165 | -2.8794367 | 0.59313548
[37 empty] | 12/17/2025 13:52:55.9329 | 3.471864 | 800.03552 | 2278.0166 | -2.8787084 | 0.59315562
[37 empty] | 12/17/2025 13:52:56.4329 | 3.4717598 | 800.06592 | 2278.4165 | -2.8785682 | 0.59319168
[37 empty] | 12/17/2025 13:52:56.9329 | 3.4716268 | 800.11157 | 2278.8167 | -2.8784001 | 0.59322667
[37 empty] | 12/17/2025 13:52:57.4329 | 3.4722366 | 800.03546 | 2279.2166 | -2.8789725 | 0.59326422
[37 empty] | 12/17/2025 13:52:57.9329 | 3.4719753 | 799.79175 | 2279.6167 | -2.8786807 | 0.59329456
[37 empty] | 12/17/2025 13:52:58.4329 | 3.4714596 | 800.05072 | 2280.0166 | -2.8781123 | 0.59334731
[37 empty] | 12/17/2025 13:52:58.9329 | 3.4712918 | 800.21826 | 2280.4167 | -2.8779104 | 0.59338135
[37 empty] | 12/17/2025 13:52:59.4329 | 3.4715087 | 800.05072 | 2280.8169 | -2.8780768 | 0.59343189
[37 empty] | 12/17/2025 13:52:59.9329 | 3.4719152 | 800.05072 | 2281.2168 | -2.8784187 | 0.59349644
[37 empty] | 12/17/2025 13:53:00.4329 | 3.471802 | 799.95935 | 2281.6169 | -2.8782411 | 0.59356093
[37 empty] | 12/17/2025 13:53:00.9329 | 3.4715934 | 800.09637 | 2282.0168 | -2.8779588 | 0.59363455
[37 empty] | 12/17/2025 13:53:01.4329 | 3.4713466 | 800.12683 | 2282.417 | -2.8776548 | 0.59369177
[37 empty] | 12/17/2025 13:53:01.9329 | 3.4713826 | 800.03546 | 2282.8169 | -2.877625 | 0.59375757
[37 empty] | 12/17/2025 13:53:02.4329 | 3.4715223 | 800.06592 | 2283.217 | -2.8776963 | 0.59382606
[37 empty] | 12/17/2025 13:53:02.9329 | 3.4711592 | 800.08118 | 2283.6169 | -2.8773088 | 0.59385031
[37 empty] | 12/17/2025 13:53:03.4329 | 3.4708345 | 800.20306 | 2284.0171 | -2.8769455 | 0.59388906
[37 empty] | 12/17/2025 13:53:03.9329 | 3.4709027 | 800.12683 | 2284.4172 | -2.8769863 | 0.59391648
[37 empty] | 12/17/2025 13:53:04.4329 | 3.4715261 | 800.23346 | 2284.8171 | -2.877574 | 0.59395224
[37 empty] | 12/17/2025 13:53:04.9329 | 3.4705372 | 800.08118 | 2285.2173 | -2.8765695 | 0.59396762
[37 empty] | 12/17/2025 13:53:05.4329 | 3.470489 | 800.14203 | 2285.6172 | -2.8765328 | 0.59395623
[37 empty] | 12/17/2025 13:53:05.9329 | 3.4711316 | 800.09637 | 2286.0173 | -2.8771412 | 0.59399027
[37 empty] | 12/17/2025 13:53:06.4329 | 3.4710608 | 800.03546 | 2286.4172 | -2.877018 | 0.59404266
[37 empty] | 12/17/2025 13:53:06.9329 | 3.4710302 | 800.24872 | 2286.8174 | -2.876924 | 0.5941062
[37 empty] | 12/17/2025 13:53:07.4329 | 3.4708314 | 800.23346 | 2287.2175 | -2.8766818 | 0.59414971
[37 empty] | 12/17/2025 13:53:07.9329 | 3.4707334 | 800.14209 | 2287.6177 | -2.8765111 | 0.59422225
[37 empty] | 12/17/2025 13:53:08.4329 | 3.4710593 | 800.14209 | 2288.0176 | -2.8767948 | 0.59426457
[37 empty] | 12/17/2025 13:53:08.9329 | 3.4709938 | 800.11157 | 2288.4177 | -2.8767078 | 0.59428591
[37 empty] | 12/17/2025 13:53:09.4329 | 3.4707446 | 800.11163 | 2288.8179 | -2.87643 | 0.59431446
[37 empty] | 12/17/2025 13:53:09.9329 | 3.4708271 | 800.11163 | 2289.2178 | -2.8764772 | 0.59434992
[37 empty] | 12/17/2025 13:53:10.4329 | 3.4708366 | 800.08118 | 2289.6179 | -2.8764498 | 0.59438682
[37 empty] | 12/17/2025 13:53:10.9329 | 3.4707136 | 800.12689 | 2290.0181 | -2.8763025 | 0.59441108
[37 empty] | 12/17/2025 13:53:11.4329 | 3.4707537 | 800.12683 | 2290.418 | -2.8763344 | 0.59441918
[37 empty] | 12/17/2025 13:53:11.9329 | 3.4707327 | 800.203 | 2290.8181 | -2.8763123 | 0.59442055
[37 empty] | 12/17/2025 13:53:12.4329 | 3.4704378 | 800.03546 | 2291.218 | -2.8760216 | 0.59441608
[37 empty] | 12/17/2025 13:53:12.9329 | 3.4704137 | 800.08118 | 2291.6182 | -2.8760245 | 0.59438914
[37 empty] | 12/17/2025 13:53:13.4329 | 3.469687 | 799.97455 | 2292.0181 | -2.875303 | 0.59438401
[37 empty] | 12/17/2025 13:53:13.9329 | 3.4700451 | 800.11157 | 2292.4182 | -2.87567 | 0.59437501
[37 empty] | 12/17/2025 13:53:14.4329 | 3.4704022 | 800.005 | 2292.8181 | -2.8760586 | 0.5943436
[37 empty] | 12/17/2025 13:53:14.9329 | 3.4702771 | 800.11163 | 2293.2183 | -2.8759913 | 0.59428579
[37 empty] | 12/17/2025 13:53:15.4329 | 3.4702175 | 800.18774 | 2293.6182 | -2.8760006 | 0.59421688
[37 empty] | 12/17/2025 13:53:15.9329 | 3.4699917 | 799.98975 | 2294.0183 | -2.8758278 | 0.59416395
[37 empty] | 12/17/2025 13:53:16.4329 | 3.4697838 | 800.005 | 2294.4182 | -2.8756313 | 0.59415257
[37 empty] | 12/17/2025 13:53:16.9329 | 3.4703453 | 800.21826 | 2294.8184 | -2.876183 | 0.59416229
[37 empty] | 12/17/2025 13:53:17.4329 | 3.4703047 | 799.91364 | 2295.2183 | -2.8761504 | 0.59415442
[37 empty] | 12/17/2025 13:53:17.9329 | 3.469583 | 800.14209 | 2295.6184 | -2.8754437 | 0.59413934
[37 empty] | 12/17/2025 13:53:18.4329 | 3.4700315 | 800.12683 | 2296.0183 | -2.8760087 | 0.59402269
[37 empty] | 12/17/2025 13:53:18.9329 | 3.4701936 | 799.98975 | 2296.4185 | -2.8761904 | 0.59400326
[37 empty] | 12/17/2025 13:53:19.4329 | 3.4697971 | 800.0202 | 2296.8184 | -2.8757784 | 0.59401858
[37 empty] | 12/17/2025 13:53:19.9329 | 3.4701736 | 799.98975 | 2297.2185 | -2.8761334 | 0.59404022
[37 empty] | 12/17/2025 13:53:20.4329 | 3.4696281 | 799.94403 | 2297.6184 | -2.8755591 | 0.59406894
[37 empty] | 12/17/2025 13:53:20.9329 | 3.4692965 | 800.11157 | 2298.0186 | -2.8751881 | 0.5941084
[37 empty] | 12/17/2025 13:53:21.4329 | 3.4696007 | 800.0202 | 2298.4187 | -2.8754566 | 0.59414399
[37 empty] | 12/17/2025 13:53:21.9329 | 3.4699535 | 800.14209 | 2298.8186 | -2.8757524 | 0.59420115
[37 empty] | 12/17/2025 13:53:22.4329 | 3.469918 | 800.005 | 2299.2188 | -2.8756726 | 0.59424543
[37 empty] | 12/17/2025 13:53:22.9329 | 3.4700413 | 800.14209 | 2299.6187 | -2.875771 | 0.59427017
[37 empty] | 12/17/2025 13:53:23.4329 | 3.470145 | 800.08112 | 2300.0188 | -2.8758101 | 0.59433484
[37 empty] | 12/17/2025 13:53:23.9329 | 3.4699788 | 799.97455 | 2300.4187 | -2.8755934 | 0.59438533
[37 empty] | 12/17/2025 13:53:24.4329 | 3.4693279 | 800.005 | 2300.8188 | -2.8749044 | 0.59442341
[37 empty] | 12/17/2025 13:53:24.9329 | 3.4695759 | 800.12683 | 2301.219 | -2.8751247 | 0.59445131
[37 empty] | 12/17/2025 13:53:25.4329 | 3.4699247 | 800.12683 | 2301.6189 | -2.8754394 | 0.59448534
[37 empty] | 12/17/2025 13:53:25.9329 | 3.4702992 | 800.0202 | 2302.019 | -2.8757963 | 0.59450293
[37 empty] | 12/17/2025 13:53:26.4329 | 3.4699211 | 800.2334 | 2302.4189 | -2.8753948 | 0.59452617
[37 empty] | 12/17/2025 13:53:26.9329 | 3.4698532 | 800.09637 | 2302.8191 | -2.8753281 | 0.59452516
[37 empty] | 12/17/2025 13:53:27.4329 | 3.4696836 | 800.203 | 2303.219 | -2.8751764 | 0.5945071
[37 empty] | 12/17/2025 13:53:27.9329 | 3.4693503 | 800.15735 | 2303.6191 | -2.8748305 | 0.59451985
[37 empty] | 12/17/2025 13:53:28.4329 | 3.4699526 | 799.94409 | 2304.019 | -2.875478 | 0.59447455
[37 empty] | 12/17/2025 13:53:28.9329 | 3.4702494 | 800.08118 | 2304.4192 | -2.8758326 | 0.59441692
[37 empty] | 12/17/2025 13:53:29.4329 | 3.4698496 | 800.05066 | 2304.8193 | -2.8754754 | 0.59437418
[37 empty] | 12/17/2025 13:53:29.9329 | 3.4692178 | 799.98975 | 2305.2192 | -2.8748877 | 0.59433013
[37 empty] | 12/17/2025 13:53:30.4329 | 3.4691997 | 800.203 | 2305.6194 | -2.8749223 | 0.5942775
[37 empty] | 12/17/2025 13:53:30.9329 | 3.4696236 | 800.09637 | 2306.0193 | -2.8754141 | 0.59420949
[37 empty] | 12/17/2025 13:53:31.4329 | 3.4695609 | 800.15735 | 2306.4194 | -2.8753865 | 0.59417433
[37 empty] | 12/17/2025 13:53:31.9329 | 3.4697292 | 800.06592 | 2306.8193 | -2.8755593 | 0.59416986
[37 empty] | 12/17/2025 13:53:32.4329 | 3.4690835 | 800.09644 | 2307.2195 | -2.8749416 | 0.59414196
[37 empty] | 12/17/2025 13:53:32.9329 | 3.4693992 | 800.09637 | 2307.6194 | -2.8753009 | 0.59409827
[37 empty] | 12/17/2025 13:53:33.4329 | 3.469413 | 799.92883 | 2308.0195 | -2.875401 | 0.59401208
[37 empty] | 12/17/2025 13:53:33.9329 | 3.4687581 | 800.11157 | 2308.4197 | -2.8749409 | 0.59381711
[37 empty] | 12/17/2025 13:53:34.4329 | 3.4682996 | 800.15735 | 2308.8196 | -2.8746278 | 0.59367186
[37 empty] | 12/17/2025 13:53:34.9329 | 3.4686055 | 799.97455 | 2309.2195 | -2.8750203 | 0.59358531
[37 empty] | 12/17/2025 13:53:35.4329 | 3.4689629 | 800.005 | 2309.6196 | -2.8754694 | 0.5934934
[37 empty] | 12/17/2025 13:53:35.9329 | 3.4688179 | 799.95929 | 2310.0195 | -2.8753886 | 0.59342933
[37 empty] | 12/17/2025 13:53:36.4329 | 3.4685755 | 800.12683 | 2310.4197 | -2.8751585 | 0.59341699
[37 empty] | 12/17/2025 13:53:36.9329 | 3.4684639 | 799.88318 | 2310.8196 | -2.8750508 | 0.59341323
[37 empty] | 12/17/2025 13:53:37.4329 | 3.4681015 | 800.02026 | 2311.2197 | -2.8746827 | 0.59341878
[37 empty] | 12/17/2025 13:53:37.9329 | 3.4679544 | 800.08118 | 2311.6196 | -2.8745394 | 0.59341508
[37 empty] | 12/17/2025 13:53:38.4329 | 3.4685373 | 799.94403 | 2312.0198 | -2.8751068 | 0.59343052
[37 empty] | 12/17/2025 13:53:38.9329 | 3.4688148 | 799.89832 | 2312.4197 | -2.8753648 | 0.59345019
[37 empty] | 12/17/2025 13:53:39.4329 | 3.4688029 | 800.11163 | 2312.8198 | -2.8753331 | 0.5934698
[37 empty] | 12/17/2025 13:53:39.9329 | 3.4682789 | 800.06592 | 2313.2197 | -2.8748083 | 0.59347063
[37 empty] | 12/17/2025 13:53:40.4329 | 3.4679556 | 800.12683 | 2313.6199 | -2.8744566 | 0.593499
[37 empty] | 12/17/2025 13:53:40.9329 | 3.467952 | 800.14203 | 2314.0198 | -2.8744209 | 0.59353113
[37 empty] | 12/17/2025 13:53:41.4329 | 3.4683168 | 800.14209 | 2314.4199 | -2.874753 | 0.59356385
[37 empty] | 12/17/2025 13:53:41.9329 | 3.468441 | 800.2182 | 2314.8198 | -2.8748925 | 0.59354848
[37 empty] | 12/17/2025 13:53:42.4329 | 3.468694 | 799.97455 | 2315.22 | -2.8750951 | 0.59359878
[37 empty] | 12/17/2025 13:53:42.9329 | 3.4678094 | 799.94403 | 2315.6199 | -2.8741448 | 0.59366459
[37 empty] | 12/17/2025 13:53:43.4329 | 3.4680738 | 800.11163 | 2316.02 | -2.8743851 | 0.59368861
[37 empty] | 12/17/2025 13:53:43.9329 | 3.4682794 | 800.09637 | 2316.4199 | -2.8745711 | 0.59370834
[37 empty] | 12/17/2025 13:53:44.4329 | 3.4681478 | 800.20306 | 2316.8201 | -2.8744192 | 0.5937286
[37 empty] | 12/17/2025 13:53:44.9329 | 3.4683156 | 800.17261 | 2317.2202 | -2.8745906 | 0.59372497
[37 empty] | 12/17/2025 13:53:45.4329 | 3.4677024 | 800.11157 | 2317.6201 | -2.8739865 | 0.59371585
[37 empty] | 12/17/2025 13:53:45.9329 | 3.4675033 | 800.08112 | 2318.0203 | -2.8738198 | 0.59368342
[37 empty] | 12/17/2025 13:53:46.4329 | 3.4679582 | 800.23346 | 2318.4204 | -2.8742313 | 0.59372681
[37 empty] | 12/17/2025 13:53:46.9329 | 3.4677129 | 800.005 | 2318.8203 | -2.8739936 | 0.5937193
[37 empty] | 12/17/2025 13:53:47.4329 | 3.4675555 | 799.94403 | 2319.2205 | -2.8738687 | 0.59368688
[37 empty] | 12/17/2025 13:53:47.9329 | 3.4671803 | 799.95929 | 2319.6204 | -2.8735435 | 0.59363675
[37 empty] | 12/17/2025 13:53:48.4329 | 3.4675992 | 800.09637 | 2320.0205 | -2.8739862 | 0.59361297
[37 empty] | 12/17/2025 13:53:48.9329 | 3.4673307 | 800.0202 | 2320.4204 | -2.8737447 | 0.59358603
[37 empty] | 12/17/2025 13:53:49.4329 | 3.4669869 | 800.005 | 2320.8206 | -2.8734627 | 0.59352428
[37 empty] | 12/17/2025 13:53:49.9329 | 3.4670002 | 800.14209 | 2321.2205 | -2.873529 | 0.59347129
[37 empty] | 12/17/2025 13:53:50.4329 | 3.4676251 | 799.92883 | 2321.6206 | -2.8742061 | 0.59341908
[37 empty] | 12/17/2025 13:53:50.9329 | 3.4673038 | 799.95935 | 2322.0205 | -2.8739777 | 0.59332615
[37 empty] | 12/17/2025 13:53:51.4329 | 3.4664943 | 799.97455 | 2322.4207 | -2.8732333 | 0.59326094
[37 empty] | 12/17/2025 13:53:51.9329 | 3.4665952 | 800.02026 | 2322.8206 | -2.8734906 | 0.59310472
[37 empty] | 12/17/2025 13:53:52.4329 | 3.4670157 | 799.98975 | 2323.2207 | -2.8739319 | 0.59308374
[37 empty] | 12/17/2025 13:53:52.9329 | 3.4666262 | 800.09637 | 2323.6206 | -2.8735201 | 0.59310609
[37 empty] | 12/17/2025 13:53:53.4329 | 3.466769 | 800.14209 | 2324.0208 | -2.8738258 | 0.59294313
[37 empty] | 12/17/2025 13:53:53.9329 | 3.4663734 | 800.12683 | 2324.4207 | -2.8735549 | 0.59281838
[37 empty] | 12/17/2025 13:53:54.4329 | 3.4664278 | 800.09637 | 2324.8208 | -2.8736799 | 0.59274793
[37 empty] | 12/17/2025 13:53:54.9329 | 3.4664693 | 799.91364 | 2325.2207 | -2.8737457 | 0.59272355
[37 empty] | 12/17/2025 13:53:55.4329 | 3.4661937 | 800.03552 | 2325.6208 | -2.8735003 | 0.59269339
[37 empty] | 12/17/2025 13:53:55.9329 | 3.465661 | 800.06592 | 2326.0208 | -2.873013 | 0.59264803
[37 empty] | 12/17/2025 13:53:56.4329 | 3.4659123 | 800.09644 | 2326.4209 | -2.873313 | 0.59259951
[37 empty] | 12/17/2025 13:53:56.9329 | 3.4663162 | 799.95929 | 2326.8208 | -2.8737564 | 0.59255993
[37 empty] | 12/17/2025 13:53:57.4329 | 3.4659455 | 800.08118 | 2327.2209 | -2.8734219 | 0.59252352
[37 empty] | 12/17/2025 13:53:57.9329 | 3.4659445 | 800.14209 | 2327.6208 | -2.8734453 | 0.5924992
[37 empty] | 12/17/2025 13:53:58.4329 | 3.4657729 | 800.0202 | 2328.0208 | -2.8732731 | 0.59249979
[37 empty] | 12/17/2025 13:53:58.9329 | 3.4655116 | 799.94403 | 2328.4209 | -2.8730035 | 0.59250814
[37 empty] | 12/17/2025 13:53:59.4329 | 3.4651046 | 799.98975 | 2328.8208 | -2.8726132 | 0.59249127
[37 empty] | 12/17/2025 13:53:59.9329 | 3.4651704 | 800.11163 | 2329.2209 | -2.8726771 | 0.59249324
[37 empty] | 12/17/2025 13:54:00.4329 | 3.465806 | 800.06592 | 2329.6208 | -2.8732824 | 0.59252352
[37 empty] | 12/17/2025 13:54:00.9329 | 3.4657288 | 800.37054 | 2330.021 | -2.8731725 | 0.59255618
[37 empty] | 12/17/2025 13:54:01.4329 | 3.4655118 | 800.14203 | 2330.4209 | -2.872879 | 0.59263289
[37 empty] | 12/17/2025 13:54:01.9329 | 3.465584 | 800.06592 | 2330.821 | -2.8728797 | 0.5927043
[37 empty] | 12/17/2025 13:54:02.4329 | 3.4650252 | 800.17261 | 2331.2209 | -2.8722937 | 0.59273142
[37 empty] | 12/17/2025 13:54:02.9329 | 3.4652123 | 799.97455 | 2331.6211 | -2.8724611 | 0.59275126
[37 empty] | 12/17/2025 13:54:03.4329 | 3.4656153 | 800.08118 | 2332.0212 | -2.872834 | 0.59278119
[37 empty] | 12/17/2025 13:54:03.9329 | 3.4652894 | 800.06592 | 2332.4211 | -2.8724961 | 0.59279317
[37 empty] | 12/17/2025 13:54:04.4329 | 3.465301 | 800.0202 | 2332.8213 | -2.8725107 | 0.59279037
[37 empty] | 12/17/2025 13:54:04.9329 | 3.4655409 | 799.94403 | 2333.2212 | -2.8727407 | 0.59280014
[37 empty] | 12/17/2025 13:54:05.4329 | 3.4650331 | 799.94403 | 2333.6213 | -2.8722167 | 0.59281629
[37 empty] | 12/17/2025 13:54:05.9329 | 3.4646437 | 800.15735 | 2334.0212 | -2.8718371 | 0.59280652
[37 empty] | 12/17/2025 13:54:06.4329 | 3.4645526 | 800.005 | 2334.4214 | -2.8717589 | 0.59279376
[37 empty] | 12/17/2025 13:54:06.9329 | 3.464581 | 799.85266 | 2334.8213 | -2.8718119 | 0.59276921
[37 empty] | 12/17/2025 13:54:07.4329 | 3.4648852 | 800.09644 | 2335.2212 | -2.8721457 | 0.59273946
[37 empty] | 12/17/2025 13:54:07.9329 | 3.4644327 | 799.95929 | 2335.6213 | -2.8717148 | 0.59271789
[37 empty] | 12/17/2025 13:54:08.4329 | 3.4645343 | 800.09637 | 2336.0212 | -2.8718481 | 0.59268612
[37 empty] | 12/17/2025 13:54:08.9329 | 3.4645667 | 800.09637 | 2336.4214 | -2.8719041 | 0.59266245
[37 empty] | 12/17/2025 13:54:09.4329 | 3.4649048 | 800.24872 | 2336.8213 | -2.8722894 | 0.59261543
[37 empty] | 12/17/2025 13:54:09.9329 | 3.4643803 | 799.98975 | 2337.2214 | -2.8718076 | 0.59257275
[37 empty] | 12/17/2025 13:54:10.4329 | 3.464452 | 799.92883 | 2337.6213 | -2.8719056 | 0.59254646
[37 empty] | 12/17/2025 13:54:10.9329 | 3.4647322 | 799.97455 | 2338.0215 | -2.8721781 | 0.59255409
[37 empty] | 12/17/2025 13:54:11.4329 | 3.464612 | 800.05066 | 2338.4214 | -2.8722098 | 0.59240222
[37 empty] | 12/17/2025 13:54:11.9329 | 3.4643352 | 799.94403 | 2338.8215 | -2.8720448 | 0.59229034
[37 empty] | 12/17/2025 13:54:12.4329 | 3.4639313 | 800.0202 | 2339.2214 | -2.8716633 | 0.59226793
[37 empty] | 12/17/2025 13:54:12.9329 | 3.4643302 | 800.03546 | 2339.6216 | -2.8720806 | 0.59224969
[37 empty] | 12/17/2025 13:54:13.4329 | 3.4643946 | 799.98975 | 2340.0215 | -2.8721569 | 0.59223777
[37 empty] | 12/17/2025 13:54:13.9329 | 3.4646313 | 800.03546 | 2340.4216 | -2.872407 | 0.59222442
[37 empty] | 12/17/2025 13:54:14.4329 | 3.4638934 | 800.08118 | 2340.8215 | -2.8716877 | 0.59220564
[37 empty] | 12/17/2025 13:54:14.9329 | 3.4640899 | 800.12683 | 2341.2217 | -2.8718903 | 0.59219968
[37 empty] | 12/17/2025 13:54:15.4329 | 3.4641128 | 800.09637 | 2341.6216 | -2.8719096 | 0.59220308
[37 empty] | 12/17/2025 13:54:15.9329 | 3.4640203 | 800.203 | 2342.0215 | -2.8718176 | 0.59220254
[37 empty] | 12/17/2025 13:54:16.4329 | 3.4639554 | 799.98975 | 2342.4216 | -2.8717742 | 0.59218109
[37 empty] | 12/17/2025 13:54:16.9329 | 3.4643292 | 800.08118 | 2342.8215 | -2.8721514 | 0.59217781
[37 empty] | 12/17/2025 13:54:17.4329 | 3.4638381 | 800.09637 | 2343.2217 | -2.8716433 | 0.59219486
[37 empty] | 12/17/2025 13:54:17.9329 | 3.4638426 | 800.05072 | 2343.6216 | -2.8716624 | 0.59218025
[37 empty] | 12/17/2025 13:54:18.4329 | 3.4638953 | 800.17255 | 2344.0217 | -2.8717334 | 0.59216177
[37 empty] | 12/17/2025 13:54:18.9329 | 3.4640813 | 800.14209 | 2344.4216 | -2.8719053 | 0.5921759
[37 empty] | 12/17/2025 13:54:19.4329 | 3.4638741 | 800.06592 | 2344.8218 | -2.8717079 | 0.59216613
[37 empty] | 12/17/2025 13:54:19.9329 | 3.4638283 | 800.05066 | 2345.2217 | -2.8716381 | 0.59219027
[37 empty] | 12/17/2025 13:54:20.4329 | 3.4634566 | 800.005 | 2345.6218 | -2.8712683 | 0.59218836
[37 empty] | 12/17/2025 13:54:20.9329 | 3.463866 | 800.203 | 2346.0217 | -2.8716636 | 0.59220243
[37 empty] | 12/17/2025 13:54:21.4329 | 3.4639292 | 800.14203 | 2346.4219 | -2.8717046 | 0.59222472
[37 empty] | 12/17/2025 13:54:21.9329 | 3.4641092 | 800.15735 | 2346.8218 | -2.8718553 | 0.59225398
[37 empty] | 12/17/2025 13:54:22.4329 | 3.4639585 | 800.09644 | 2347.2217 | -2.871685 | 0.59227353
[37 empty] | 12/17/2025 13:54:22.9329 | 3.4637952 | 800.06592 | 2347.6218 | -2.8715076 | 0.59228748
[37 empty] | 12/17/2025 13:54:23.4329 | 3.4633169 | 800.12683 | 2348.0217 | -2.8710372 | 0.59227979
[37 empty] | 12/17/2025 13:54:23.9329 | 3.4636469 | 799.91364 | 2348.4219 | -2.8713453 | 0.59230167
[37 empty] | 12/17/2025 13:54:24.4329 | 3.4635506 | 799.85266 | 2348.8218 | -2.8712208 | 0.59232986
[37 empty] | 12/17/2025 13:54:24.9329 | 3.4634709 | 800.203 | 2349.2219 | -2.8711228 | 0.59234822
[37 empty] | 12/17/2025 13:54:25.4329 | 3.4632211 | 799.79181 | 2349.6218 | -2.8708687 | 0.59235239
[37 empty] | 12/17/2025 13:54:25.9329 | 3.4634936 | 800.0202 | 2350.022 | -2.8711061 | 0.59238738
[37 empty] | 12/17/2025 13:54:26.4329 | 3.4634821 | 799.98975 | 2350.4219 | -2.8710837 | 0.59239846
[37 empty] | 12/17/2025 13:54:26.9329 | 3.4633598 | 800.15735 | 2350.8218 | -2.8709745 | 0.59238535
[37 empty] | 12/17/2025 13:54:27.4329 | 3.4635041 | 800.08118 | 2351.2219 | -2.8711221 | 0.59238195
[37 empty] | 12/17/2025 13:54:27.9329 | 3.4636152 | 800.05066 | 2351.6218 | -2.8712478 | 0.59236741
[37 empty] | 12/17/2025 13:54:28.4329 | 3.4635696 | 800.0202 | 2352.022 | -2.8712521 | 0.59231752
[37 empty] | 12/17/2025 13:54:28.9329 | 3.4628205 | 800.09637 | 2352.4219 | -2.8705297 | 0.59229076
[37 empty] | 12/17/2025 13:54:29.4329 | 3.4633396 | 799.86786 | 2352.8218 | -2.8710852 | 0.59225434
[37 empty] | 12/17/2025 13:54:29.9329 | 3.4633396 | 800.02026 | 2353.2219 | -2.8711214 | 0.5922181
[37 empty] | 12/17/2025 13:54:30.4329 | 3.4633741 | 800.005 | 2353.6218 | -2.8711803 | 0.59219396
[37 empty] | 12/17/2025 13:54:30.9329 | 3.463326 | 800.05072 | 2354.022 | -2.871181 | 0.59214491
[37 empty] | 12/17/2025 13:54:31.4329 | 3.4633684 | 800.12683 | 2354.4219 | -2.8712711 | 0.59209722
[37 empty] | 12/17/2025 13:54:31.9329 | 3.463527 | 800.09637 | 2354.822 | -2.8714209 | 0.5921061
[37 empty] | 12/17/2025 13:54:32.4329 | 3.462935 | 800.005 | 2355.2219 | -2.8708296 | 0.59210545
[37 empty] | 12/17/2025 13:54:32.9329 | 3.4628162 | 799.98975 | 2355.6221 | -2.8708129 | 0.59200329
[37 empty] | 12/17/2025 13:54:33.4329 | 3.4630005 | 800.08118 | 2356.022 | -2.8710463 | 0.59195429
[37 empty] | 12/17/2025 13:54:33.9329 | 3.4627676 | 800.18774 | 2356.4221 | -2.8708315 | 0.59193611
[37 empty] | 12/17/2025 13:54:34.4329 | 3.4623756 | 799.83746 | 2356.822 | -2.8704464 | 0.59192908
[37 empty] | 12/17/2025 13:54:34.9329 | 3.4624743 | 799.98975 | 2357.2222 | -2.8705654 | 0.59190881
[37 empty] | 12/17/2025 13:54:35.4329 | 3.4628544 | 800.0202 | 2357.6221 | -2.8709466 | 0.59190768
[37 empty] | 12/17/2025 13:54:35.9329 | 3.4627297 | 800.15735 | 2358.0222 | -2.8708277 | 0.59190202
[37 empty] | 12/17/2025 13:54:36.4329 | 3.4626992 | 799.98975 | 2358.4221 | -2.8708277 | 0.59187144
[37 empty] | 12/17/2025 13:54:36.9329 | 3.4627075 | 799.92883 | 2358.8223 | -2.870821 | 0.5918864
[37 empty] | 12/17/2025 13:54:37.4329 | 3.462111 | 800.05072 | 2359.2222 | -2.8702292 | 0.59188187
[37 empty] | 12/17/2025 13:54:37.9329 | 3.4626498 | 800.12683 | 2359.6221 | -2.8707576 | 0.59189224
[37 empty] | 12/17/2025 13:54:38.4329 | 3.4624283 | 799.91364 | 2360.0222 | -2.870513 | 0.59191543
[37 empty] | 12/17/2025 13:54:38.9329 | 3.4624395 | 800.0202 | 2360.4221 | -2.870537 | 0.59190261
[37 empty] | 12/17/2025 13:54:39.4329 | 3.4625459 | 800.03546 | 2360.8223 | -2.8706374 | 0.59190845
[37 empty] | 12/17/2025 13:54:39.9329 | 3.4622664 | 800.15735 | 2361.2222 | -2.8703041 | 0.59196228
[37 empty] | 12/17/2025 13:54:40.4329 | 3.4620719 | 800.12683 | 2361.6223 | -2.8700607 | 0.59201121
[37 empty] | 12/17/2025 13:54:40.9329 | 3.4623899 | 799.92883 | 2362.0222 | -2.8703239 | 0.59206617
[37 empty] | 12/17/2025 13:54:41.4329 | 3.4622617 | 800.15735 | 2362.4224 | -2.8701417 | 0.59212005
[37 empty] | 12/17/2025 13:54:41.9329 | 3.4625013 | 800.09637 | 2362.8223 | -2.8703504 | 0.59215099
[37 empty] | 12/17/2025 13:54:42.4329 | 3.4623215 | 800.005 | 2363.2224 | -2.8701501 | 0.59217137
[37 empty] | 12/17/2025 13:54:42.9329 | 3.4621263 | 800.09644 | 2363.6223 | -2.8699319 | 0.59219444
[37 empty] | 12/17/2025 13:54:43.4329 | 3.4619222 | 800.11157 | 2364.0225 | -2.8697209 | 0.59220129
[37 empty] | 12/17/2025 13:54:43.9329 | 3.461684 | 800.0202 | 2364.4224 | -2.8694971 | 0.59218687
[37 empty] | 12/17/2025 13:54:44.4329 | 3.4623823 | 799.97449 | 2364.8223 | -2.8702173 | 0.59216511
[37 empty] | 12/17/2025 13:54:44.9329 | 3.4617758 | 800.08118 | 2365.2224 | -2.8696203 | 0.5921554
[37 empty] | 12/17/2025 13:54:45.4329 | 3.4612279 | 800.09644 | 2365.6223 | -2.8690884 | 0.59213948
[37 empty] | 12/17/2025 13:54:45.9329 | 3.4619498 | 799.80701 | 2366.0225 | -2.8698292 | 0.59212053
[37 empty] | 12/17/2025 13:54:46.4329 | 3.4618421 | 799.94403 | 2366.4224 | -2.869755 | 0.59208697
[37 empty] | 12/17/2025 13:54:46.9329 | 3.4613388 | 800.005 | 2366.8225 | -2.8692954 | 0.5920434
[37 empty] | 12/17/2025 13:54:47.4329 | 3.4614239 | 799.95929 | 2367.2224 | -2.8694203 | 0.59200352
[37 empty] | 12/17/2025 13:54:47.9329 | 3.4617307 | 799.98975 | 2367.6223 | -2.8697767 | 0.59195405
[37 empty] | 12/17/2025 13:54:48.4329 | 3.4612348 | 799.83746 | 2368.0225 | -2.8693175 | 0.59191728
[37 empty] | 12/17/2025 13:54:48.9329 | 3.4612935 | 800.05072 | 2368.4224 | -2.8693974 | 0.591896
[37 empty] | 12/17/2025 13:54:49.4329 | 3.4614434 | 800.11157 | 2368.8225 | -2.869539 | 0.59190428
[37 empty] | 12/17/2025 13:54:49.9329 | 3.461431 | 800.12689 | 2369.2224 | -2.8696663 | 0.59176463
[37 empty] | 12/17/2025 13:54:50.4329 | 3.461061 | 799.89838 | 2369.6223 | -2.8694289 | 0.59163207
[37 empty] | 12/17/2025 13:54:50.9329 | 3.4608233 | 800.11157 | 2370.0225 | -2.8692214 | 0.59160191
[37 empty] | 12/17/2025 13:54:51.4329 | 3.4610169 | 799.97455 | 2370.4224 | -2.8694434 | 0.59157348
[37 empty] | 12/17/2025 13:54:51.9329 | 3.4612222 | 799.95935 | 2370.8225 | -2.8697119 | 0.59151042
[37 empty] | 12/17/2025 13:54:52.4329 | 3.4610364 | 799.97455 | 2371.2224 | -2.869581 | 0.59145552
[37 empty] | 12/17/2025 13:54:52.9329 | 3.4608345 | 800.14209 | 2371.6223 | -2.8694229 | 0.59141171
[37 empty] | 12/17/2025 13:54:53.4329 | 3.4602695 | 800.06592 | 2372.0225 | -2.8689134 | 0.59135598
[37 empty] | 12/17/2025 13:54:53.9329 | 3.4603822 | 800.18774 | 2372.4224 | -2.869036 | 0.59134626
[37 empty] | 12/17/2025 13:54:54.4329 | 3.4608469 | 799.85266 | 2372.8225 | -2.8694563 | 0.59139073
[37 empty] | 12/17/2025 13:54:54.9329 | 3.4606059 | 800.21826 | 2373.2224 | -2.8692107 | 0.59139508
[37 empty] | 12/17/2025 13:54:55.4329 | 3.4606917 | 800.12689 | 2373.6226 | -2.8693027 | 0.59138894
[37 empty] | 12/17/2025 13:54:55.9329 | 3.4602866 | 800.08118 | 2374.0225 | -2.8689206 | 0.59136599
[37 empty] | 12/17/2025 13:54:56.4329 | 3.4601538 | 799.8222 | 2374.4224 | -2.8687818 | 0.59137207
[37 empty] | 12/17/2025 13:54:56.9329 | 3.4602618 | 799.98975 | 2374.8225 | -2.8689032 | 0.59135854
[37 empty] | 12/17/2025 13:54:57.4329 | 3.460331 | 800.06592 | 2375.2224 | -2.8689671 | 0.59136391
[37 empty] | 12/17/2025 13:54:57.9329 | 3.4604256 | 799.94403 | 2375.6226 | -2.8690219 | 0.59140366
[37 empty] | 12/17/2025 13:54:58.4329 | 3.4600914 | 800.2334 | 2376.0225 | -2.8686602 | 0.5914312
[37 empty] | 12/17/2025 13:54:58.9329 | 3.4597127 | 799.89838 | 2376.4226 | -2.8682764 | 0.59143645
[37 empty] | 12/17/2025 13:54:59.4329 | 3.4598167 | 800.03552 | 2376.8225 | -2.8683679 | 0.59144884
[37 empty] | 12/17/2025 13:54:59.9329 | 3.4599819 | 799.88318 | 2377.2224 | -2.8685031 | 0.59147894
[37 empty] | 12/17/2025 13:55:00.4329 | 3.460155 | 799.73077 | 2377.6226 | -2.8686068 | 0.59154814
[37 empty] | 12/17/2025 13:55:00.9329 | 3.4600332 | 799.88318 | 2378.0225 | -2.8684168 | 0.59161633
[37 empty] | 12/17/2025 13:55:01.4329 | 3.4600217 | 799.92883 | 2378.4224 | -2.868324 | 0.59169763
[37 empty] | 12/17/2025 13:55:01.9329 | 3.4596448 | 799.88318 | 2378.8225 | -2.8678894 | 0.59175545
[37 empty] | 12/17/2025 13:55:02.4329 | 3.4596832 | 800.12689 | 2379.2224 | -2.8679111 | 0.59177208
[37 empty] | 12/17/2025 13:55:02.9329 | 3.4598975 | 799.95935 | 2379.6223 | -2.8681469 | 0.59175062
[37 empty] | 12/17/2025 13:55:03.4329 | 3.4598155 | 799.89838 | 2380.0225 | -2.8680754 | 0.59174007
[37 empty] | 12/17/2025 13:55:03.9329 | 3.459887 | 800.17261 | 2380.4224 | -2.8682022 | 0.5916847
[37 empty] | 12/17/2025 13:55:04.4329 | 3.4593801 | 799.95935 | 2380.8225 | -2.8677523 | 0.59162778
[37 empty] | 12/17/2025 13:55:04.9329 | 3.459008 | 799.92883 | 2381.2224 | -2.86744 | 0.59156799
[37 empty] | 12/17/2025 13:55:05.4329 | 3.4594159 | 799.91364 | 2381.6223 | -2.867909 | 0.5915069
[37 empty] | 12/17/2025 13:55:05.9329 | 3.459614 | 799.97449 | 2382.0225 | -2.8682005 | 0.59141344
[37 empty] | 12/17/2025 13:55:06.4329 | 3.4595013 | 799.89832 | 2382.4224 | -2.868197 | 0.59130442
[37 empty] | 12/17/2025 13:55:06.9329 | 3.459307 | 800.03552 | 2382.8223 | -2.8680768 | 0.59123015
[37 empty] | 12/17/2025 13:55:07.4329 | 3.4589913 | 800.14209 | 2383.2224 | -2.8678305 | 0.59116077
[37 empty] | 12/17/2025 13:55:07.9329 | 3.4585245 | 799.98975 | 2383.6223 | -2.8673882 | 0.59113622
[37 empty] | 12/17/2025 13:55:08.4329 | 3.4582484 | 799.8222 | 2384.0222 | -2.8671052 | 0.59114319
[37 empty] | 12/17/2025 13:55:08.9329 | 3.4588168 | 799.97455 | 2384.4224 | -2.8677065 | 0.59111029
[37 empty] | 12/17/2025 13:55:09.4329 | 3.4587479 | 799.83746 | 2384.8223 | -2.8677258 | 0.59102196
[37 empty] | 12/17/2025 13:55:09.9329 | 3.4583015 | 799.80701 | 2385.2222 | -2.8672931 | 0.59100837
[37 empty] | 12/17/2025 13:55:10.4329 | 3.4579937 | 799.97449 | 2385.6221 | -2.8669741 | 0.59101963
[37 empty] | 12/17/2025 13:55:10.9329 | 3.4579217 | 799.98975 | 2386.0222 | -2.8668983 | 0.59102345
[37 empty] | 12/17/2025 13:55:11.4329 | 3.4586179 | 799.92883 | 2386.4221 | -2.8675795 | 0.59103841
[37 empty] | 12/17/2025 13:55:11.9329 | 3.4586437 | 799.91364 | 2386.822 | -2.8675866 | 0.591057
[37 empty] | 12/17/2025 13:55:12.4329 | 3.4585345 | 800.17255 | 2387.2222 | -2.867449 | 0.59108543
[37 empty] | 12/17/2025 13:55:12.9329 | 3.4584587 | 800.32489 | 2387.6221 | -2.8673787 | 0.59108001
[37 empty] | 12/17/2025 13:55:13.4329 | 3.4582574 | 799.88318 | 2388.022 | -2.8671615 | 0.59109586
[37 empty] | 12/17/2025 13:55:13.9329 | 3.4578402 | 799.83746 | 2388.4221 | -2.8667324 | 0.5911079
[37 empty] | 12/17/2025 13:55:14.4329 | 3.4581559 | 800.05066 | 2388.822 | -2.8670166 | 0.59113938
[37 empty] | 12/17/2025 13:55:14.9329 | 3.4583087 | 799.94403 | 2389.2219 | -2.8671443 | 0.59116447
[37 empty] | 12/17/2025 13:55:15.4329 | 3.4580815 | 800.15729 | 2389.6221 | -2.8668983 | 0.59118319
[37 empty] | 12/17/2025 13:55:15.9329 | 3.4576452 | 799.94409 | 2390.022 | -2.8664083 | 0.59123677
[37 empty] | 12/17/2025 13:55:16.4329 | 3.4578991 | 800.06592 | 2390.4219 | -2.8666167 | 0.59128225
[37 empty] | 12/17/2025 13:55:16.9329 | 3.4582925 | 799.85266 | 2390.822 | -2.8669567 | 0.59133577
[37 empty] | 12/17/2025 13:55:17.4329 | 3.4579778 | 799.97455 | 2391.2219 | -2.8666003 | 0.59137756
[37 empty] | 12/17/2025 13:55:17.9329 | 3.4575038 | 799.79181 | 2391.6218 | -2.8661029 | 0.59140098
[37 empty] | 12/17/2025 13:55:18.4329 | 3.4570794 | 799.94403 | 2392.0217 | -2.865685 | 0.59139436
[37 empty] | 12/17/2025 13:55:18.9329 | 3.4578071 | 799.89838 | 2392.4219 | -2.8664491 | 0.59135783
[37 empty] | 12/17/2025 13:55:19.4329 | 3.4577498 | 799.94409 | 2392.8218 | -2.8664417 | 0.59130812
[37 empty] | 12/17/2025 13:55:19.9329 | 3.45736 | 799.98975 | 2393.2219 | -2.8661003 | 0.59125966
[37 empty] | 12/17/2025 13:55:20.4329 | 3.4573712 | 799.98975 | 2393.6218 | -2.866184 | 0.59118736
[37 empty] | 12/17/2025 13:55:20.9329 | 3.4574623 | 800.05072 | 2394.0217 | -2.8663218 | 0.59114063
[37 empty] | 12/17/2025 13:55:21.4329 | 3.4574289 | 799.92883 | 2394.4219 | -2.8663337 | 0.59109515
[37 empty] | 12/17/2025 13:55:21.9329 | 3.4568486 | 799.95935 | 2394.8218 | -2.8658173 | 0.59103137
[37 empty] | 12/17/2025 13:55:22.4329 | 3.4573066 | 799.86786 | 2395.2217 | -2.8662958 | 0.59101081
[37 empty] | 12/17/2025 13:55:22.9329 | 3.4575467 | 799.86786 | 2395.6218 | -2.8665426 | 0.59100419
[37 empty] | 12/17/2025 13:55:23.4329 | 3.4577286 | 799.74603 | 2396.0217 | -2.8668725 | 0.59085613
[37 empty] | 12/17/2025 13:55:23.9329 | 3.4573979 | 800.08118 | 2396.4216 | -2.8666627 | 0.59073508
[37 empty] | 12/17/2025 13:55:24.4329 | 3.4573553 | 799.89832 | 2396.8215 | -2.8667228 | 0.59063238
[37 empty] | 12/17/2025 13:55:24.9329 | 3.4566698 | 799.94403 | 2397.2217 | -2.8660991 | 0.59057057
[37 empty] | 12/17/2025 13:55:25.4329 | 3.4564335 | 800.08118 | 2397.6216 | -2.8659499 | 0.59048373
[37 empty] | 12/17/2025 13:55:25.9329 | 3.4561503 | 800.09637 | 2398.0215 | -2.8657465 | 0.59040374
[37 empty] | 12/17/2025 13:55:26.4329 | 3.4565175 | 799.94403 | 2398.4216 | -2.8661578 | 0.59035975
[37 empty] | 12/17/2025 13:55:26.9329 | 3.4559875 | 800.05072 | 2398.8215 | -2.8656359 | 0.59035146
[37 empty] | 12/17/2025 13:55:27.4329 | 3.456022 | 799.92883 | 2399.2214 | -2.8656666 | 0.5903554
[37 empty] | 12/17/2025 13:55:27.9329 | 3.4561622 | 800.14209 | 2399.6213 | -2.8658249 | 0.59033734
[37 empty] | 12/17/2025 13:55:28.4329 | 3.456327 | 800.05066 | 2400.0215 | -2.8660049 | 0.5903219
[37 empty] | 12/17/2025 13:55:28.9329 | 3.4565194 | 799.98975 | 2400.4214 | -2.8662028 | 0.59031653
[37 empty] | 12/17/2025 13:55:29.4329 | 3.4563231 | 800.02026 | 2400.8213 | -2.8660522 | 0.59027094
[37 empty] | 12/17/2025 13:55:29.9329 | 3.4562781 | 799.98975 | 2401.2214 | -2.8660333 | 0.59024471
[37 empty] | 12/17/2025 13:55:30.4329 | 3.4553599 | 799.83746 | 2401.6213 | -2.865135 | 0.59022504
[37 empty] | 12/17/2025 13:55:30.9329 | 3.455904 | 800.005 | 2402.0212 | -2.8656693 | 0.59023482
[37 empty] | 12/17/2025 13:55:31.4329 | 3.4560947 | 799.94403 | 2402.4214 | -2.8658164 | 0.59027827
[37 empty] | 12/17/2025 13:55:31.9329 | 3.4560111 | 799.92883 | 2402.8213 | -2.8657372 | 0.59027386
[37 empty] | 12/17/2025 13:55:32.4329 | 3.4561703 | 799.95935 | 2403.2214 | -2.8658617 | 0.59030861
[37 empty] | 12/17/2025 13:55:32.9329 | 3.4559224 | 800.11157 | 2403.6213 | -2.8656154 | 0.59030706
[37 empty] | 12/17/2025 13:55:33.4329 | 3.455826 | 799.92883 | 2404.0212 | -2.8655112 | 0.59031492
[37 empty] | 12/17/2025 13:55:33.9329 | 3.4555449 | 799.97449 | 2404.4214 | -2.8652103 | 0.59033465
[37 empty] | 12/17/2025 13:55:34.4329 | 3.4557025 | 800.03552 | 2404.8213 | -2.8653712 | 0.59033126
[37 empty] | 12/17/2025 13:55:34.9329 | 3.455905 | 800.05066 | 2405.2212 | -2.8655765 | 0.5903284
[37 empty] | 12/17/2025 13:55:35.4329 | 3.4559608 | 799.98975 | 2405.6213 | -2.8656452 | 0.59031564
[37 empty] | 12/17/2025 13:55:35.9329 | 3.4555805 | 800.03552 | 2406.0212 | -2.8652785 | 0.59030193
[37 empty] | 12/17/2025 13:55:36.4329 | 3.4553399 | 800.05072 | 2406.4214 | -2.8650222 | 0.59031773
[37 empty] | 12/17/2025 13:55:36.9329 | 3.4553187 | 800.09637 | 2406.8213 | -2.8649616 | 0.59035701
[37 empty] | 12/17/2025 13:55:37.4329 | 3.4553931 | 800.11157 | 2407.2214 | -2.865016 | 0.59037703
[37 empty] | 12/17/2025 13:55:37.9329 | 3.4548965 | 800.15729 | 2407.6213 | -2.8644974 | 0.59039915
[37 empty] | 12/17/2025 13:55:38.4329 | 3.4553208 | 800.14209 | 2408.0215 | -2.8649101 | 0.59041077
[37 empty] | 12/17/2025 13:55:38.9329 | 3.4554057 | 800.12683 | 2408.4214 | -2.86496 | 0.59044588
[37 empty] | 12/17/2025 13:55:39.4329 | 3.4551971 | 800.0202 | 2408.8215 | -2.8647256 | 0.59047157
[37 empty] | 12/17/2025 13:55:39.9329 | 3.455313 | 800.005 | 2409.2214 | -2.8648112 | 0.59050179
[37 empty] | 12/17/2025 13:55:40.4329 | 3.4547086 | 800.0202 | 2409.6216 | -2.8642035 | 0.59050506
[37 empty] | 12/17/2025 13:55:40.9329 | 3.455162 | 800.14209 | 2410.0215 | -2.8646841 | 0.590478
[37 empty] | 12/17/2025 13:55:41.4329 | 3.4545522 | 800.05072 | 2410.4216 | -2.8641236 | 0.59042847
[37 empty] | 12/17/2025 13:55:41.9329 | 3.4550095 | 800.05072 | 2410.8215 | -2.8646472 | 0.59036219
[37 empty] | 12/17/2025 13:55:42.4329 | 3.4552014 | 800.05072 | 2411.2217 | -2.8649175 | 0.59028393
[37 empty] | 12/17/2025 13:55:42.9329 | 3.4549556 | 800.03546 | 2411.6216 | -2.8647664 | 0.59018922
[37 empty] | 12/17/2025 13:55:43.4329 | 3.4547706 | 800.17255 | 2412.0217 | -2.8646669 | 0.59010369
[37 empty] | 12/17/2025 13:55:43.9329 | 3.4545796 | 800.09637 | 2412.4216 | -2.8645849 | 0.58999473
[37 empty] | 12/17/2025 13:55:44.4329 | 3.454812 | 800.09637 | 2412.8218 | -2.8649361 | 0.58987606
[37 empty] | 12/17/2025 13:55:44.9329 | 3.4549642 | 799.98975 | 2413.2217 | -2.8651595 | 0.58980465
[37 empty] | 12/17/2025 13:55:45.4329 | 3.4547839 | 800.2182 | 2413.6218 | -2.8649936 | 0.58979046
[37 empty] | 12/17/2025 13:55:45.9329 | 3.4546814 | 800.005 | 2414.0217 | -2.8648803 | 0.58980101
[37 empty] | 12/17/2025 13:55:46.4329 | 3.4538078 | 800.14209 | 2414.4219 | -2.8641791 | 0.58962858
[37 empty] | 12/17/2025 13:55:46.9329 | 3.4535236 | 799.76129 | 2414.8218 | -2.8639655 | 0.58955812
[37 empty] | 12/17/2025 13:55:47.4329 | 3.4540527 | 799.89838 | 2415.2219 | -2.8645456 | 0.58950716
[37 empty] | 12/17/2025 13:55:47.9329 | 3.4539671 | 800.09637 | 2415.6218 | -2.8645008 | 0.58946633
[37 empty] | 12/17/2025 13:55:48.4329 | 3.4532385 | 799.98975 | 2416.022 | -2.8638179 | 0.58942044
[37 empty] | 12/17/2025 13:55:48.9329 | 3.4534431 | 799.94403 | 2416.4219 | -2.8640363 | 0.58940667
[37 empty] | 12/17/2025 13:55:49.4329 | 3.4539514 | 800.21826 | 2416.822 | -2.8645561 | 0.58939517
[37 empty] | 12/17/2025 13:55:49.9329 | 3.4540939 | 799.94403 | 2417.2222 | -2.8647113 | 0.58938277
[37 empty] | 12/17/2025 13:55:50.4329 | 3.4539096 | 800.02026 | 2417.6221 | -2.8645508 | 0.58935881
[37 empty] | 12/17/2025 13:55:50.9329 | 3.4534526 | 800.08118 | 2418.0222 | -2.8640783 | 0.58937442
[37 empty] | 12/17/2025 13:55:51.4329 | 3.4534214 | 800.18774 | 2418.4221 | -2.8640482 | 0.58937311
[37 empty] | 12/17/2025 13:55:51.9329 | 3.4537868 | 799.98975 | 2418.8223 | -2.8644164 | 0.58937049
[37 empty] | 12/17/2025 13:55:52.4329 | 3.453213 | 800.27924 | 2419.2222 | -2.8638322 | 0.5893808
[37 empty] | 12/17/2025 13:55:52.9329 | 3.4528902 | 800.03552 | 2419.6223 | -2.8635108 | 0.58937931
[37 empty] | 12/17/2025 13:55:53.4329 | 3.453155 | 800.02026 | 2420.0222 | -2.8637807 | 0.58937436
[37 empty] | 12/17/2025 13:55:53.9329 | 3.4533262 | 799.97455 | 2420.4224 | -2.8639727 | 0.58935356
[37 empty] | 12/17/2025 13:55:54.4329 | 3.4526565 | 800.06592 | 2420.8225 | -2.8632884 | 0.58936816
[37 empty] | 12/17/2025 13:55:54.9329 | 3.4530363 | 800.06592 | 2421.2224 | -2.8636386 | 0.58939779
[37 empty] | 12/17/2025 13:55:55.4329 | 3.4533615 | 799.80701 | 2421.6226 | -2.8639777 | 0.58938396
[37 empty] | 12/17/2025 13:55:55.9329 | 3.4530239 | 799.97455 | 2422.0225 | -2.8636303 | 0.5893935
[37 empty] | 12/17/2025 13:55:56.4329 | 3.4531865 | 800.11157 | 2422.4226 | -2.8637717 | 0.58941489
[37 empty] | 12/17/2025 13:55:56.9329 | 3.4523978 | 800.06592 | 2422.8225 | -2.8629472 | 0.58945054
[37 empty] | 12/17/2025 13:55:57.4329 | 3.4525511 | 799.94409 | 2423.2224 | -2.8630149 | 0.58953619
[37 empty] | 12/17/2025 13:55:57.9329 | 3.4532633 | 800.12689 | 2423.6226 | -2.8636806 | 0.58958262
[37 empty] | 12/17/2025 13:55:58.4329 | 3.45281 | 799.95935 | 2424.0225 | -2.8631811 | 0.58962893
[37 empty] | 12/17/2025 13:55:58.9329 | 3.4527755 | 800.18774 | 2424.4226 | -2.8630865 | 0.5896889
[37 empty] | 12/17/2025 13:55:59.4329 | 3.4529567 | 800.15735 | 2424.8225 | -2.8632097 | 0.58974701
[37 empty] | 12/17/2025 13:55:59.9329 | 3.4528806 | 800.12683 | 2425.2227 | -2.8631167 | 0.58976394
[37 empty] | 12/17/2025 13:56:00.4329 | 3.4525681 | 800.08118 | 2425.6226 | -2.8627794 | 0.58978879
[37 empty] | 12/17/2025 13:56:00.9329 | 3.4525709 | 800.17255 | 2426.0227 | -2.8627641 | 0.58980668
[37 empty] | 12/17/2025 13:56:01.4329 | 3.4527206 | 800.11163 | 2426.4226 | -2.862884 | 0.5898366
[37 empty] | 12/17/2025 13:56:01.9329 | 3.4528184 | 800.03552 | 2426.8228 | -2.8629389 | 0.58987957
[37 empty] | 12/17/2025 13:56:02.4329 | 3.452528 | 800.11157 | 2427.2227 | -2.8626399 | 0.58988816
[37 empty] | 12/17/2025 13:56:02.9329 | 3.4522626 | 800.08118 | 2427.6228 | -2.8623812 | 0.58988142
[37 empty] | 12/17/2025 13:56:03.4329 | 3.4518175 | 800.09637 | 2428.0227 | -2.8619561 | 0.58986127
[37 empty] | 12/17/2025 13:56:03.9329 | 3.4522126 | 800.11157 | 2428.4229 | -2.8623886 | 0.5898239
[37 empty] | 12/17/2025 13:56:04.4329 | 3.4526997 | 799.97455 | 2428.8228 | -2.8629038 | 0.58979583
[37 empty] | 12/17/2025 13:56:04.9329 | 3.4520504 | 800.11163 | 2429.2229 | -2.8623011 | 0.58974934
[37 empty] | 12/17/2025 13:56:05.4329 | 3.4520319 | 800.0202 | 2429.6228 | -2.8623319 | 0.58969992
[37 empty] | 12/17/2025 13:56:05.9329 | 3.452198 | 800.05072 | 2430.0229 | -2.8625951 | 0.58960283
[37 empty] | 12/17/2025 13:56:06.4329 | 3.4521177 | 800.05072 | 2430.4229 | -2.8625779 | 0.58953971
[37 empty] | 12/17/2025 13:56:06.9329 | 3.4513974 | 800.08118 | 2430.823 | -2.8618796 | 0.58951771
[37 empty] | 12/17/2025 13:56:07.4329 | 3.4514406 | 800.18774 | 2431.2229 | -2.8619382 | 0.58950233
[37 empty] | 12/17/2025 13:56:07.9329 | 3.4516525 | 799.8222 | 2431.623 | -2.8621216 | 0.58953089
[37 empty] | 12/17/2025 13:56:08.4329 | 3.45188 | 799.82214 | 2432.0229 | -2.8624773 | 0.58940262
[37 empty] | 12/17/2025 13:56:08.9329 | 3.4519334 | 800.08118 | 2432.4231 | -2.8626025 | 0.58933079
[37 empty] | 12/17/2025 13:56:09.4329 | 3.4514458 | 800.005 | 2432.823 | -2.8621573 | 0.58928847
[37 empty] | 12/17/2025 13:56:09.9329 | 3.451021 | 800.05072 | 2433.2231 | -2.8617501 | 0.58927089
[37 empty] | 12/17/2025 13:56:10.4329 | 3.45067 | 800.15729 | 2433.623 | -2.8614058 | 0.58926421
[37 empty] | 12/17/2025 13:56:10.9329 | 3.4513187 | 799.88312 | 2434.0232 | -2.8620603 | 0.58925849
[37 empty] | 12/17/2025 13:56:11.4329 | 3.4510722 | 800.09637 | 2434.4231 | -2.8617764 | 0.58929586
[37 empty] | 12/17/2025 13:56:11.9329 | 3.4512208 | 800.14209 | 2434.8232 | -2.8618994 | 0.58932132
[37 empty] | 12/17/2025 13:56:12.4329 | 3.4513605 | 799.98975 | 2435.2231 | -2.86201 | 0.58935052
[37 empty] | 12/17/2025 13:56:12.9329 | 3.45122 | 800.0202 | 2435.623 | -2.8618615 | 0.58935845
[37 empty] | 12/17/2025 13:56:13.4329 | 3.4513571 | 800.11163 | 2436.0232 | -2.8619771 | 0.58938003
[37 empty] | 12/17/2025 13:56:13.9329 | 3.4509969 | 800.0202 | 2436.4231 | -2.8615708 | 0.5894261
[37 empty] | 12/17/2025 13:56:14.4329 | 3.4508545 | 800.34009 | 2436.8232 | -2.8614225 | 0.589432
[37 empty] | 12/17/2025 13:56:14.9329 | 3.450917 | 800.03546 | 2437.2231 | -2.8614693 | 0.58944774
[37 empty] | 12/17/2025 13:56:15.4329 | 3.4513562 | 800.09637 | 2437.6233 | -2.8618979 | 0.58945823
[37 empty] | 12/17/2025 13:56:15.9329 | 3.4513288 | 800.0202 | 2438.0232 | -2.8618681 | 0.58946049
[37 empty] | 12/17/2025 13:56:16.4329 | 3.4507201 | 800.40106 | 2438.4233 | -2.8612702 | 0.58944988
[37 empty] | 12/17/2025 13:56:16.9329 | 3.4510379 | 800.15735 | 2438.8232 | -2.861572 | 0.58946574
[37 empty] | 12/17/2025 13:56:17.4329 | 3.4513032 | 800.06592 | 2439.2234 | -2.8618171 | 0.58948606
[37 empty] | 12/17/2025 13:56:17.9329 | 3.4514194 | 800.06592 | 2439.6233 | -2.8619177 | 0.58950174
[37 empty] | 12/17/2025 13:56:18.4329 | 3.450814 | 799.91364 | 2440.0234 | -2.8612883 | 0.5895257
[37 empty] | 12/17/2025 13:56:18.9329 | 3.4505298 | 800.06592 | 2440.4233 | -2.8609982 | 0.58953172
[37 empty] | 12/17/2025 13:56:19.4329 | 3.4508553 | 799.95929 | 2440.8235 | -2.8612883 | 0.58956707
[37 empty] | 12/17/2025 13:56:19.9329 | 3.4504902 | 800.03552 | 2441.2234 | -2.8609183 | 0.58957201
[37 empty] | 12/17/2025 13:56:20.4329 | 3.4508061 | 800.03552 | 2441.6235 | -2.8612123 | 0.58959395
[37 empty] | 12/17/2025 13:56:20.9329 | 3.4510944 | 799.97449 | 2442.0234 | -2.8614478 | 0.58964658
[37 empty] | 12/17/2025 13:56:21.4329 | 3.4509509 | 799.95935 | 2442.4236 | -2.8612771 | 0.5896737
[37 empty] | 12/17/2025 13:56:21.9329 | 3.4505477 | 800.18774 | 2442.8235 | -2.8608351 | 0.58971268
[37 empty] | 12/17/2025 13:56:22.4329 | 3.4503417 | 800.05072 | 2443.2236 | -2.8605957 | 0.58974588
[37 empty] | 12/17/2025 13:56:22.9329 | 3.451021 | 800.23346 | 2443.6235 | -2.8612452 | 0.58977586
[37 empty] | 12/17/2025 13:56:23.4329 | 3.4509866 | 799.91364 | 2444.0237 | -2.8611579 | 0.58982873
[37 empty] | 12/17/2025 13:56:23.9329 | 3.4507618 | 800.005 | 2444.4236 | -2.8608828 | 0.58987904
[37 empty] | 12/17/2025 13:56:24.4329 | 3.4500499 | 800.03546 | 2444.8235 | -2.8601391 | 0.58991063
[37 empty] | 12/17/2025 13:56:24.9329 | 3.4502118 | 799.95929 | 2445.2236 | -2.8602657 | 0.58994597
[37 empty] | 12/17/2025 13:56:25.4329 | 3.4505582 | 800.03546 | 2445.6235 | -2.8605814 | 0.58997685
[37 empty] | 12/17/2025 13:56:25.9329 | 3.4506836 | 800.03552 | 2446.0237 | -2.8606896 | 0.58999401
[37 empty] | 12/17/2025 13:56:26.4329 | 3.4503798 | 800.08118 | 2446.4236 | -2.8604021 | 0.58997774
[37 empty] | 12/17/2025 13:56:26.9329 | 3.4497552 | 799.94409 | 2446.8235 | -2.8597603 | 0.58999485
[37 empty] | 12/17/2025 13:56:27.4329 | 3.4500992 | 799.83746 | 2447.2236 | -2.8600774 | 0.59002191
[37 empty] | 12/17/2025 13:56:27.9329 | 3.4502916 | 800.05072 | 2447.6235 | -2.8602631 | 0.59002864
[37 empty] | 12/17/2025 13:56:28.4329 | 3.4501812 | 799.98975 | 2448.0237 | -2.8601673 | 0.59001398
[37 empty] | 12/17/2025 13:56:28.9329 | 3.4502499 | 800.005 | 2448.4236 | -2.860255 | 0.58999485
[37 empty] | 12/17/2025 13:56:29.4329 | 3.450079 | 799.94403 | 2448.8235 | -2.8601341 | 0.5899449
[37 empty] | 12/17/2025 13:56:29.9329 | 3.449718 | 799.91364 | 2449.2236 | -2.8598146 | 0.58990341
[37 empty] | 12/17/2025 13:56:30.4329 | 3.44982 | 799.98975 | 2449.6235 | -2.8599932 | 0.58982694
[37 empty] | 12/17/2025 13:56:30.9329 | 3.449862 | 800.203 | 2450.0237 | -2.8601136 | 0.58974838
[37 empty] | 12/17/2025 13:56:31.4329 | 3.4499407 | 800.12689 | 2450.4236 | -2.8602626 | 0.58967811
[37 empty] | 12/17/2025 13:56:31.9329 | 3.4499476 | 799.95935 | 2450.8235 | -2.8602886 | 0.58965892
[37 empty] | 12/17/2025 13:56:32.4329 | 3.449266 | 800.0202 | 2451.2236 | -2.8595958 | 0.58967012
[37 empty] | 12/17/2025 13:56:32.9329 | 3.449332 | 800.0202 | 2451.6235 | -2.8596869 | 0.58964509
[37 empty] | 12/17/2025 13:56:33.4329 | 3.4497674 | 799.92883 | 2452.0237 | -2.8602521 | 0.58951521
[37 empty] | 12/17/2025 13:56:33.9329 | 3.4497929 | 800.17255 | 2452.4236 | -2.8602946 | 0.58949822
[37 empty] | 12/17/2025 13:56:34.4329 | 3.4496136 | 799.94403 | 2452.8237 | -2.8601427 | 0.58947092
[37 empty] | 12/17/2025 13:56:34.9329 | 3.44926 | 800.17255 | 2453.2236 | -2.8597889 | 0.5894711
[37 empty] | 12/17/2025 13:56:35.4329 | 3.44909 | 800.08118 | 2453.6238 | -2.8595779 | 0.58951217
[37 empty] | 12/17/2025 13:56:35.9329 | 3.4495244 | 800.08118 | 2454.0237 | -2.859978 | 0.5895465
[37 empty] | 12/17/2025 13:56:36.4329 | 3.4493127 | 800.09644 | 2454.4238 | -2.8597701 | 0.58954251
[37 empty] | 12/17/2025 13:56:36.9329 | 3.4494514 | 800.30957 | 2454.8237 | -2.8598776 | 0.58957386
[37 empty] | 12/17/2025 13:56:37.4329 | 3.4494987 | 800.03546 | 2455.2239 | -2.8599176 | 0.58958095
[37 empty] | 12/17/2025 13:56:37.9329 | 3.4489899 | 800.005 | 2455.6238 | -2.859386 | 0.58960378
[37 empty] | 12/17/2025 13:56:38.4329 | 3.4487307 | 800.03546 | 2456.0239 | -2.8590863 | 0.58964443
[37 empty] | 12/17/2025 13:56:38.9329 | 3.4494083 | 800.09637 | 2456.4238 | -2.8597515 | 0.58965683
[37 empty] | 12/17/2025 13:56:39.4329 | 3.44911 | 799.97455 | 2456.824 | -2.8594315 | 0.58967865
[37 empty] | 12/17/2025 13:56:39.9329 | 3.4489584 | 800.18781 | 2457.2241 | -2.859256 | 0.58970231
[37 empty] | 12/17/2025 13:56:40.4329 | 3.4488988 | 800.11163 | 2457.624 | -2.859159 | 0.58973968
[37 empty] | 12/17/2025 13:56:40.9329 | 3.4490757 | 800.005 | 2458.0242 | -2.8592787 | 0.58979714
[37 empty] | 12/17/2025 13:56:41.4329 | 3.4494886 | 800.14203 | 2458.4241 | -2.8596351 | 0.58985347
[37 empty] | 12/17/2025 13:56:41.9329 | 3.4487307 | 800.11157 | 2458.8242 | -2.8588285 | 0.58990222
[37 empty] | 12/17/2025 13:56:42.4329 | 3.4488804 | 800.08118 | 2459.2241 | -2.8589354 | 0.58994508
[37 empty] | 12/17/2025 13:56:42.9329 | 3.4489412 | 799.88318 | 2459.6243 | -2.8589392 | 0.59000218
[37 empty] | 12/17/2025 13:56:43.4329 | 3.4493172 | 800.12689 | 2460.0242 | -2.8592851 | 0.59003216
[37 empty] | 12/17/2025 13:56:43.9329 | 3.4488595 | 800.09637 | 2460.4243 | -2.8587966 | 0.59006292
[37 empty] | 12/17/2025 13:56:44.4329 | 3.4489112 | 800.17255 | 2460.8242 | -2.85882 | 0.59009117
[37 empty] | 12/17/2025 13:56:44.9329 | 3.4490967 | 800.05072 | 2461.2244 | -2.858979 | 0.59011769
[37 empty] | 12/17/2025 13:56:45.4329 | 3.4488649 | 800.06592 | 2461.6243 | -2.8586993 | 0.59016556
[37 empty] | 12/17/2025 13:56:45.9329 | 3.4493361 | 800.12689 | 2462.0244 | -2.8591318 | 0.5902043
[37 empty] | 12/17/2025 13:56:46.4329 | 3.4486415 | 800.09644 | 2462.4243 | -2.8584337 | 0.59020776
[37 empty] | 12/17/2025 13:56:46.9329 | 3.4487615 | 800.17255 | 2462.8245 | -2.8585443 | 0.59021699
[37 empty] | 12/17/2025 13:56:47.4329 | 3.4486148 | 800.08118 | 2463.2244 | -2.8583691 | 0.59024578
[37 empty] | 12/17/2025 13:56:47.9329 | 3.4485312 | 800.005 | 2463.6245 | -2.8582771 | 0.59025413
[37 empty] | 12/17/2025 13:56:48.4329 | 3.4484959 | 800.15735 | 2464.0244 | -2.8582697 | 0.59022605
[37 empty] | 12/17/2025 13:56:48.9329 | 3.4483402 | 800.11157 | 2464.4246 | -2.8581252 | 0.59021491
[37 empty] | 12/17/2025 13:56:49.4329 | 3.4483163 | 800.0202 | 2464.8245 | -2.8581176 | 0.59019876
[37 empty] | 12/17/2025 13:56:49.9329 | 3.4481835 | 799.94403 | 2465.2246 | -2.8580179 | 0.59016556
[37 empty] | 12/17/2025 13:56:50.4329 | 3.4480848 | 799.83746 | 2465.6245 | -2.8579564 | 0.59012848
[37 empty] | 12/17/2025 13:56:50.9329 | 3.4482603 | 799.91364 | 2466.0247 | -2.8580892 | 0.59017116
[37 empty] | 12/17/2025 13:56:51.4329 | 3.4478512 | 800.09644 | 2466.4246 | -2.8576717 | 0.5901795
[37 empty] | 12/17/2025 13:56:51.9329 | 3.4477649 | 799.92889 | 2466.8247 | -2.8577042 | 0.59006083
[37 empty] | 12/17/2025 13:56:52.4329 | 3.448144 | 800.08118 | 2467.2246 | -2.8580968 | 0.59004712
[37 empty] | 12/17/2025 13:56:52.9329 | 3.4477153 | 800.005 | 2467.6245 | -2.8576653 | 0.59004992
[37 empty] | 12/17/2025 13:56:53.4329 | 3.447849 | 800.203 | 2468.0247 | -2.8577697 | 0.59007937
[37 empty] | 12/17/2025 13:56:53.9329 | 3.4480512 | 800.03552 | 2468.4246 | -2.8579392 | 0.59011191
[37 empty] | 12/17/2025 13:56:54.4329 | 3.4476776 | 800.005 | 2468.8247 | -2.857506 | 0.59017152
[37 empty] | 12/17/2025 13:56:54.9329 | 3.4476209 | 800.09644 | 2469.2246 | -2.8573909 | 0.59023011
[37 empty] | 12/17/2025 13:56:55.4329 | 3.4473126 | 800.09637 | 2469.6248 | -2.8570139 | 0.59029871
[37 empty] | 12/17/2025 13:56:55.9329 | 3.4475236 | 800.05066 | 2470.0247 | -2.8571532 | 0.59037054
[37 empty] | 12/17/2025 13:56:56.4329 | 3.4476573 | 799.98975 | 2470.4248 | -2.8572488 | 0.5904085
[37 empty] | 12/17/2025 13:56:56.9329 | 3.4477038 | 800.18781 | 2470.8247 | -2.8572619 | 0.590442
[37 empty] | 12/17/2025 13:56:57.4329 | 3.447295 | 800.24872 | 2471.2249 | -2.8568115 | 0.59048337
[37 empty] | 12/17/2025 13:56:57.9329 | 3.4470768 | 800.17255 | 2471.6248 | -2.8565507 | 0.59052604
[37 empty] | 12/17/2025 13:56:58.4329 | 3.446686 | 799.94403 | 2472.0249 | -2.8561728 | 0.59051329
[37 empty] | 12/17/2025 13:56:58.9329 | 3.4472582 | 800.17261 | 2472.4248 | -2.8567767 | 0.59048158
[37 empty] | 12/17/2025 13:56:59.4329 | 3.4472132 | 800.06592 | 2472.825 | -2.8567851 | 0.59042811
[37 empty] | 12/17/2025 13:56:59.9329 | 3.4474132 | 800.05072 | 2473.2249 | -2.8570874 | 0.59032583
[37 empty] | 12/17/2025 13:57:00.4329 | 3.4476228 | 800.06592 | 2473.625 | -2.8573823 | 0.59024054
[37 empty] | 12/17/2025 13:57:00.9329 | 3.447175 | 800.08118 | 2474.0249 | -2.8570035 | 0.59017146
[37 empty] | 12/17/2025 13:57:01.4329 | 3.4464593 | 799.92883 | 2474.425 | -2.8563251 | 0.59013402
[37 empty] | 12/17/2025 13:57:01.9329 | 3.4467082 | 800.2334 | 2474.825 | -2.8565583 | 0.59014982
[37 empty] | 12/17/2025 13:57:02.4329 | 3.446063 | 799.94403 | 2475.2251 | -2.8559399 | 0.59012306
[37 empty] | 12/17/2025 13:57:02.9329 | 3.4461226 | 799.97455 | 2475.625 | -2.856112 | 0.59001052
[37 empty] | 12/17/2025 13:57:03.4329 | 3.4469018 | 800.03546 | 2476.0251 | -2.8568945 | 0.59000731
[37 empty] | 12/17/2025 13:57:03.9329 | 3.4468694 | 799.88318 | 2476.425 | -2.8568349 | 0.59003454
[37 empty] | 12/17/2025 13:57:04.4329 | 3.4464991 | 799.97455 | 2476.8252 | -2.856447 | 0.59005207
[37 empty] | 12/17/2025 13:57:04.9329 | 3.4466982 | 799.97449 | 2477.2251 | -2.8566716 | 0.59002668
[37 empty] | 12/17/2025 13:57:05.4329 | 3.4467044 | 799.98975 | 2477.6252 | -2.8566732 | 0.59003121
[37 empty] | 12/17/2025 13:57:05.9329 | 3.4461498 | 800.03546 | 2478.0251 | -2.8561046 | 0.59004533
[37 empty] | 12/17/2025 13:57:06.4329 | 3.4460073 | 800.17261 | 2478.425 | -2.8559406 | 0.59006667
[37 empty] | 12/17/2025 13:57:06.9329 | 3.4459577 | 800.14203 | 2478.8252 | -2.8558903 | 0.59006739
[37 empty] | 12/17/2025 13:57:07.4329 | 3.4461908 | 800.03552 | 2479.2251 | -2.8561146 | 0.59007609
[37 empty] | 12/17/2025 13:57:07.9329 | 3.4459033 | 799.92883 | 2479.6252 | -2.855793 | 0.59011036
[37 empty] | 12/17/2025 13:57:08.4329 | 3.4456251 | 799.98975 | 2480.0251 | -2.8554983 | 0.59012675
[37 empty] | 12/17/2025 13:57:08.9329 | 3.4459691 | 799.98975 | 2480.4253 | -2.855828 | 0.59014094
[37 empty] | 12/17/2025 13:57:09.4329 | 3.4460721 | 800.05066 | 2480.8252 | -2.8558822 | 0.59018987
[37 empty] | 12/17/2025 13:57:09.9329 | 3.4458115 | 799.98975 | 2481.2253 | -2.8555748 | 0.5902366
[37 empty] | 12/17/2025 13:57:10.4329 | 3.445514 | 799.95935 | 2481.6252 | -2.8552384 | 0.59027559
[37 empty] | 12/17/2025 13:57:10.9329 | 3.4459009 | 799.92883 | 2482.0254 | -2.8555996 | 0.59030139
[37 empty] | 12/17/2025 13:57:11.4329 | 3.4461584 | 800.08118 | 2482.4253 | -2.8558259 | 0.59033245
[37 empty] | 12/17/2025 13:57:11.9329 | 3.4460921 | 799.98975 | 2482.8254 | -2.8557568 | 0.59033531
[37 empty] | 12/17/2025 13:57:12.4329 | 3.4455006 | 800.005 | 2483.2253 | -2.8551769 | 0.59032375
[37 empty] | 12/17/2025 13:57:12.9329 | 3.4454193 | 800.17255 | 2483.6255 | -2.8550773 | 0.59034193
[37 empty] | 12/17/2025 13:57:13.4329 | 3.4459095 | 799.97455 | 2484.0254 | -2.8555768 | 0.59033275
[37 empty] | 12/17/2025 13:57:13.9329 | 3.4457386 | 800.08118 | 2484.4255 | -2.8554175 | 0.59032112
[37 empty] | 12/17/2025 13:57:14.4329 | 3.4453285 | 799.98975 | 2484.8254 | -2.8550613 | 0.59026712
[37 empty] | 12/17/2025 13:57:14.9329 | 3.4451745 | 799.95935 | 2485.2256 | -2.8549752 | 0.59019929
[37 empty] | 12/17/2025 13:57:15.4329 | 3.4452887 | 800.05066 | 2485.6257 | -2.8551702 | 0.59011835
[37 empty] | 12/17/2025 13:57:15.9329 | 3.4457374 | 800.15735 | 2486.0256 | -2.8556859 | 0.59005147
[37 empty] | 12/17/2025 13:57:16.4329 | 3.4450252 | 800.14203 | 2486.4258 | -2.854986 | 0.59003931
[37 empty] | 12/17/2025 13:57:16.9329 | 3.4451766 | 800.05066 | 2486.8257 | -2.8550828 | 0.59009397
[37 empty] | 12/17/2025 13:57:17.4329 | 3.4454422 | 800.12683 | 2487.2258 | -2.8553522 | 0.59008998
[37 empty] | 12/17/2025 13:57:17.9329 | 3.4451821 | 799.98975 | 2487.6257 | -2.8552396 | 0.58994246
[37 empty] | 12/17/2025 13:57:18.4329 | 3.4450972 | 799.98975 | 2488.0259 | -2.8551893 | 0.58990788
[37 empty] | 12/17/2025 13:57:18.9329 | 3.4446144 | 799.89832 | 2488.426 | -2.8547134 | 0.58990097
[37 empty] | 12/17/2025 13:57:19.4329 | 3.4444675 | 800.03552 | 2488.8259 | -2.854569 | 0.58989847
[37 empty] | 12/17/2025 13:57:19.9329 | 3.4450631 | 799.94403 | 2489.2261 | -2.8551543 | 0.58990872
[37 empty] | 12/17/2025 13:57:20.4329 | 3.4451106 | 800.005 | 2489.626 | -2.8552556 | 0.58985496
[37 empty] | 12/17/2025 13:57:20.9329 | 3.4442923 | 800.12683 | 2490.0259 | -2.8544638 | 0.58982849
[37 empty] | 12/17/2025 13:57:21.4329 | 3.4444017 | 800.20306 | 2490.426 | -2.8545783 | 0.58982354
[37 empty] | 12/17/2025 13:57:21.9329 | 3.4446082 | 800.005 | 2490.8259 | -2.8547528 | 0.58985549
[37 empty] | 12/17/2025 13:57:22.4329 | 3.444382 | 799.97449 | 2491.2261 | -2.8544884 | 0.58989364
[37 empty] | 12/17/2025 13:57:22.9329 | 3.4445806 | 800.11157 | 2491.626 | -2.8546312 | 0.58994937
[37 empty] | 12/17/2025 13:57:23.4329 | 3.4447455 | 799.95929 | 2492.0261 | -2.8547583 | 0.5899874
[37 empty] | 12/17/2025 13:57:23.9329 | 3.4447496 | 799.97455 | 2492.426 | -2.8547213 | 0.59002835
[37 empty] | 12/17/2025 13:57:24.4329 | 3.4440544 | 800.005 | 2492.8262 | -2.8539948 | 0.59005958
[37 empty] | 12/17/2025 13:57:24.9329 | 3.4441493 | 800.03546 | 2493.2261 | -2.8540585 | 0.59009069
[37 empty] | 12/17/2025 13:57:25.4329 | 3.4440727 | 800.08112 | 2493.6262 | -2.853971 | 0.59010178
[37 empty] | 12/17/2025 13:57:25.9329 | 3.4443111 | 799.89838 | 2494.0261 | -2.8541846 | 0.5901264
[37 empty] | 12/17/2025 13:57:26.4329 | 3.444124 | 800.09637 | 2494.4263 | -2.8539755 | 0.59014845
[37 empty] | 12/17/2025 13:57:26.9329 | 3.4435949 | 800.09637 | 2494.8264 | -2.853426 | 0.59016901
[37 empty] | 12/17/2025 13:57:27.4329 | 3.4436669 | 799.94403 | 2495.2263 | -2.8534832 | 0.59018379
[37 empty] | 12/17/2025 13:57:27.9329 | 3.443697 | 800.03552 | 2495.6265 | -2.853538 | 0.59015888
[37 empty] | 12/17/2025 13:57:28.4329 | 3.4433377 | 800.05072 | 2496.0264 | -2.8532028 | 0.59013492
[37 empty] | 12/17/2025 13:57:28.9329 | 3.4433262 | 800.12683 | 2496.4265 | -2.8532052 | 0.59012109
[37 empty] | 12/17/2025 13:57:29.4329 | 3.4432297 | 799.95935 | 2496.8264 | -2.8531339 | 0.5900957
[37 empty] | 12/17/2025 13:57:29.9329 | 3.4436831 | 800.14209 | 2497.2266 | -2.8536127 | 0.59007049
[37 empty] | 12/17/2025 13:57:30.4329 | 3.443692 | 800.06592 | 2497.6267 | -2.8536875 | 0.59000438
[37 empty] | 12/17/2025 13:57:30.9329 | 3.4435952 | 800.12683 | 2498.0266 | -2.853678 | 0.58991712
[37 empty] | 12/17/2025 13:57:31.4329 | 3.4435701 | 800.29437 | 2498.4268 | -2.8537354 | 0.58983469
[37 empty] | 12/17/2025 13:57:31.9329 | 3.4431415 | 800.0202 | 2498.8267 | -2.8533983 | 0.5897432
[37 empty] | 12/17/2025 13:57:32.4329 | 3.4434469 | 800.2182 | 2499.2268 | -2.853776 | 0.58967084
[37 empty] | 12/17/2025 13:57:32.9329 | 3.4430099 | 799.86786 | 2499.627 | -2.8533914 | 0.58961856
[37 empty] | 12/17/2025 13:57:33.4329 | 3.4429009 | 800.17255 | 2500.0269 | -2.8532917 | 0.58960909
[37 empty] | 12/17/2025 13:57:33.9329 | 3.442543 | 800.11157 | 2500.427 | -2.8529174 | 0.58962548
[37 empty] | 12/17/2025 13:57:34.4329 | 3.4428573 | 800.203 | 2500.8269 | -2.8532557 | 0.58960164
[37 empty] | 12/17/2025 13:57:34.9329 | 3.4426961 | 800.05072 | 2501.2271 | -2.8532763 | 0.5894199
[37 empty] | 12/17/2025 13:57:35.4329 | 3.4428213 | 800.06592 | 2501.627 | -2.8534586 | 0.58936256
[37 empty] | 12/17/2025 13:57:35.9329 | 3.4421856 | 800.14203 | 2502.0271 | -2.8528833 | 0.58930236
[37 empty] | 12/17/2025 13:57:36.4329 | 3.4418409 | 800.06592 | 2502.427 | -2.8525674 | 0.58927345
[37 empty] | 12/17/2025 13:57:36.9329 | 3.4423907 | 799.86792 | 2502.8271 | -2.8531399 | 0.58925086
[37 empty] | 12/17/2025 13:57:37.4329 | 3.4419646 | 800.15735 | 2503.2271 | -2.8527396 | 0.58922493
[37 empty] | 12/17/2025 13:57:37.9329 | 3.4416418 | 800.15735 | 2503.6272 | -2.8524628 | 0.5891791
[37 empty] | 12/17/2025 13:57:38.4329 | 3.442019 | 800.06592 | 2504.0271 | -2.8528435 | 0.58917558
[37 empty] | 12/17/2025 13:57:38.9329 | 3.4419651 | 800.05072 | 2504.4272 | -2.8527906 | 0.58917445
[37 empty] | 12/17/2025 13:57:39.4329 | 3.4420404 | 800.06592 | 2504.8271 | -2.8528712 | 0.58916926
[37 empty] | 12/17/2025 13:57:39.9329 | 3.4417925 | 800.06592 | 2505.2273 | -2.8526528 | 0.5891397
[37 empty] | 12/17/2025 13:57:40.4329 | 3.4417467 | 800.08118 | 2505.6274 | -2.8526051 | 0.58914161
[37 empty] | 12/17/2025 13:57:40.9329 | 3.4420836 | 800.27917 | 2506.0273 | -2.8529656 | 0.58911794
[37 empty] | 12/17/2025 13:57:41.4329 | 3.4415014 | 800.38574 | 2506.4275 | -2.8523865 | 0.58911496
[37 empty] | 12/17/2025 13:57:41.9329 | 3.440871 | 800.12683 | 2506.8274 | -2.8517451 | 0.58912587
[37 empty] | 12/17/2025 13:57:42.4329 | 3.4409087 | 799.94403 | 2507.2275 | -2.8517947 | 0.58911395
[37 empty] | 12/17/2025 13:57:42.9329 | 3.4413099 | 800.08118 | 2507.6277 | -2.8521807 | 0.58912933
[37 empty] | 12/17/2025 13:57:43.4329 | 3.4416528 | 800.14209 | 2508.0276 | -2.8524868 | 0.58916593
[37 empty] | 12/17/2025 13:57:43.9329 | 3.4416513 | 800.17255 | 2508.4277 | -2.8524246 | 0.58922684
[37 empty] | 12/17/2025 13:57:44.4329 | 3.441009 | 800.11157 | 2508.8276 | -2.8517351 | 0.58927381
[37 empty] | 12/17/2025 13:57:44.9329 | 3.4406896 | 800.03546 | 2509.2278 | -2.8513787 | 0.58931077
[37 empty] | 12/17/2025 13:57:45.4329 | 3.4407141 | 799.97449 | 2509.6277 | -2.8513954 | 0.58931875
[37 empty] | 12/17/2025 13:57:45.9329 | 3.4412639 | 800.06592 | 2510.0278 | -2.8519599 | 0.58930403
[37 empty] | 12/17/2025 13:57:46.4329 | 3.4411201 | 800.03546 | 2510.428 | -2.8518374 | 0.58928269
[37 empty] | 12/17/2025 13:57:46.9329 | 3.4408348 | 800.06592 | 2510.8279 | -2.851572 | 0.58926272
[37 empty] | 12/17/2025 13:57:47.4329 | 3.4407623 | 800.0202 | 2511.228 | -2.8515463 | 0.58921599
[37 empty] | 12/17/2025 13:57:47.9329 | 3.4409184 | 800.03546 | 2511.6279 | -2.8517752 | 0.58914328
[37 empty] | 12/17/2025 13:57:48.4329 | 3.4408708 | 800.09644 | 2512.0281 | -2.8517942 | 0.58907664
[37 empty] | 12/17/2025 13:57:48.9329 | 3.4407017 | 800.0202 | 2512.428 | -2.8517241 | 0.58897752
[37 empty] | 12/17/2025 13:57:49.4329 | 3.4404793 | 800.18774 | 2512.8281 | -2.8515668 | 0.58891261
[37 empty] | 12/17/2025 13:57:49.9329 | 3.4401317 | 800.15735 | 2513.2283 | -2.8512478 | 0.588884
[37 empty] | 12/17/2025 13:57:50.4329 | 3.4404285 | 799.98975 | 2513.6282 | -2.851562 | 0.58886647
[37 empty] | 12/17/2025 13:57:50.9329 | 3.4409158 | 799.98975 | 2514.0283 | -2.8520148 | 0.58890104
[37 empty] | 12/17/2025 13:57:51.4329 | 3.440516 | 800.02026 | 2514.4282 | -2.8516338 | 0.58888221
[37 empty] | 12/17/2025 13:57:51.9329 | 3.4403543 | 800.11157 | 2514.8284 | -2.8516293 | 0.58872521
[37 empty] | 12/17/2025 13:57:52.4329 | 3.4395621 | 800.08118 | 2515.2283 | -2.8509285 | 0.58863348
[37 empty] | 12/17/2025 13:57:52.9329 | 3.4397359 | 799.98975 | 2515.6284 | -2.8511477 | 0.58858836
[37 empty] | 12/17/2025 13:57:53.4329 | 3.440165 | 800.09637 | 2516.0283 | -2.8516324 | 0.58853269
[37 empty] | 12/17/2025 13:57:53.9329 | 3.439652 | 800.08118 | 2516.4285 | -2.8511353 | 0.58851677
[37 empty] | 12/17/2025 13:57:54.4329 | 3.4396145 | 800.09637 | 2516.8284 | -2.851068 | 0.58854657
[37 empty] | 12/17/2025 13:57:54.9329 | 3.4396856 | 800.0202 | 2517.2285 | -2.8510981 | 0.58858752
[37 empty] | 12/17/2025 13:57:55.4329 | 3.4394302 | 799.95935 | 2517.6284 | -2.8508289 | 0.58860135
[37 empty] | 12/17/2025 13:57:55.9329 | 3.4393051 | 799.86786 | 2518.0286 | -2.8507261 | 0.588579
[37 empty] | 12/17/2025 13:57:56.4329 | 3.4394085 | 800.03546 | 2518.4285 | -2.8508418 | 0.58856678
[37 empty] | 12/17/2025 13:57:56.9329 | 3.4390218 | 800.06592 | 2518.8284 | -2.8504653 | 0.58855653
[37 empty] | 12/17/2025 13:57:57.4329 | 3.4390326 | 800.02026 | 2519.2285 | -2.8504939 | 0.58853871
[37 empty] | 12/17/2025 13:57:57.9329 | 3.4385831 | 800.05066 | 2519.6284 | -2.8500357 | 0.58854747
[37 empty] | 12/17/2025 13:57:58.4329 | 3.4388113 | 800.12689 | 2520.0286 | -2.8502626 | 0.58854878
[37 empty] | 12/17/2025 13:57:58.9329 | 3.4385886 | 799.98975 | 2520.4285 | -2.8499851 | 0.58860356
[37 empty] | 12/17/2025 13:57:59.4329 | 3.4389367 | 800.12683 | 2520.8286 | -2.8503089 | 0.58862793
[37 empty] | 12/17/2025 13:57:59.9329 | 3.4390473 | 799.97455 | 2521.2285 | -2.8503726 | 0.58867472
[37 empty] | 12/17/2025 13:58:00.4329 | 3.4390638 | 800.15729 | 2521.6287 | -2.8503716 | 0.58869219
[37 empty] | 12/17/2025 13:58:00.9329 | 3.4391365 | 800.08112 | 2522.0286 | -2.8504171 | 0.58871925
[37 empty] | 12/17/2025 13:58:01.4329 | 3.4392011 | 799.92883 | 2522.4287 | -2.8504744 | 0.58872682
[37 empty] | 12/17/2025 13:58:01.9329 | 3.4389505 | 799.94403 | 2522.8286 | -2.8501859 | 0.58876473
[37 empty] | 12/17/2025 13:58:02.4329 | 3.4384098 | 799.95929 | 2523.2285 | -2.8496294 | 0.58878028
[37 empty] | 12/17/2025 13:58:02.9329 | 3.4382694 | 799.92883 | 2523.6287 | -2.8494697 | 0.58879966
[37 empty] | 12/17/2025 13:58:03.4329 | 3.4384844 | 800.06592 | 2524.0286 | -2.8497043 | 0.58878022
[37 empty] | 12/17/2025 13:58:03.9329 | 3.438098 | 800.08112 | 2524.4287 | -2.8493252 | 0.58877277
[37 empty] | 12/17/2025 13:58:04.4329 | 3.4382041 | 799.98975 | 2524.8286 | -2.8494418 | 0.58876234
[37 empty] | 12/17/2025 13:58:04.9329 | 3.4384704 | 800.08118 | 2525.2285 | -2.849731 | 0.58873945
[37 empty] | 12/17/2025 13:58:05.4329 | 3.4378343 | 800.14209 | 2525.6287 | -2.8491142 | 0.58872014
[37 empty] | 12/17/2025 13:58:05.9329 | 3.4377384 | 800.08118 | 2526.0286 | -2.8490822 | 0.58865631
[37 empty] | 12/17/2025 13:58:06.4329 | 3.4381621 | 800.09637 | 2526.4285 | -2.8495886 | 0.58857352
[37 empty] | 12/17/2025 13:58:06.9329 | 3.4381416 | 800.18774 | 2526.8286 | -2.8496523 | 0.58848935
[37 empty] | 12/17/2025 13:58:07.4329 | 3.4378824 | 799.98975 | 2527.2285 | -2.8494039 | 0.58847868
[37 empty] | 12/17/2025 13:58:07.9329 | 3.4376268 | 799.94403 | 2527.6287 | -2.8490896 | 0.58853734
[37 empty] | 12/17/2025 13:58:08.4329 | 3.4377995 | 799.92883 | 2528.0286 | -2.8493335 | 0.58846581
[37 empty] | 12/17/2025 13:58:08.9329 | 3.4371915 | 800.005 | 2528.4285 | -2.8488469 | 0.58834469
[37 empty] | 12/17/2025 13:58:09.4329 | 3.4367726 | 800.005 | 2528.8286 | -2.8484881 | 0.58828455
[37 empty] | 12/17/2025 13:58:09.9329 | 3.4369755 | 800.03552 | 2529.2285 | -2.8487434 | 0.58823198
[37 empty] | 12/17/2025 13:58:10.4329 | 3.4367816 | 800.14209 | 2529.6287 | -2.8485904 | 0.58819127
[37 empty] | 12/17/2025 13:58:10.9329 | 3.4372239 | 800.20306 | 2530.0286 | -2.8490317 | 0.58819216
[37 empty] | 12/17/2025 13:58:11.4329 | 3.4369216 | 799.88318 | 2530.4287 | -2.8487408 | 0.5881809
[37 empty] | 12/17/2025 13:58:11.9329 | 3.436718 | 800.005 | 2530.8286 | -2.8485472 | 0.58817071
[37 empty] | 12/17/2025 13:58:12.4329 | 3.4364147 | 799.86786 | 2531.2285 | -2.8482432 | 0.58817148
[37 empty] | 12/17/2025 13:58:12.9329 | 3.4363236 | 800.005 | 2531.6287 | -2.84816 | 0.58816361
[37 empty] | 12/17/2025 13:58:13.4329 | 3.4370098 | 799.95929 | 2532.0286 | -2.8488572 | 0.58815259
[37 empty] | 12/17/2025 13:58:13.9329 | 3.4368091 | 800.02026 | 2532.4287 | -2.8486462 | 0.58816302
[37 empty] | 12/17/2025 13:58:14.4329 | 3.4370136 | 799.91364 | 2532.8286 | -2.848851 | 0.58816266
[37 empty] | 12/17/2025 13:58:14.9329 | 3.4370861 | 799.92883 | 2533.2285 | -2.8489368 | 0.58814943
[37 empty] | 12/17/2025 13:58:15.4329 | 3.4368458 | 799.98975 | 2533.6287 | -2.8487329 | 0.58811289
[37 empty] | 12/17/2025 13:58:15.9329 | 3.4360495 | 800.08118 | 2534.0286 | -2.8479481 | 0.58810139
[37 empty] | 12/17/2025 13:58:16.4329 | 3.436332 | 800.2334 | 2534.4287 | -2.8482463 | 0.58808559
[37 empty] | 12/17/2025 13:58:16.9329 | 3.4366746 | 800.12689 | 2534.8286 | -2.848597 | 0.5880776
[37 empty] | 12/17/2025 13:58:17.4329 | 3.4364536 | 800.11157 | 2535.2288 | -2.8483582 | 0.58809543
[37 empty] | 12/17/2025 13:58:17.9329 | 3.4363818 | 800.03546 | 2535.6287 | -2.8482664 | 0.58811551
[37 empty] | 12/17/2025 13:58:18.4329 | 3.4363148 | 800.02026 | 2536.0286 | -2.8481629 | 0.58815187
[37 empty] | 12/17/2025 13:58:18.9329 | 3.4356849 | 800.05066 | 2536.4287 | -2.847482 | 0.58820289
[37 empty] | 12/17/2025 13:58:19.4329 | 3.4357288 | 799.91364 | 2536.8286 | -2.8475018 | 0.58822709
[37 empty] | 12/17/2025 13:58:19.9329 | 3.4362049 | 800.09637 | 2537.2288 | -2.8479748 | 0.58823019
[37 empty] | 12/17/2025 13:58:20.4329 | 3.4364586 | 799.83746 | 2537.6287 | -2.8482094 | 0.58824909
[37 empty] | 12/17/2025 13:58:20.9329 | 3.4361482 | 800.05066 | 2538.0288 | -2.847857 | 0.58829111
[37 empty] | 12/17/2025 13:58:21.4329 | 3.4360919 | 800.0202 | 2538.4287 | -2.8477542 | 0.58833754
[37 empty] | 12/17/2025 13:58:21.9329 | 3.4358957 | 800.08118 | 2538.8289 | -2.8475134 | 0.58838218
[37 empty] | 12/17/2025 13:58:22.4329 | 3.4353595 | 800.11157 | 2539.2288 | -2.84694 | 0.58841956
[37 empty] | 12/17/2025 13:58:22.9329 | 3.4354792 | 800.08118 | 2539.6289 | -2.8470306 | 0.58844864
[37 empty] | 12/17/2025 13:58:23.4329 | 3.435914 | 800.06592 | 2540.0288 | -2.8474464 | 0.58846748
[37 empty] | 12/17/2025 13:58:23.9329 | 3.4357913 | 800.203 | 2540.429 | -2.8472972 | 0.58849412
[37 empty] | 12/17/2025 13:58:24.4329 | 3.4357543 | 799.91364 | 2540.8289 | -2.8472524 | 0.58850193
[37 empty] | 12/17/2025 13:58:24.9329 | 3.435863 | 800.06592 | 2541.229 | -2.8473842 | 0.58847886
[37 empty] | 12/17/2025 13:58:25.4329 | 3.4353147 | 800.03552 | 2541.6289 | -2.8468275 | 0.58848703
[37 empty] | 12/17/2025 13:58:25.9329 | 3.4348838 | 800.0202 | 2542.0291 | -2.8463924 | 0.58849138
[37 empty] | 12/17/2025 13:58:26.4329 | 3.4350154 | 799.98975 | 2542.429 | -2.846571 | 0.58844453
[37 empty] | 12/17/2025 13:58:26.9329 | 3.4345789 | 800.09637 | 2542.8291 | -2.8461719 | 0.58840716
[37 empty] | 12/17/2025 13:58:27.4329 | 3.4345851 | 800.02026 | 2543.229 | -2.8462536 | 0.58833152
[37 empty] | 12/17/2025 13:58:27.9329 | 3.4342034 | 800.15735 | 2543.6292 | -2.8459628 | 0.58824062
[37 empty] | 12/17/2025 13:58:28.4329 | 3.4343028 | 800.005 | 2544.0291 | -2.8461683 | 0.58813447
[37 empty] | 12/17/2025 13:58:28.9329 | 3.434293 | 800.06592 | 2544.4292 | -2.8462775 | 0.58801562
[37 empty] | 12/17/2025 13:58:29.4329 | 3.4348369 | 800.12683 | 2544.8291 | -2.8468666 | 0.58797026
[37 empty] | 12/17/2025 13:58:29.9329 | 3.434463 | 800.05066 | 2545.2292 | -2.8465304 | 0.58793265
[37 empty] | 12/17/2025 13:58:30.4329 | 3.434442 | 800.15729 | 2545.6292 | -2.8465314 | 0.58791077
[37 empty] | 12/17/2025 13:58:30.9329 | 3.4343863 | 800.05072 | 2546.0293 | -2.8464136 | 0.58797258
[37 empty] | 12/17/2025 13:58:31.4329 | 3.4340887 | 800.15735 | 2546.4292 | -2.8461871 | 0.58790147
[37 empty] | 12/17/2025 13:58:31.9329 | 3.4340861 | 799.97455 | 2546.8293 | -2.8462789 | 0.58780712
[37 empty] | 12/17/2025 13:58:32.4329 | 3.4337234 | 800.12689 | 2547.2292 | -2.8459339 | 0.5877896
[37 empty] | 12/17/2025 13:58:32.9329 | 3.4334133 | 800.08118 | 2547.6294 | -2.8456223 | 0.58779103
[37 empty] | 12/17/2025 13:58:33.4329 | 3.433399 | 800.09637 | 2548.0295 | -2.8456275 | 0.58777148
[37 empty] | 12/17/2025 13:58:33.9329 | 3.4333594 | 800.03552 | 2548.4294 | -2.8455958 | 0.58776349
[37 empty] | 12/17/2025 13:58:34.4329 | 3.4334338 | 800.08118 | 2548.8296 | -2.8456962 | 0.5877375
[37 empty] | 12/17/2025 13:58:34.9329 | 3.4337137 | 800.03552 | 2549.2295 | -2.8459504 | 0.58776331
[37 empty] | 12/17/2025 13:58:35.4329 | 3.4335306 | 800.09637 | 2549.6296 | -2.8457372 | 0.58779335
[37 empty] | 12/17/2025 13:58:35.9329 | 3.4330058 | 800.03552 | 2550.0295 | -2.8451672 | 0.58783865
[37 empty] | 12/17/2025 13:58:36.4329 | 3.4332433 | 800.2182 | 2550.4297 | -2.8453476 | 0.58789563
[37 empty] | 12/17/2025 13:58:36.9329 | 3.4332008 | 800.203 | 2550.8296 | -2.8452625 | 0.58793831
[37 empty] | 12/17/2025 13:58:37.4329 | 3.4337561 | 800.18774 | 2551.2297 | -2.8457994 | 0.58795661
[37 empty] | 12/17/2025 13:58:37.9329 | 3.4335163 | 800.12683 | 2551.6296 | -2.8455482 | 0.58796811
[37 empty] | 12/17/2025 13:58:38.4329 | 3.432879 | 800.21826 | 2552.0298 | -2.8448908 | 0.58798802
[37 empty] | 12/17/2025 13:58:38.9329 | 3.4330077 | 800.06592 | 2552.4297 | -2.8450501 | 0.58795762
[37 empty] | 12/17/2025 13:58:39.4329 | 3.4335496 | 800.03546 | 2552.8298 | -2.8456111 | 0.58793861
[37 empty] | 12/17/2025 13:58:39.9329 | 3.4330657 | 800.08118 | 2553.2297 | -2.8451738 | 0.58789188
[37 empty] | 12/17/2025 13:58:40.4329 | 3.4335003 | 800.30957 | 2553.6299 | -2.8456974 | 0.58780283
[37 empty] | 12/17/2025 13:58:40.9329 | 3.4334826 | 800.17255 | 2554.03 | -2.8457849 | 0.58769768
[37 empty] | 12/17/2025 13:58:41.4329 | 3.4333878 | 800.2334 | 2554.4299 | -2.8457882 | 0.5875994
[37 empty] | 12/17/2025 13:58:41.9329 | 3.4330454 | 799.97455 | 2554.8301 | -2.8454235 | 0.58762205
[37 empty] | 12/17/2025 13:58:42.4329 | 3.4330058 | 800.08112 | 2555.23 | -2.8453369 | 0.58766901
[37 empty] | 12/17/2025 13:58:42.9329 | 3.4327893 | 800.005 | 2555.6301 | -2.8451457 | 0.58764362
[37 empty] | 12/17/2025 13:58:43.4329 | 3.4320536 | 799.92883 | 2556.03 | -2.8445342 | 0.58751947
[37 empty] | 12/17/2025 13:58:43.9329 | 3.4324043 | 800.03552 | 2556.4302 | -2.8449273 | 0.58747691
[37 empty] | 12/17/2025 13:58:44.4329 | 3.4326029 | 799.91364 | 2556.8301 | -2.8451531 | 0.58744985
[37 empty] | 12/17/2025 13:58:44.9329 | 3.4325337 | 799.98975 | 2557.23 | -2.8450747 | 0.58745921
[37 empty] | 12/17/2025 13:58:45.4329 | 3.4317656 | 800.2334 | 2557.6301 | -2.8443332 | 0.58743232
[37 empty] | 12/17/2025 13:58:45.9329 | 3.4314263 | 800.08118 | 2558.03 | -2.843992 | 0.58743435
[37 empty] | 12/17/2025 13:58:46.4329 | 3.4319358 | 800.11163 | 2558.4302 | -2.8444939 | 0.58744186
[37 empty] | 12/17/2025 13:58:46.9329 | 3.431776 | 800.14209 | 2558.8301 | -2.8443091 | 0.58746707
[37 empty] | 12/17/2025 13:58:47.4329 | 3.431953 | 799.92889 | 2559.2302 | -2.8444395 | 0.58751333
[37 empty] | 12/17/2025 13:58:47.9329 | 3.4316852 | 799.95929 | 2559.6301 | -2.84413 | 0.58755523
[37 empty] | 12/17/2025 13:58:48.4329 | 3.4319983 | 799.92883 | 2560.0303 | -2.8444228 | 0.58757544
[37 empty] | 12/17/2025 13:58:48.9329 | 3.4315901 | 800.03552 | 2560.4302 | -2.8439269 | 0.58766323
[37 empty] | 12/17/2025 13:58:49.4329 | 3.4314227 | 800.11157 | 2560.8301 | -2.8436987 | 0.58772385
[37 empty] | 12/17/2025 13:58:49.9329 | 3.4311149 | 799.85266 | 2561.2302 | -2.8433316 | 0.5877834
[37 empty] | 12/17/2025 13:58:50.4329 | 3.4316792 | 800.0202 | 2561.6301 | -2.8438687 | 0.58781052
[37 empty] | 12/17/2025 13:58:50.9329 | 3.4317336 | 799.97455 | 2562.0303 | -2.8438909 | 0.58784276
[37 empty] | 12/17/2025 13:58:51.4329 | 3.4316621 | 800.005 | 2562.4302 | -2.843817 | 0.58784497
[37 empty] | 12/17/2025 13:58:51.9329 | 3.4314122 | 800.12683 | 2562.8303 | -2.8435645 | 0.58784777
[37 empty] | 12/17/2025 13:58:52.4329 | 3.4314895 | 800.03546 | 2563.2302 | -2.8436592 | 0.58783042
[37 empty] | 12/17/2025 13:58:52.9329 | 3.4316988 | 800.03546 | 2563.6304 | -2.8438675 | 0.58783138
[37 empty] | 12/17/2025 13:58:53.4329 | 3.4312198 | 799.97455 | 2564.0303 | -2.8434343 | 0.58778548
[37 empty] | 12/17/2025 13:58:53.9329 | 3.4311144 | 799.97449 | 2564.4302 | -2.8433952 | 0.5877192
[37 empty] | 12/17/2025 13:58:54.4329 | 3.4312294 | 800.09637 | 2564.8303 | -2.8436108 | 0.58761853
[37 empty] | 12/17/2025 13:58:54.9329 | 3.4310455 | 800.17255 | 2565.2302 | -2.843538 | 0.58750749
[37 empty] | 12/17/2025 13:58:55.4329 | 3.4309809 | 799.80695 | 2565.6301 | -2.8435316 | 0.58744937
[37 empty] | 12/17/2025 13:58:55.9329 | 3.4308381 | 799.82214 | 2566.0303 | -2.8434203 | 0.5874179
[37 empty] | 12/17/2025 13:58:56.4329 | 3.4310045 | 800.14203 | 2566.4302 | -2.8435633 | 0.58744127
[37 empty] | 12/17/2025 13:58:56.9329 | 3.4305389 | 800.09637 | 2566.8303 | -2.8432095 | 0.58732933
[37 empty] | 12/17/2025 13:58:57.4329 | 3.4299724 | 800.06592 | 2567.2302 | -2.8426964 | 0.58727592
[37 empty] | 12/17/2025 13:58:57.9329 | 3.4299994 | 799.94403 | 2567.6304 | -2.8427255 | 0.58727384
[37 empty] | 12/17/2025 13:58:58.4329 | 3.4304423 | 799.88318 | 2568.0303 | -2.8431802 | 0.58726209
[37 empty] | 12/17/2025 13:58:58.9329 | 3.4299281 | 800.0202 | 2568.4304 | -2.8426492 | 0.5872789
[37 empty] | 12/17/2025 13:58:59.4329 | 3.4291961 | 799.98975 | 2568.8303 | -2.8419037 | 0.58729237
[37 empty] | 12/17/2025 13:58:59.9329 | 3.4298975 | 799.95929 | 2569.2302 | -2.8425875 | 0.58731008
[37 empty] | 12/17/2025 13:59:00.4329 | 3.430285 | 799.95935 | 2569.6304 | -2.842957 | 0.58732796
[37 empty] | 12/17/2025 13:59:00.9329 | 3.4297228 | 799.95929 | 2570.0303 | -2.8423572 | 0.58736575
[37 empty] | 12/17/2025 13:59:01.4329 | 3.4298551 | 800.09637 | 2570.4302 | -2.8424687 | 0.58738631
[37 empty] | 12/17/2025 13:59:01.9329 | 3.4297886 | 800.0202 | 2570.8303 | -2.8424122 | 0.5873763
[37 empty] | 12/17/2025 13:59:02.4329 | 3.4296465 | 800.0202 | 2571.2302 | -2.8422484 | 0.58739805
[37 empty] | 12/17/2025 13:59:02.9329 | 3.4293852 | 799.97449 | 2571.6301 | -2.8419328 | 0.58745229
[37 empty] | 12/17/2025 13:59:03.4329 | 3.4296007 | 799.97455 | 2572.0303 | -2.8420892 | 0.58751166
[37 empty] | 12/17/2025 13:59:03.9329 | 3.4297426 | 799.86792 | 2572.4302 | -2.8421917 | 0.58755088
[37 empty] | 12/17/2025 13:59:04.4329 | 3.4295201 | 799.89838 | 2572.8301 | -2.8419483 | 0.5875718
[37 empty] | 12/17/2025 13:59:04.9329 | 3.4294858 | 800.02026 | 2573.2302 | -2.8419249 | 0.58756101
[37 empty] | 12/17/2025 13:59:05.4329 | 3.4292159 | 800.005 | 2573.6301 | -2.8416507 | 0.58756512
[37 empty] | 12/17/2025 13:59:05.9329 | 3.429266 | 799.88318 | 2574.03 | -2.8416984 | 0.58756757
[37 empty] | 12/17/2025 13:59:06.4329 | 3.4292045 | 800.08118 | 2574.4302 | -2.8416727 | 0.58753175
[37 empty] | 12/17/2025 13:59:06.9329 | 3.4286361 | 799.94403 | 2574.8301 | -2.8411868 | 0.58744919
[37 empty] | 12/17/2025 13:59:07.4329 | 3.428643 | 799.91364 | 2575.2302 | -2.841253 | 0.58738995
[37 empty] | 12/17/2025 13:59:07.9329 | 3.42891 | 799.94403 | 2575.6301 | -2.8416104 | 0.58729959
[37 empty] | 12/17/2025 13:59:08.4329 | 3.4291317 | 799.85266 | 2576.0303 | -2.8419292 | 0.58720255
[37 empty] | 12/17/2025 13:59:08.9329 | 3.4288192 | 800.09637 | 2576.4302 | -2.8416917 | 0.58712757
[37 empty] | 12/17/2025 13:59:09.4329 | 3.4284139 | 800.14203 | 2576.8303 | -2.8412855 | 0.58712834
[37 empty] | 12/17/2025 13:59:09.9329 | 3.4286849 | 799.91364 | 2577.2302 | -2.8415794 | 0.58710551
[37 empty] | 12/17/2025 13:59:10.4329 | 3.4283617 | 799.98975 | 2577.6304 | -2.8414145 | 0.5869472
[37 empty] | 12/17/2025 13:59:10.9329 | 3.4284434 | 800.08118 | 2578.0303 | -2.8415861 | 0.58685744
[37 empty] | 12/17/2025 13:59:11.4329 | 3.4284477 | 799.92883 | 2578.4304 | -2.8416126 | 0.58683527
[37 empty] | 12/17/2025 13:59:11.9329 | 3.4282072 | 799.95935 | 2578.8303 | -2.8414226 | 0.58678466
[37 empty] | 12/17/2025 13:59:12.4329 | 3.4281113 | 799.94403 | 2579.2305 | -2.8413298 | 0.5867815
[37 empty] | 12/17/2025 13:59:12.9329 | 3.4278469 | 799.89838 | 2579.6304 | -2.8410487 | 0.58679813
[37 empty] | 12/17/2025 13:59:13.4329 | 3.4275749 | 800.203 | 2580.0303 | -2.8407724 | 0.58680254
[37 empty] | 12/17/2025 13:59:13.9329 | 3.4276757 | 799.91364 | 2580.4304 | -2.8408823 | 0.58679348
[37 empty] | 12/17/2025 13:59:14.4329 | 3.4274921 | 800.02026 | 2580.8303 | -2.8407075 | 0.58678472
[37 empty] | 12/17/2025 13:59:14.9329 | 3.427526 | 800.15729 | 2581.2305 | -2.8407271 | 0.58679891
[37 empty] | 12/17/2025 13:59:15.4329 | 3.4274015 | 799.88318 | 2581.6304 | -2.8405964 | 0.58680511
[37 empty] | 12/17/2025 13:59:15.9329 | 3.4272442 | 799.89838 | 2582.0305 | -2.8404188 | 0.58682543
[37 empty] | 12/17/2025 13:59:16.4329 | 3.4268205 | 800.06592 | 2582.4304 | -2.8399289 | 0.58689165
[37 empty] | 12/17/2025 13:59:16.9329 | 3.4272459 | 800.09644 | 2582.8306 | -2.8402784 | 0.58696753
[37 empty] | 12/17/2025 13:59:17.4329 | 3.4277332 | 800.08118 | 2583.2305 | -2.8407094 | 0.58702368
[37 empty] | 12/17/2025 13:59:17.9329 | 3.4271741 | 800.17255 | 2583.6306 | -2.8400989 | 0.58707511
[37 empty] | 12/17/2025 13:59:18.4329 | 3.4267545 | 799.91364 | 2584.0305 | -2.8396447 | 0.58710974
[37 empty] | 12/17/2025 13:59:18.9329 | 3.4270866 | 799.94403 | 2584.4304 | -2.8399312 | 0.5871554
[37 empty] | 12/17/2025 13:59:19.4329 | 3.4274905 | 800.09637 | 2584.8306 | -2.8403251 | 0.58716536
[37 empty] | 12/17/2025 13:59:19.9329 | 3.4268031 | 800.06592 | 2585.2305 | -2.8396182 | 0.58718479
[37 empty] | 12/17/2025 13:59:20.4329 | 3.4264104 | 800.03552 | 2585.6306 | -2.8392322 | 0.58717817
[37 empty] | 12/17/2025 13:59:20.9329 | 3.4271512 | 799.95935 | 2586.0305 | -2.8399985 | 0.5871526
[37 empty] | 12/17/2025 13:59:21.4329 | 3.4271173 | 800.05066 | 2586.4307 | -2.8400283 | 0.58708912
[37 empty] | 12/17/2025 13:59:21.9329 | 3.4271743 | 799.98975 | 2586.8306 | -2.8401899 | 0.58698446
[37 empty] | 12/17/2025 13:59:22.4329 | 3.4270749 | 800.08118 | 2587.2307 | -2.8401585 | 0.58691639
[37 empty] | 12/17/2025 13:59:22.9329 | 3.4269729 | 800.09637 | 2587.6306 | -2.8401244 | 0.58684862
[37 empty] | 12/17/2025 13:59:23.4329 | 3.4264667 | 800.06592 | 2588.0308 | -2.8395424 | 0.58692425
[37 empty] | 12/17/2025 13:59:23.9329 | 3.4267778 | 800.11157 | 2588.4307 | -2.8398449 | 0.58693284
[37 empty] | 12/17/2025 13:59:24.4329 | 3.4262753 | 800.23346 | 2588.8308 | -2.8394673 | 0.58680785
[37 empty] | 12/17/2025 13:59:24.9329 | 3.4264882 | 800.29443 | 2589.2307 | -2.8396955 | 0.58679265
[37 empty] | 12/17/2025 13:59:25.4329 | 3.4264977 | 800.14203 | 2589.6309 | -2.8397074 | 0.58679038
[37 empty] | 12/17/2025 13:59:25.9329 | 3.4258883 | 800.03546 | 2590.0308 | -2.8391204 | 0.58676797
[37 empty] | 12/17/2025 13:59:26.4329 | 3.4256742 | 800.03546 | 2590.4309 | -2.8389182 | 0.58675605
[37 empty] | 12/17/2025 13:59:26.9329 | 3.4253488 | 800.08118 | 2590.8308 | -2.8386068 | 0.58674204
[37 empty] | 12/17/2025 13:59:27.4329 | 3.4256616 | 799.85266 | 2591.231 | -2.8388984 | 0.5867632
[37 empty] | 12/17/2025 13:59:27.9329 | 3.4254501 | 799.97449 | 2591.6309 | -2.8386624 | 0.58678776
[37 empty] | 12/17/2025 13:59:28.4329 | 3.4256735 | 800.2182 | 2592.031 | -2.8388419 | 0.58683163
[37 empty] | 12/17/2025 13:59:28.9329 | 3.4259238 | 800.11157 | 2592.4309 | -2.8390398 | 0.58688396
[37 empty] | 12/17/2025 13:59:29.4329 | 3.4256356 | 799.94403 | 2592.8311 | -2.8386824 | 0.5869531
[37 empty] | 12/17/2025 13:59:29.9329 | 3.4258006 | 800.03546 | 2593.231 | -2.8387415 | 0.58705908
[37 empty] | 12/17/2025 13:59:30.4329 | 3.4255102 | 800.03552 | 2593.6311 | -2.8383722 | 0.587138
[37 empty] | 12/17/2025 13:59:30.9329 | 3.4250276 | 800.12689 | 2594.031 | -2.8378453 | 0.58718228
[37 empty] | 12/17/2025 13:59:31.4329 | 3.4258146 | 800.11157 | 2594.4312 | -2.8385956 | 0.58721912
[37 empty] | 12/17/2025 13:59:31.9329 | 3.4257882 | 799.95935 | 2594.8311 | -2.8385828 | 0.58720547
[37 empty] | 12/17/2025 13:59:32.4329 | 3.4257507 | 800.11157 | 2595.2312 | -2.8385625 | 0.58718824
[37 empty] | 12/17/2025 13:59:32.9329 | 3.4254346 | 800.03552 | 2595.6311 | -2.8382933 | 0.58714122
[37 empty] | 12/17/2025 13:59:33.4329 | 3.4258025 | 800.06592 | 2596.0313 | -2.8387363 | 0.58706611
[37 empty] | 12/17/2025 13:59:33.9329 | 3.425539 | 800.32495 | 2596.4314 | -2.8386066 | 0.58693242
[37 empty] | 12/17/2025 13:59:34.4329 | 3.4250169 | 800.12683 | 2596.8313 | -2.8381913 | 0.58682561
[37 empty] | 12/17/2025 13:59:34.9329 | 3.4241002 | 800.09644 | 2597.2314 | -2.8373237 | 0.58677655
[37 empty] | 12/17/2025 13:59:35.4329 | 3.4244337 | 800.06592 | 2597.6313 | -2.8376477 | 0.58678609
[37 empty] | 12/17/2025 13:59:35.9329 | 3.4246266 | 800.06592 | 2598.0315 | -2.837836 | 0.5867905
[37 empty] | 12/17/2025 13:59:36.4329 | 3.4247689 | 800.08118 | 2598.4314 | -2.8381169 | 0.58665216
[37 empty] | 12/17/2025 13:59:36.9329 | 3.4246104 | 800.06592 | 2598.8315 | -2.8379779 | 0.58663255
[37 empty] | 12/17/2025 13:59:37.4329 | 3.4245758 | 800.06592 | 2599.2314 | -2.8379378 | 0.58663791
[37 empty] | 12/17/2025 13:59:37.9329 | 3.4243016 | 799.86786 | 2599.6316 | -2.8376703 | 0.58663142
[37 empty] | 12/17/2025 13:59:38.4329 | 3.4240928 | 800.18774 | 2600.0315 | -2.837476 | 0.58661681
[37 empty] | 12/17/2025 13:59:38.9329 | 3.4242394 | 800.08118 | 2600.4316 | -2.8376386 | 0.58660084
[37 empty] | 12/17/2025 13:59:39.4329 | 3.4242504 | 800.12683 | 2600.8315 | -2.8376501 | 0.5866003
[37 empty] | 12/17/2025 13:59:39.9329 | 3.4237027 | 800.05072 | 2601.2317 | -2.8371067 | 0.58659607
[37 empty] | 12/17/2025 13:59:40.4329 | 3.423214 | 800.12683 | 2601.6318 | -2.836601 | 0.58661294
[37 empty] | 12/17/2025 13:59:40.9329 | 3.4230728 | 800.11157 | 2602.0317 | -2.8364313 | 0.58664161
[37 empty] | 12/17/2025 13:59:41.4329 | 3.4235454 | 800.05072 | 2602.4319 | -2.8368976 | 0.58664775
[37 empty] | 12/17/2025 13:59:41.9329 | 3.4235649 | 800.18774 | 2602.8318 | -2.8369195 | 0.58664542
[37 empty] | 12/17/2025 13:59:42.4329 | 3.4239717 | 800.05072 | 2603.2319 | -2.837306 | 0.58666557
[37 empty] | 12/17/2025 13:59:42.9329 | 3.4233804 | 799.92883 | 2603.6318 | -2.8366911 | 0.58668923
[37 empty] | 12/17/2025 13:59:43.4329 | 3.4236369 | 799.95935 | 2604.032 | -2.8369148 | 0.58672214
[37 empty] | 12/17/2025 13:59:43.9329 | 3.4232774 | 800.05066 | 2604.4319 | -2.836514 | 0.58676326
[37 empty] | 12/17/2025 13:59:44.4329 | 3.4232209 | 799.98975 | 2604.832 | -2.8364093 | 0.5868116
[37 empty] | 12/17/2025 13:59:44.9329 | 3.4236104 | 800.08118 | 2605.2319 | -2.836715 | 0.58689553
[37 empty] | 12/17/2025 13:59:45.4329 | 3.4232595 | 800.17255 | 2605.6321 | -2.8363218 | 0.58693773
[37 empty] | 12/17/2025 13:59:45.9329 | 3.4225724 | 800.09637 | 2606.0322 | -2.8355906 | 0.58698171
[37 empty] | 12/17/2025 13:59:46.4329 | 3.4232228 | 800.08118 | 2606.4321 | -2.8362036 | 0.58701926
[37 empty] | 12/17/2025 13:59:46.9329 | 3.4233975 | 800.03546 | 2606.8323 | -2.8363411 | 0.58705652
[37 empty] | 12/17/2025 13:59:47.4329 | 3.4237111 | 800.17255 | 2607.2324 | -2.8366406 | 0.58707041
[37 empty] | 12/17/2025 13:59:47.9329 | 3.4232175 | 800.08118 | 2607.6323 | -2.8361313 | 0.58708626
[37 empty] | 12/17/2025 13:59:48.4329 | 3.4234385 | 800.09637 | 2608.0325 | -2.8363535 | 0.58708489
[37 empty] | 12/17/2025 13:59:48.9329 | 3.4233212 | 800.18774 | 2608.4324 | -2.8362279 | 0.58709341
[37 empty] | 12/17/2025 13:59:49.4329 | 3.4229879 | 800.0202 | 2608.8325 | -2.8358598 | 0.58712822
[37 empty] | 12/17/2025 13:59:49.9329 | 3.422802 | 800.11157 | 2609.2324 | -2.8356335 | 0.58716834
[37 empty] | 12/17/2025 13:59:50.4329 | 3.4226685 | 800.12683 | 2609.6326 | -2.8354867 | 0.58718169
[37 empty] | 12/17/2025 13:59:50.9329 | 3.4225416 | 800.2334 | 2610.0325 | -2.8353634 | 0.58717829
[37 empty] | 12/17/2025 13:59:51.4329 | 3.4219458 | 800.12683 | 2610.4326 | -2.8347931 | 0.58715272
[37 empty] | 12/17/2025 13:59:51.9329 | 3.4224789 | 800.005 | 2610.8325 | -2.8353357 | 0.58714324
[37 empty] | 12/17/2025 13:59:52.4329 | 3.4226849 | 800.005 | 2611.2327 | -2.8355396 | 0.58714527
[37 empty] | 12/17/2025 13:59:52.9329 | 3.4225852 | 799.92883 | 2611.6326 | -2.8354414 | 0.5871439
[37 empty] | 12/17/2025 13:59:53.4329 | 3.4221704 | 800.005 | 2612.0327 | -2.8350387 | 0.58713168
[37 empty] | 12/17/2025 13:59:53.9329 | 3.4222622 | 799.91364 | 2612.4326 | -2.8351672 | 0.58709514
[37 empty] | 12/17/2025 13:59:54.4329 | 3.4219403 | 800.09637 | 2612.8328 | -2.8349245 | 0.58701587
[37 empty] | 12/17/2025 13:59:54.9329 | 3.4216866 | 800.0202 | 2613.2327 | -2.8347468 | 0.58693993
[37 empty] | 12/17/2025 13:59:55.4329 | 3.4219379 | 799.95935 | 2613.6328 | -2.8350501 | 0.58688796
[37 empty] | 12/17/2025 13:59:55.9329 | 3.4221759 | 800.11163 | 2614.0327 | -2.8352931 | 0.58688295
[37 empty] | 12/17/2025 13:59:56.4329 | 3.4220626 | 800.12689 | 2614.4326 | -2.8351147 | 0.58694798
[37 empty] | 12/17/2025 13:59:56.9329 | 3.4218223 | 799.88318 | 2614.8328 | -2.8350184 | 0.58680397
[37 empty] | 12/17/2025 13:59:57.4329 | 3.4219241 | 799.92883 | 2615.2327 | -2.8351698 | 0.58675426
[37 empty] | 12/17/2025 13:59:57.9329 | 3.4214611 | 800.05072 | 2615.6328 | -2.834708 | 0.58675301
[37 empty] | 12/17/2025 13:59:58.4329 | 3.4208591 | 800.02026 | 2616.0327 | -2.8340819 | 0.58677727
[37 empty] | 12/17/2025 13:59:58.9329 | 3.4214175 | 800.005 | 2616.4329 | -2.8346162 | 0.58680135
[37 empty] | 12/17/2025 13:59:59.4329 | 3.4214163 | 800.06592 | 2616.833 | -2.8346004 | 0.58681589
[37 empty] | 12/17/2025 13:59:59.9329 | 3.4214485 | 800.12683 | 2617.2329 | -2.8346105 | 0.58683807
[37 empty] | 12/17/2025 14:00:00.4329 | 3.4216566 | 800.18774 | 2617.6331 | -2.8347857 | 0.58687097
[37 empty] | 12/17/2025 14:00:00.9329 | 3.4208767 | 800.203 | 2618.033 | -2.8339679 | 0.58690876
[37 empty] | 12/17/2025 14:00:01.4329 | 3.4210851 | 799.98975 | 2618.4331 | -2.8340988 | 0.5869863
[37 empty] | 12/17/2025 14:00:01.9329 | 3.4211926 | 800.12683 | 2618.833 | -2.8341267 | 0.58706599
[37 empty] | 12/17/2025 14:00:02.4329 | 3.4207993 | 800.17255 | 2619.2332 | -2.8336446 | 0.58715451
[37 empty] | 12/17/2025 14:00:02.9329 | 3.4207339 | 800.03546 | 2619.6333 | -2.8335214 | 0.58721268
[37 empty] | 12/17/2025 14:00:03.4329 | 3.4209476 | 800.203 | 2620.0332 | -2.8337264 | 0.58722103
[37 empty] | 12/17/2025 14:00:03.9329 | 3.4214289 | 799.98975 | 2620.4333 | -2.8342097 | 0.58721918
[37 empty] | 12/17/2025 14:00:04.4329 | 3.4212749 | 799.98975 | 2620.8333 | -2.8340137 | 0.5872612
[37 empty] | 12/17/2025 14:00:04.9329 | 3.4214296 | 800.05072 | 2621.2334 | -2.8341157 | 0.58731389
[37 empty] | 12/17/2025 14:00:05.4329 | 3.4209375 | 800.09644 | 2621.6333 | -2.8335888 | 0.58734864
[37 empty] | 12/17/2025 14:00:05.9329 | 3.4208388 | 799.95935 | 2622.0334 | -2.8334699 | 0.58736908
[37 empty] | 12/17/2025 14:00:06.4329 | 3.4204073 | 800.09637 | 2622.4333 | -2.8330359 | 0.58737129
[37 empty] | 12/17/2025 14:00:06.9329 | 3.4208593 | 800.05066 | 2622.8335 | -2.8335004 | 0.58735883
[37 empty] | 12/17/2025 14:00:07.4329 | 3.4209778 | 799.97449 | 2623.2336 | -2.8336368 | 0.58734107
[37 empty] | 12/17/2025 14:00:07.9329 | 3.4204369 | 800.12689 | 2623.6335 | -2.8331118 | 0.58732504
[37 empty] | 12/17/2025 14:00:08.4329 | 3.4203837 | 800.03552 | 2624.0337 | -2.8330708 | 0.58731294
[37 empty] | 12/17/2025 14:00:08.9329 | 3.4206419 | 799.98975 | 2624.4336 | -2.8333833 | 0.5872587
[37 empty] | 12/17/2025 14:00:09.4329 | 3.4200735 | 800.12689 | 2624.8337 | -2.8328509 | 0.58722258
[37 empty] | 12/17/2025 14:00:09.9329 | 3.4196515 | 799.97455 | 2625.2336 | -2.8324499 | 0.5872016
[37 empty] | 12/17/2025 14:00:10.4329 | 3.4200339 | 800.17261 | 2625.6338 | -2.8328714 | 0.58716255
[37 empty] | 12/17/2025 14:00:10.9329 | 3.4197178 | 800.09644 | 2626.0337 | -2.8326352 | 0.58708274
[37 empty] | 12/17/2025 14:00:11.4329 | 3.4195054 | 800.0202 | 2626.4338 | -2.8325031 | 0.58700234
[37 empty] | 12/17/2025 14:00:11.9329 | 3.4200809 | 800.14209 | 2626.8337 | -2.8331301 | 0.58695072
[37 empty] | 12/17/2025 14:00:12.4329 | 3.4194303 | 800.08118 | 2627.2339 | -2.832504 | 0.5869261
[37 empty] | 12/17/2025 14:00:12.9329 | 3.4197917 | 800.08118 | 2627.6338 | -2.8328779 | 0.58691382
[37 empty] | 12/17/2025 14:00:13.4329 | 3.4199214 | 799.97449 | 2628.0339 | -2.8329751 | 0.58694637
[37 empty] | 12/17/2025 14:00:13.9329 | 3.4196203 | 800.06592 | 2628.4338 | -2.832788 | 0.58683228
[37 empty] | 12/17/2025 14:00:14.4329 | 3.4196396 | 799.98975 | 2628.834 | -2.8329291 | 0.58671045
[37 empty] | 12/17/2025 14:00:14.9329 | 3.4192545 | 800.05072 | 2629.2339 | -2.8325844 | 0.58667016
[37 empty] | 12/17/2025 14:00:15.4329 | 3.419116 | 800.08118 | 2629.634 | -2.8324244 | 0.58669162
[37 empty] | 12/17/2025 14:00:15.9329 | 3.4192469 | 800.03552 | 2630.0339 | -2.8325689 | 0.58667803
[37 empty] | 12/17/2025 14:00:16.4329 | 3.4194407 | 800.0202 | 2630.4341 | -2.8327808 | 0.58665985
[37 empty] | 12/17/2025 14:00:16.9329 | 3.4193153 | 800.09637 | 2630.834 | -2.8326697 | 0.58664548
[37 empty] | 12/17/2025 14:00:17.4329 | 3.4190068 | 799.98975 | 2631.2341 | -2.8323421 | 0.58666468
[37 empty] | 12/17/2025 14:00:17.9329 | 3.4187834 | 800.14209 | 2631.634 | -2.8320773 | 0.5867061
[37 empty] | 12/17/2025 14:00:18.4329 | 3.419127 | 800.03546 | 2632.0339 | -2.8323791 | 0.58674777
[37 empty] | 12/17/2025 14:00:18.9329 | 3.418695 | 800.005 | 2632.4341 | -2.8319199 | 0.58677518
[37 empty] | 12/17/2025 14:00:19.4329 | 3.4182618 | 800.11157 | 2632.834 | -2.8314528 | 0.58680892
[37 empty] | 12/17/2025 14:00:19.9329 | 3.4188104 | 799.95929 | 2633.2341 | -2.8319311 | 0.58687919
[37 empty] | 12/17/2025 14:00:20.4329 | 3.4189973 | 800.09637 | 2633.634 | -2.8320587 | 0.5869385
[37 empty] | 12/17/2025 14:00:20.9329 | 3.4189553 | 800.21826 | 2634.0342 | -2.8319468 | 0.58700836
[37 empty] | 12/17/2025 14:00:21.4329 | 3.4184408 | 799.95929 | 2634.4341 | -2.831378 | 0.5870629
[37 empty] | 12/17/2025 14:00:21.9329 | 3.4183578 | 800.03546 | 2634.8342 | -2.8312597 | 0.58709818
[37 empty] | 12/17/2025 14:00:22.4329 | 3.4187679 | 799.95935 | 2635.2341 | -2.8316333 | 0.58713472
[37 empty] | 12/17/2025 14:00:22.9329 | 3.4185362 | 799.97449 | 2635.6343 | -2.8314118 | 0.58712435
[37 empty] | 12/17/2025 14:00:23.4329 | 3.4182911 | 800.005 | 2636.0342 | -2.8311744 | 0.58711678
[37 empty] | 12/17/2025 14:00:23.9329 | 3.4189157 | 799.98975 | 2636.4343 | -2.8318107 | 0.58710492
[37 empty] | 12/17/2025 14:00:24.4329 | 3.4183767 | 800.09637 | 2636.8342 | -2.8312953 | 0.58708137
[37 empty] | 12/17/2025 14:00:24.9329 | 3.4179478 | 799.97455 | 2637.2344 | -2.8309026 | 0.58704531
[37 empty] | 12/17/2025 14:00:25.4329 | 3.418385 | 800.06592 | 2637.6343 | -2.8313808 | 0.58700418
[37 empty] | 12/17/2025 14:00:25.9329 | 3.4181001 | 800.18774 | 2638.0344 | -2.8311808 | 0.58691937
[37 empty] | 12/17/2025 14:00:26.4329 | 3.4185603 | 800.2334 | 2638.4343 | -2.8317254 | 0.58683491
[37 empty] | 12/17/2025 14:00:26.9329 | 3.4182765 | 800.06592 | 2638.8345 | -2.8314898 | 0.58678675
[37 empty] | 12/17/2025 14:00:27.4329 | 3.4180996 | 799.97449 | 2639.2344 | -2.831346 | 0.58675367
[37 empty] | 12/17/2025 14:00:27.9329 | 3.4182148 | 799.88318 | 2639.6345 | -2.8315139 | 0.5867008
[37 empty] | 12/17/2025 14:00:28.4329 | 3.4179659 | 800.02026 | 2640.0344 | -2.8312895 | 0.58667624
[37 empty] | 12/17/2025 14:00:28.9329 | 3.4170887 | 800.14209 | 2640.4346 | -2.8304074 | 0.58668143
[37 empty] | 12/17/2025 14:00:29.4329 | 3.4173746 | 799.86786 | 2640.8345 | -2.8306396 | 0.58673501
[37 empty] | 12/17/2025 14:00:29.9329 | 3.4176607 | 800.06592 | 2641.2346 | -2.8310447 | 0.58661592
[37 empty] | 12/17/2025 14:00:30.4329 | 3.4172111 | 800.05066 | 2641.6348 | -2.8306313 | 0.5865798
[37 empty] | 12/17/2025 14:00:30.9329 | 3.4168406 | 800.12689 | 2642.0347 | -2.8302794 | 0.5865612
[37 empty] | 12/17/2025 14:00:31.4329 | 3.4175265 | 800.08118 | 2642.4348 | -2.8309658 | 0.58656073
[37 empty] | 12/17/2025 14:00:31.9329 | 3.416481 | 800.11157 | 2642.835 | -2.829932 | 0.58654898
[37 empty] | 12/17/2025 14:00:32.4329 | 3.4168577 | 799.97449 | 2643.2349 | -2.830267 | 0.58659077
[37 empty] | 12/17/2025 14:00:32.9329 | 3.4171224 | 800.21826 | 2643.635 | -2.8304775 | 0.58664501
[37 empty] | 12/17/2025 14:00:33.4329 | 3.417196 | 800.09637 | 2644.0349 | -2.8304849 | 0.58671123
[37 empty] | 12/17/2025 14:00:33.9329 | 3.4164319 | 800.03546 | 2644.4351 | -2.8296621 | 0.5867697
[37 empty] | 12/17/2025 14:00:34.4329 | 3.416698 | 800.11157 | 2644.8352 | -2.8298502 | 0.58684778
[37 empty] | 12/17/2025 14:00:34.9329 | 3.4170346 | 799.94409 | 2645.2351 | -2.8301146 | 0.58691996
[37 empty] | 12/17/2025 14:00:35.4329 | 3.4170203 | 800.2182 | 2645.6353 | -2.8300455 | 0.58697492
[37 empty] | 12/17/2025 14:00:35.9329 | 3.4165449 | 799.98975 | 2646.0354 | -2.8295302 | 0.58701473
[37 empty] | 12/17/2025 14:00:36.4329 | 3.4167333 | 800.2182 | 2646.4353 | -2.8297083 | 0.58702487
[37 empty] | 12/17/2025 14:00:36.9329 | 3.4168139 | 800.11157 | 2646.8354 | -2.8297813 | 0.58703244
[37 empty] | 12/17/2025 14:00:37.4329 | 3.4165378 | 800.15735 | 2647.2356 | -2.829555 | 0.58698285
[37 empty] | 12/17/2025 14:00:37.9329 | 3.4160218 | 800.05066 | 2647.6355 | -2.8290758 | 0.58694601
[37 empty] | 12/17/2025 14:00:38.4329 | 3.4161754 | 800.14209 | 2648.0356 | -2.8292582 | 0.58691722
[37 empty] | 12/17/2025 14:00:38.9329 | 3.4160058 | 800.06592 | 2648.4355 | -2.8291631 | 0.58684272
[37 empty] | 12/17/2025 14:00:39.4329 | 3.4157372 | 800.05066 | 2648.8357 | -2.8289771 | 0.58675998
[37 empty] | 12/17/2025 14:00:39.9329 | 3.4161627 | 800.05066 | 2649.2358 | -2.8294673 | 0.58669549
[37 empty] | 12/17/2025 14:00:40.4329 | 3.4162829 | 800.29437 | 2649.6357 | -2.8295691 | 0.58671379
[37 empty] | 12/17/2025 14:00:40.9329 | 3.4155869 | 800.08112 | 2650.0359 | -2.828851 | 0.58673596
[37 empty] | 12/17/2025 14:00:41.4329 | 3.4154418 | 800.15729 | 2650.436 | -2.828841 | 0.58660078
[37 empty] | 12/17/2025 14:00:41.9329 | 3.4158535 | 799.92883 | 2650.8359 | -2.8293047 | 0.58654881
[37 empty] | 12/17/2025 14:00:42.4329 | 3.415993 | 800.11157 | 2651.2361 | -2.829483 | 0.58650988
[37 empty] | 12/17/2025 14:00:42.9329 | 3.4155014 | 800.14209 | 2651.6362 | -2.8290353 | 0.58646607
[37 empty] | 12/17/2025 14:00:43.4329 | 3.4152129 | 800.14203 | 2652.0361 | -2.8287513 | 0.5864616
[37 empty] | 12/17/2025 14:00:43.9329 | 3.4148121 | 800.08118 | 2652.4363 | -2.8283114 | 0.58650076
[37 empty] | 12/17/2025 14:00:44.4329 | 3.4148529 | 800.0202 | 2652.8364 | -2.82833 | 0.58652288
[37 empty] | 12/17/2025 14:00:44.9329 | 3.4154444 | 800.32489 | 2653.2363 | -2.8289027 | 0.58654159
[37 empty] | 12/17/2025 14:00:45.4329 | 3.4156797 | 799.97449 | 2653.6365 | -2.8290932 | 0.58658642
[37 empty] | 12/17/2025 14:00:45.9329 | 3.4156559 | 799.98975 | 2654.0364 | -2.8290346 | 0.58662134
[37 empty] | 12/17/2025 14:00:46.4329 | 3.4152834 | 799.94403 | 2654.4365 | -2.8286011 | 0.58668226
[37 empty] | 12/17/2025 14:00:46.9329 | 3.4156644 | 800.005 | 2654.8364 | -2.8289456 | 0.5867188
[37 empty] | 12/17/2025 14:00:47.4329 | 3.4153314 | 800.005 | 2655.2366 | -2.8285353 | 0.58679616
[37 empty] | 12/17/2025 14:00:47.9329 | 3.4152403 | 799.98975 | 2655.6367 | -2.8283484 | 0.58689195
[37 empty] | 12/17/2025 14:00:48.4329 | 3.4150081 | 800.05066 | 2656.0366 | -2.8280487 | 0.58695924
[37 empty] | 12/17/2025 14:00:48.9329 | 3.4149065 | 799.95935 | 2656.4368 | -2.8278749 | 0.58703172
[37 empty] | 12/17/2025 14:00:49.4329 | 3.4151676 | 800.0202 | 2656.8367 | -2.828084 | 0.58708358
[37 empty] | 12/17/2025 14:00:49.9329 | 3.4147663 | 800.06592 | 2657.2368 | -2.8276672 | 0.58709913
[37 empty] | 12/17/2025 14:00:50.4329 | 3.4141276 | 800.0202 | 2657.6367 | -2.827019 | 0.58710855
[37 empty] | 12/17/2025 14:00:50.9329 | 3.4144826 | 800.09637 | 2658.0369 | -2.8273456 | 0.5871371
[37 empty] | 12/17/2025 14:00:51.4329 | 3.4148831 | 799.97455 | 2658.4368 | -2.827738 | 0.58714521
[37 empty] | 12/17/2025 14:00:51.9329 | 3.4149632 | 800.06592 | 2658.8369 | -2.8278298 | 0.58713347
[37 empty] | 12/17/2025 14:00:52.4329 | 3.4149892 | 800.005 | 2659.2368 | -2.8278568 | 0.58713239
[37 empty] | 12/17/2025 14:00:52.9329 | 3.4144464 | 800.005 | 2659.637 | -2.8273242 | 0.58712226
[37 empty] | 12/17/2025 14:00:53.4329 | 3.4140294 | 800.09637 | 2660.0369 | -2.8268902 | 0.58713913
[37 empty] | 12/17/2025 14:00:53.9329 | 3.4145494 | 800.12683 | 2660.437 | -2.8274291 | 0.58712029
[37 empty] | 12/17/2025 14:00:54.4329 | 3.4142499 | 799.97455 | 2660.8369 | -2.8271363 | 0.58711368
[37 empty] | 12/17/2025 14:00:54.9329 | 3.4143958 | 800.14209 | 2661.2371 | -2.8272977 | 0.58709812
[37 empty] | 12/17/2025 14:00:55.4329 | 3.414145 | 799.95935 | 2661.637 | -2.8270731 | 0.5870719
[37 empty] | 12/17/2025 14:00:55.9329 | 3.4140034 | 800.14203 | 2662.0371 | -2.8269634 | 0.58703983
[37 empty] | 12/17/2025 14:00:56.4329 | 3.4134881 | 799.95935 | 2662.437 | -2.8265018 | 0.5869863
[37 empty] | 12/17/2025 14:00:56.9329 | 3.4135587 | 800.15735 | 2662.8372 | -2.8266337 | 0.58692503
[37 empty] | 12/17/2025 14:00:57.4329 | 3.4142971 | 800.15735 | 2663.2371 | -2.8274109 | 0.58688611
[37 empty] | 12/17/2025 14:00:57.9329 | 3.4138784 | 800.11163 | 2663.6372 | -2.8270335 | 0.5868448
[37 empty] | 12/17/2025 14:00:58.4329 | 3.4136908 | 799.92883 | 2664.0374 | -2.8268683 | 0.58682251
[37 empty] | 12/17/2025 14:00:58.9329 | 3.4137049 | 799.92883 | 2664.4373 | -2.8268733 | 0.58683145
[37 empty] | 12/17/2025 14:00:59.4329 | 3.413944 | 800.23346 | 2664.8374 | -2.8270841 | 0.58685994
[37 empty] | 12/17/2025 14:00:59.9329 | 3.4132657 | 800.17261 | 2665.2373 | -2.8264003 | 0.58686531
[37 empty] | 12/17/2025 14:01:00.4329 | 3.4135551 | 800.05066 | 2665.6375 | -2.8268528 | 0.58670223
[37 empty] | 12/17/2025 14:01:00.9329 | 3.4137406 | 800.08118 | 2666.0376 | -2.8271043 | 0.58663636
[37 empty] | 12/17/2025 14:01:01.4329 | 3.4135041 | 799.97455 | 2666.4375 | -2.8268824 | 0.5866217
[37 empty] | 12/17/2025 14:01:01.9329 | 3.4131563 | 800.24872 | 2666.8376 | -2.8265581 | 0.58659822
[37 empty] | 12/17/2025 14:01:02.4329 | 3.4126596 | 799.82214 | 2667.2375 | -2.826071 | 0.5865885
[37 empty] | 12/17/2025 14:01:02.9329 | 3.4121935 | 799.98975 | 2667.6377 | -2.825614 | 0.58657962
[37 empty] | 12/17/2025 14:01:03.4329 | 3.4128828 | 800.03546 | 2668.0376 | -2.8263001 | 0.58658278
[37 empty] | 12/17/2025 14:01:03.9329 | 3.4132729 | 800.2182 | 2668.4377 | -2.8267062 | 0.58656675
[37 empty] | 12/17/2025 14:01:04.4329 | 3.4133089 | 800.12683 | 2668.8376 | -2.8267169 | 0.58659202
[37 empty] | 12/17/2025 14:01:04.9329 | 3.4129217 | 799.79181 | 2669.2378 | -2.8263059 | 0.58661586
[37 empty] | 12/17/2025 14:01:05.4329 | 3.4124296 | 799.94403 | 2669.6377 | -2.8258092 | 0.58662039
[37 empty] | 12/17/2025 14:01:05.9329 | 3.4122758 | 800.08118 | 2670.0378 | -2.8256347 | 0.58664107
[37 empty] | 12/17/2025 14:01:06.4329 | 3.4125342 | 800.08118 | 2670.4377 | -2.8258319 | 0.58670223
[37 empty] | 12/17/2025 14:01:06.9329 | 3.4121461 | 800.03552 | 2670.8379 | -2.8253441 | 0.58680189
[37 empty] | 12/17/2025 14:01:07.4329 | 3.4118323 | 800.03552 | 2671.2378 | -2.8249209 | 0.58691132
[37 empty] | 12/17/2025 14:01:07.9329 | 3.4122696 | 800.02026 | 2671.6379 | -2.8252571 | 0.58701247
[37 empty] | 12/17/2025 14:01:08.4329 | 3.4122384 | 800.03546 | 2672.0378 | -2.8251548 | 0.58708352
[37 empty] | 12/17/2025 14:01:08.9329 | 3.4123363 | 800.08118 | 2672.4377 | -2.8252277 | 0.58710867
[37 empty] | 12/17/2025 14:01:09.4329 | 3.4124608 | 799.92883 | 2672.8379 | -2.8253233 | 0.58713752
[37 empty] | 12/17/2025 14:01:09.9329 | 3.4121182 | 799.97449 | 2673.2378 | -2.8249657 | 0.58715248
[37 empty] | 12/17/2025 14:01:10.4329 | 3.4116108 | 800.18774 | 2673.6379 | -2.8244269 | 0.58718401
[37 empty] | 12/17/2025 14:01:10.9329 | 3.4115262 | 800.005 | 2674.0378 | -2.8243384 | 0.58718765
[37 empty] | 12/17/2025 14:01:11.4329 | 3.4119632 | 800.005 | 2674.438 | -2.8247261 | 0.58723706
[37 empty] | 12/17/2025 14:01:11.9329 | 3.4121189 | 800.05072 | 2674.8379 | -2.8248122 | 0.58730662
[37 empty] | 12/17/2025 14:01:12.4329 | 3.4115627 | 799.94403 | 2675.238 | -2.8242102 | 0.58735245
[37 empty] | 12/17/2025 14:01:12.9329 | 3.4116066 | 800.12689 | 2675.6382 | -2.82423 | 0.58737653
[37 empty] | 12/17/2025 14:01:13.4329 | 3.4116611 | 800.12689 | 2676.0381 | -2.8242719 | 0.58738917
[37 empty] | 12/17/2025 14:01:13.9329 | 3.4114935 | 800.05072 | 2676.4382 | -2.8240845 | 0.58740902
[37 empty] | 12/17/2025 14:01:14.4329 | 3.4108007 | 800.14209 | 2676.8381 | -2.8233535 | 0.58744717
[37 empty] | 12/17/2025 14:01:14.9329 | 3.4111156 | 800.06592 | 2677.2383 | -2.8236308 | 0.5874849
[37 empty] | 12/17/2025 14:01:15.4329 | 3.4114408 | 800.06592 | 2677.6384 | -2.8239613 | 0.58747971
[37 empty] | 12/17/2025 14:01:15.9329 | 3.4116549 | 800.11157 | 2678.0383 | -2.8241265 | 0.58752847
[37 empty] | 12/17/2025 14:01:16.4329 | 3.4115019 | 800.15729 | 2678.4385 | -2.8238933 | 0.58760846
[37 empty] | 12/17/2025 14:01:16.9329 | 3.4104862 | 800.15735 | 2678.8384 | -2.8227689 | 0.58771729
[37 empty] | 12/17/2025 14:01:17.4329 | 3.4104023 | 800.15735 | 2679.2385 | -2.822623 | 0.5877794
[37 empty] | 12/17/2025 14:01:17.9329 | 3.4109604 | 800.005 | 2679.6384 | -2.8232594 | 0.58770102
[37 empty] | 12/17/2025 14:01:18.4329 | 3.4106858 | 800.12683 | 2680.0386 | -2.8229914 | 0.58769447
[37 empty] | 12/17/2025 14:01:18.9329 | 3.4099336 | 799.94403 | 2680.4385 | -2.8222358 | 0.58769768
[37 empty] | 12/17/2025 14:01:19.4329 | 3.4104071 | 800.08118 | 2680.8386 | -2.8226974 | 0.58770955
[37 empty] | 12/17/2025 14:01:19.9329 | 3.4103785 | 800.17261 | 2681.2385 | -2.8226724 | 0.58770597
[37 empty] | 12/17/2025 14:01:20.4329 | 3.4099393 | 800.12689 | 2681.6387 | -2.822238 | 0.5877012
[37 empty] | 12/17/2025 14:01:20.9329 | 3.4099822 | 799.98975 | 2682.0386 | -2.8222988 | 0.58768338
[37 empty] | 12/17/2025 14:01:21.4329 | 3.4103549 | 800.11157 | 2682.4387 | -2.8226576 | 0.58769721
[37 empty] | 12/17/2025 14:01:21.9329 | 3.4103656 | 799.98975 | 2682.8386 | -2.8226504 | 0.58771521
[37 empty] | 12/17/2025 14:01:22.4329 | 3.4101346 | 800.005 | 2683.2388 | -2.8223677 | 0.58776683
[37 empty] | 12/17/2025 14:01:22.9329 | 3.4100277 | 800.17255 | 2683.6387 | -2.8222287 | 0.58779913
[37 empty] | 12/17/2025 14:01:23.4329 | 3.4103801 | 800.06592 | 2684.0388 | -2.8225336 | 0.58784658
[37 empty] | 12/17/2025 14:01:23.9329 | 3.4104316 | 800.05072 | 2684.4387 | -2.8225851 | 0.58784652
[37 empty] | 12/17/2025 14:01:24.4329 | 3.4102769 | 800.0202 | 2684.8389 | -2.8224652 | 0.58781159
[37 empty] | 12/17/2025 14:01:24.9329 | 3.4091461 | 800.12683 | 2685.239 | -2.8213742 | 0.58777183
[37 empty] | 12/17/2025 14:01:25.4329 | 3.4092953 | 800.08112 | 2685.6389 | -2.8215361 | 0.58775932
[37 empty] | 12/17/2025 14:01:25.9329 | 3.4095643 | 800.11157 | 2686.0391 | -2.8218436 | 0.58772063
[37 empty] | 12/17/2025 14:01:26.4329 | 3.4091396 | 800.09637 | 2686.439 | -2.8215406 | 0.58759916
[37 empty] | 12/17/2025 14:01:26.9329 | 3.4095333 | 800.14209 | 2686.8391 | -2.8220475 | 0.58748573
[37 empty] | 12/17/2025 14:01:27.4329 | 3.4097037 | 800.08118 | 2687.239 | -2.8222523 | 0.5874514
[37 empty] | 12/17/2025 14:01:27.9329 | 3.4095778 | 799.97455 | 2687.6392 | -2.822094 | 0.587484
[37 empty] | 12/17/2025 14:01:28.4329 | 3.4093733 | 800.20306 | 2688.0391 | -2.8218241 | 0.58754921
[37 empty] | 12/17/2025 14:01:28.9329 | 3.4093094 | 800.11157 | 2688.4392 | -2.8217814 | 0.58752799
[37 empty] | 12/17/2025 14:01:29.4329 | 3.408746 | 800.23346 | 2688.8391 | -2.8212924 | 0.5874536
[37 empty] | 12/17/2025 14:01:29.9329 | 3.4083443 | 800.23346 | 2689.2393 | -2.8207984 | 0.58754599
[37 empty] | 12/17/2025 14:01:30.4329 | 3.4085522 | 800.29443 | 2689.6394 | -2.8208506 | 0.58770144
[37 empty] | 12/17/2025 14:01:30.9329 | 3.4086785 | 800.14209 | 2690.0393 | -2.820853 | 0.5878256
[37 empty] | 12/17/2025 14:01:31.4329 | 3.4084301 | 799.91364 | 2690.4395 | -2.8205082 | 0.58792198
[37 empty] | 12/17/2025 14:01:31.9329 | 3.407835 | 800.09637 | 2690.8394 | -2.8198144 | 0.58802068
[37 empty] | 12/17/2025 14:01:32.4329 | 3.4079084 | 800.02026 | 2691.2395 | -2.8197958 | 0.58811253
[37 empty] | 12/17/2025 14:01:32.9329 | 3.4082239 | 800.05072 | 2691.6394 | -2.8200302 | 0.58819366
[37 empty] | 12/17/2025 14:01:33.4329 | 3.4082699 | 800.05072 | 2692.0396 | -2.8200073 | 0.58826262
[37 empty] | 12/17/2025 14:01:33.9329 | 3.408355 | 800.08118 | 2692.4395 | -2.8200207 | 0.58833426
[37 empty] | 12/17/2025 14:01:34.4329 | 3.4080276 | 800.03552 | 2692.8396 | -2.8196588 | 0.58836901
[37 empty] | 12/17/2025 14:01:34.9329 | 3.4079976 | 800.21826 | 2693.2395 | -2.8196113 | 0.5883863
[37 empty] | 12/17/2025 14:01:35.4329 | 3.4074349 | 800.05072 | 2693.6396 | -2.8190405 | 0.58839452
[37 empty] | 12/17/2025 14:01:35.9329 | 3.4075572 | 799.97455 | 2694.0396 | -2.8191609 | 0.58839625
[37 empty] | 12/17/2025 14:01:36.4329 | 3.4079351 | 800.08118 | 2694.4397 | -2.8195117 | 0.58842337
[37 empty] | 12/17/2025 14:01:36.9329 | 3.4078038 | 800.06592 | 2694.8396 | -2.8193383 | 0.58846545
[37 empty] | 12/17/2025 14:01:37.4329 | 3.4077539 | 800.12689 | 2695.2397 | -2.8192227 | 0.5885312
[37 empty] | 12/17/2025 14:01:37.9329 | 3.4069846 | 799.98975 | 2695.6399 | -2.8183978 | 0.58858675
[37 empty] | 12/17/2025 14:01:38.4329 | 3.4074507 | 799.89832 | 2696.0398 | -2.8188183 | 0.5886324
[37 empty] | 12/17/2025 14:01:38.9329 | 3.4078956 | 800.03552 | 2696.4399 | -2.8192167 | 0.58867872
[37 empty] | 12/17/2025 14:01:39.4329 | 3.4075885 | 800.12683 | 2696.8398 | -2.8188887 | 0.58869988
[37 empty] | 12/17/2025 14:01:39.9329 | 3.4072418 | 800.05072 | 2697.24 | -2.8185616 | 0.58868039
[37 empty] | 12/17/2025 14:01:40.4329 | 3.4072967 | 800.05066 | 2697.6399 | -2.8186381 | 0.58865845
[37 empty] | 12/17/2025 14:01:40.9329 | 3.4069557 | 799.92883 | 2698.0398 | -2.8182943 | 0.58866155
[37 empty] | 12/17/2025 14:01:41.4329 | 3.4067836 | 800.14209 | 2698.4399 | -2.818167 | 0.58861649
[37 empty] | 12/17/2025 14:01:41.9329 | 3.4065137 | 800.05072 | 2698.8398 | -2.8179343 | 0.58857948
[37 empty] | 12/17/2025 14:01:42.4329 | 3.4067702 | 800.18774 | 2699.24 | -2.8181753 | 0.58859485
[37 empty] | 12/17/2025 14:01:42.9329 | 3.406981 | 799.98975 | 2699.6399 | -2.818413 | 0.58856797
[37 empty] | 12/17/2025 14:01:43.4329 | 3.4070561 | 800.203 | 2700.04 | -2.8185263 | 0.58852977
[37 empty] | 12/17/2025 14:01:43.9329 | 3.406755 | 799.91364 | 2700.4399 | -2.8182535 | 0.58850145
[37 empty] | 12/17/2025 14:01:44.4329 | 3.4060507 | 799.92883 | 2700.8401 | -2.8176024 | 0.58844829
[37 empty] | 12/17/2025 14:01:44.9329 | 3.4056301 | 799.88318 | 2701.24 | -2.8172238 | 0.58840644
[37 empty] | 12/17/2025 14:01:45.4329 | 3.4056792 | 800.06592 | 2701.6401 | -2.8173404 | 0.58833891
[37 empty] | 12/17/2025 14:01:45.9329 | 3.4061687 | 800.03546 | 2702.04 | -2.8179135 | 0.58825511
[37 empty] | 12/17/2025 14:01:46.4329 | 3.4060028 | 800.06592 | 2702.4402 | -2.8178508 | 0.58815193
[37 empty] | 12/17/2025 14:01:46.9329 | 3.4059367 | 800.03552 | 2702.8401 | -2.8178875 | 0.58804911
[37 empty] | 12/17/2025 14:01:47.4329 | 3.405714 | 799.89838 | 2703.24 | -2.8177454 | 0.58796859
[37 empty] | 12/17/2025 14:01:47.9329 | 3.4057951 | 799.86786 | 2703.6401 | -2.8178747 | 0.58792031
[37 empty] | 12/17/2025 14:01:48.4329 | 3.4058084 | 799.79175 | 2704.04 | -2.8179321 | 0.5878762
[37 empty] | 12/17/2025 14:01:48.9329 | 3.4057863 | 799.97455 | 2704.4402 | -2.8179464 | 0.5878399
[37 empty] | 12/17/2025 14:01:49.4329 | 3.4057972 | 799.94403 | 2704.8401 | -2.817935 | 0.58786219
[37 empty] | 12/17/2025 14:01:49.9329 | 3.4049907 | 799.91364 | 2705.2402 | -2.8171332 | 0.58785748
[37 empty] | 12/17/2025 14:01:50.4329 | 3.4053082 | 799.97455 | 2705.6401 | -2.8176551 | 0.58765322
[37 empty] | 12/17/2025 14:01:50.9329 | 3.4053903 | 799.95935 | 2706.04 | -2.8178096 | 0.58758074
[37 empty] | 12/17/2025 14:01:51.4329 | 3.4052072 | 799.98975 | 2706.4402 | -2.8176613 | 0.58754575
[37 empty] | 12/17/2025 14:01:51.9329 | 3.4057798 | 799.97455 | 2706.8401 | -2.8182638 | 0.58751619
[37 empty] | 12/17/2025 14:01:52.4329 | 3.4054103 | 800.12689 | 2707.2402 | -2.8178844 | 0.5875259
[37 empty] | 12/17/2025 14:01:52.9329 | 3.4044371 | 800.05072 | 2707.6404 | -2.8168857 | 0.58755141
[37 empty] | 12/17/2025 14:01:53.4329 | 3.4040952 | 799.97455 | 2708.0403 | -2.8165183 | 0.58757693
[37 empty] | 12/17/2025 14:01:53.9329 | 3.4048843 | 800.0202 | 2708.4404 | -2.8172655 | 0.58761877
[37 empty] | 12/17/2025 14:01:54.4329 | 3.4046226 | 800.0202 | 2708.8403 | -2.816947 | 0.58767551
[37 empty] | 12/17/2025 14:01:54.9329 | 3.4041293 | 800.05072 | 2709.2405 | -2.8163791 | 0.5877502
[37 empty] | 12/17/2025 14:01:55.4329 | 3.4046643 | 800.05066 | 2709.6404 | -2.8168733 | 0.58779091
[37 empty] | 12/17/2025 14:01:55.9329 | 3.4046192 | 800.27917 | 2710.0405 | -2.8167729 | 0.58784622
[37 empty] | 12/17/2025 14:01:56.4329 | 3.4044018 | 800.23346 | 2710.4404 | -2.8165433 | 0.58785838
[37 empty] | 12/17/2025 14:01:56.9329 | 3.4040062 | 800.05072 | 2710.8406 | -2.8161514 | 0.58785486
[37 empty] | 12/17/2025 14:01:57.4329 | 3.4039669 | 800.09644 | 2711.2405 | -2.8161047 | 0.58786225
[37 empty] | 12/17/2025 14:01:57.9329 | 3.4046059 | 800.09637 | 2711.6406 | -2.816803 | 0.58780277
[37 empty] | 12/17/2025 14:01:58.4329 | 3.4041252 | 800.06592 | 2712.0405 | -2.8163955 | 0.58772957
[37 empty] | 12/17/2025 14:01:58.9329 | 3.4042597 | 799.88312 | 2712.4407 | -2.8165951 | 0.58766472
[37 empty] | 12/17/2025 14:01:59.4329 | 3.4040356 | 799.88312 | 2712.8406 | -2.8164599 | 0.58757579
[37 empty] | 12/17/2025 14:01:59.9329 | 3.4038606 | 800.06592 | 2713.2407 | -2.81636 | 0.58750063
[37 empty] | 12/17/2025 14:02:00.4329 | 3.4036191 | 800.0202 | 2713.6406 | -2.8160903 | 0.58752877
[37 empty] | 12/17/2025 14:02:00.9329 | 3.4028525 | 800.05072 | 2714.0408 | -2.8153846 | 0.58746791
[37 empty] | 12/17/2025 14:02:01.4329 | 3.403162 | 800.03546 | 2714.4407 | -2.815809 | 0.58735287
[37 empty] | 12/17/2025 14:02:01.9329 | 3.4031341 | 800.05072 | 2714.8406 | -2.8158429 | 0.58729124
[37 empty] | 12/17/2025 14:02:02.4329 | 3.4029183 | 799.98975 | 2715.2407 | -2.8156486 | 0.58726972
[37 empty] | 12/17/2025 14:02:02.9329 | 3.4032152 | 799.89832 | 2715.6406 | -2.8159471 | 0.58726811
[37 empty] | 12/17/2025 14:02:03.4329 | 3.4031351 | 800.12689 | 2716.0408 | -2.8158662 | 0.58726877
[37 empty] | 12/17/2025 14:02:03.9329 | 3.4029534 | 800.08118 | 2716.4407 | -2.8156989 | 0.58725458
[37 empty] | 12/17/2025 14:02:04.4329 | 3.4028747 | 799.94403 | 2716.8408 | -2.815639 | 0.58723563
[37 empty] | 12/17/2025 14:02:04.9329 | 3.4026361 | 800.005 | 2717.2407 | -2.8154144 | 0.58722168
[37 empty] | 12/17/2025 14:02:05.4329 | 3.4028594 | 800.03552 | 2717.6409 | -2.8156383 | 0.58722109
[37 empty] | 12/17/2025 14:02:05.9329 | 3.4027543 | 800.05066 | 2718.0408 | -2.8155153 | 0.58723891
[37 empty] | 12/17/2025 14:02:06.4329 | 3.4022536 | 799.95935 | 2718.4409 | -2.8149872 | 0.58726656
[37 empty] | 12/17/2025 14:02:06.9329 | 3.4018126 | 800.09644 | 2718.8408 | -2.8145227 | 0.58728993
[37 empty] | 12/17/2025 14:02:07.4329 | 3.4018807 | 800.09637 | 2719.2407 | -2.8145771 | 0.5873037
[37 empty] | 12/17/2025 14:02:07.9329 | 3.4019623 | 800.03552 | 2719.6409 | -2.8146319 | 0.58733022
[37 empty] | 12/17/2025 14:02:08.4329 | 3.4020746 | 800.005 | 2720.0408 | -2.8147154 | 0.58735919
[37 empty] | 12/17/2025 14:02:08.9329 | 3.402247 | 800.17255 | 2720.4409 | -2.8148239 | 0.58742303
[37 empty] | 12/17/2025 14:02:09.4329 | 3.402112 | 799.92883 | 2720.8408 | -2.81462 | 0.58749199
[37 empty] | 12/17/2025 14:02:09.9329 | 3.4021409 | 799.94403 | 2721.241 | -2.8146224 | 0.58751839
[37 empty] | 12/17/2025 14:02:10.4329 | 3.4022803 | 799.98975 | 2721.6409 | -2.8146946 | 0.58758575
[37 empty] | 12/17/2025 14:02:10.9329 | 3.4024138 | 799.91364 | 2722.041 | -2.8147554 | 0.58765846
[37 empty] | 12/17/2025 14:02:11.4329 | 3.4019642 | 799.88318 | 2722.4409 | -2.8142812 | 0.58768308
[37 empty] | 12/17/2025 14:02:11.9329 | 3.401392 | 800.03552 | 2722.8408 | -2.8136742 | 0.58771765
[37 empty] | 12/17/2025 14:02:12.4329 | 3.4015961 | 800.14209 | 2723.241 | -2.8138435 | 0.58775252
[37 empty] | 12/17/2025 14:02:12.9329 | 3.4013798 | 799.98975 | 2723.6409 | -2.8136482 | 0.58773166
[37 empty] | 12/17/2025 14:02:13.4329 | 3.4018614 | 800.24872 | 2724.041 | -2.8141694 | 0.58769202
[37 empty] | 12/17/2025 14:02:13.9329 | 3.4018145 | 800.06592 | 2724.4409 | -2.8141706 | 0.58764392
[37 empty] | 12/17/2025 14:02:14.4329 | 3.401762 | 799.89832 | 2724.8411 | -2.8141809 | 0.58758116
[37 empty] | 12/17/2025 14:02:14.9329 | 3.4014795 | 799.97449 | 2725.241 | -2.8139753 | 0.58750421
[37 empty] | 12/17/2025 14:02:15.4329 | 3.4015784 | 799.89838 | 2725.6411 | -2.8141582 | 0.58742028
[37 empty] | 12/17/2025 14:02:15.9329 | 3.4016137 | 799.94409 | 2726.041 | -2.8142583 | 0.58735543
[37 empty] | 12/17/2025 14:02:16.4329 | 3.4011917 | 800.08112 | 2726.4412 | -2.8138137 | 0.58737808
[37 empty] | 12/17/2025 14:02:16.9329 | 3.4008551 | 800.14209 | 2726.8411 | -2.8134439 | 0.58741128
[37 empty] | 12/17/2025 14:02:17.4329 | 3.4008493 | 800.12689 | 2727.241 | -2.8135962 | 0.58725315
[37 empty] | 12/17/2025 14:02:17.9329 | 3.4008832 | 799.88312 | 2727.6411 | -2.8136773 | 0.58720595
[37 empty] | 12/17/2025 14:02:18.4329 | 3.4007788 | 800.11157 | 2728.041 | -2.81359 | 0.58718872
[37 empty] | 12/17/2025 14:02:18.9329 | 3.4004149 | 800.06592 | 2728.4412 | -2.8132546 | 0.58716023
[37 empty] | 12/17/2025 14:02:19.4329 | 3.3998938 | 799.89832 | 2728.8411 | -2.812763 | 0.58713078
[37 empty] | 12/17/2025 14:02:19.9329 | 3.4000878 | 799.94403 | 2729.2412 | -2.8129506 | 0.58713728
[37 empty] | 12/17/2025 14:02:20.4329 | 3.3999345 | 800.05066 | 2729.6411 | -2.8128099 | 0.58712459
[37 empty] | 12/17/2025 14:02:20.9329 | 3.3992984 | 800.11157 | 2730.041 | -2.8121638 | 0.5871346
[37 empty] | 12/17/2025 14:02:21.4329 | 3.3995559 | 800.12683 | 2730.4412 | -2.8123853 | 0.58717054
[37 empty] | 12/17/2025 14:02:21.9329 | 3.3998306 | 800.005 | 2730.8411 | -2.8126366 | 0.58719397
[37 empty] | 12/17/2025 14:02:22.4329 | 3.3997712 | 799.88318 | 2731.2412 | -2.8125684 | 0.58720285
[37 empty] | 12/17/2025 14:02:22.9329 | 3.3997021 | 799.95929 | 2731.6411 | -2.8124707 | 0.58723134
[37 empty] | 12/17/2025 14:02:23.4329 | 3.3995652 | 799.89832 | 2732.041 | -2.8123307 | 0.58723462
[37 empty] | 12/17/2025 14:02:23.9329 | 3.3995292 | 800.09637 | 2732.4412 | -2.8122921 | 0.58723718
[37 empty] | 12/17/2025 14:02:24.4329 | 3.3999815 | 799.97455 | 2732.8411 | -2.8127611 | 0.58722037
[37 empty] | 12/17/2025 14:02:24.9329 | 3.3996835 | 799.98975 | 2733.2412 | -2.8124681 | 0.58721536
[37 empty] | 12/17/2025 14:02:25.4329 | 3.3987796 | 799.89838 | 2733.6411 | -2.8115337 | 0.58724594
[37 empty] | 12/17/2025 14:02:25.9329 | 3.3986845 | 800.08118 | 2734.0413 | -2.811403 | 0.58728158
[37 empty] | 12/17/2025 14:02:26.4329 | 3.3986759 | 800.02026 | 2734.4412 | -2.8113904 | 0.58728558
[37 empty] | 12/17/2025 14:02:26.9329 | 3.3987932 | 799.97449 | 2734.8411 | -2.8114808 | 0.58731258
[37 empty] | 12/17/2025 14:02:27.4329 | 3.3994169 | 799.91364 | 2735.2412 | -2.8120489 | 0.58736813
[37 empty] | 12/17/2025 14:02:27.9329 | 3.3995352 | 799.97455 | 2735.6411 | -2.8121173 | 0.58741778
[37 empty] | 12/17/2025 14:02:28.4329 | 3.3993549 | 800.09637 | 2736.0413 | -2.8119152 | 0.58743984
[37 empty] | 12/17/2025 14:02:28.9329 | 3.3991272 | 799.95935 | 2736.4412 | -2.8116841 | 0.58744311
[37 empty] | 12/17/2025 14:02:29.4329 | 3.3993361 | 800.02026 | 2736.8413 | -2.8118894 | 0.58744669
[37 empty] | 12/17/2025 14:02:29.9329 | 3.3993642 | 800.03546 | 2737.2412 | -2.8118978 | 0.58746654
[37 empty] | 12/17/2025 14:02:30.4329 | 3.398484 | 800.18774 | 2737.6414 | -2.8109996 | 0.5874843
[37 empty] | 12/17/2025 14:02:30.9329 | 3.3979158 | 800.11157 | 2738.0413 | -2.8104208 | 0.58749515
[37 empty] | 12/17/2025 14:02:31.4329 | 3.3978009 | 800.06592 | 2738.4414 | -2.810282 | 0.58751893
[37 empty] | 12/17/2025 14:02:31.9329 | 3.3984332 | 799.91364 | 2738.8413 | -2.8109088 | 0.58752429
[37 empty] | 12/17/2025 14:02:32.4329 | 3.3981228 | 799.92883 | 2739.2412 | -2.8106155 | 0.58750731
[37 empty] | 12/17/2025 14:02:32.9329 | 3.3979018 | 800.11163 | 2739.6414 | -2.8103883 | 0.58751351
[37 empty] | 12/17/2025 14:02:33.4329 | 3.3985281 | 800.0202 | 2740.0413 | -2.8110123 | 0.58751589
[37 empty] | 12/17/2025 14:02:33.9329 | 3.3980637 | 799.97455 | 2740.4414 | -2.8105659 | 0.58749783
[37 empty] | 12/17/2025 14:02:34.4329 | 3.3979435 | 800.08112 | 2740.8413 | -2.8104689 | 0.58747452
[37 empty] | 12/17/2025 14:02:34.9329 | 3.3981142 | 800.29443 | 2741.2415 | -2.8106821 | 0.58743221
[37 empty] | 12/17/2025 14:02:35.4329 | 3.3981264 | 800.203 | 2741.6416 | -2.8107457 | 0.58738071
[37 empty] | 12/17/2025 14:02:35.9329 | 3.398201 | 800.2182 | 2742.0415 | -2.8108442 | 0.58735687
[37 empty] | 12/17/2025 14:02:36.4329 | 3.3981619 | 800.03546 | 2742.4417 | -2.8108318 | 0.5873301
[37 empty] | 12/17/2025 14:02:36.9329 | 3.3975747 | 800.15735 | 2742.8416 | -2.810282 | 0.58729273
[37 empty] | 12/17/2025 14:02:37.4329 | 3.3972642 | 800.06592 | 2743.2417 | -2.8100419 | 0.58722234
[37 empty] | 12/17/2025 14:02:37.9329 | 3.3976514 | 799.94403 | 2743.6416 | -2.8105071 | 0.58714437
[37 empty] | 12/17/2025 14:02:38.4329 | 3.3976417 | 800.05066 | 2744.0417 | -2.8105671 | 0.58707458
[37 empty] | 12/17/2025 14:02:38.9329 | 3.3975625 | 800.005 | 2744.4417 | -2.8105059 | 0.58705652
[37 empty] | 12/17/2025 14:02:39.4329 | 3.396502 | 800.203 | 2744.8418 | -2.8095434 | 0.58695853
[37 empty] | 12/17/2025 14:02:39.9329 | 3.3968163 | 800.203 | 2745.2417 | -2.8099999 | 0.58681643
[37 empty] | 12/17/2025 14:02:40.4329 | 3.3968115 | 799.94403 | 2745.6418 | -2.8100445 | 0.58676702
[37 empty] | 12/17/2025 14:02:40.9329 | 3.3964379 | 800.18774 | 2746.0417 | -2.809679 | 0.58675885
[37 empty] | 12/17/2025 14:02:41.4329 | 3.3963609 | 800.005 | 2746.4419 | -2.8095679 | 0.58679295
[37 empty] | 12/17/2025 14:02:41.9329 | 3.3965726 | 799.98975 | 2746.8418 | -2.8097434 | 0.58682907
[37 empty] | 12/17/2025 14:02:42.4329 | 3.396661 | 800.12689 | 2747.2419 | -2.8097982 | 0.58686274
[37 empty] | 12/17/2025 14:02:42.9329 | 3.3966894 | 800.06592 | 2747.6418 | -2.8097379 | 0.58695155
[37 empty] | 12/17/2025 14:02:43.4329 | 3.396729 | 800.08118 | 2748.042 | -2.8097079 | 0.58702111
[37 empty] | 12/17/2025 14:02:43.9329 | 3.3965306 | 800.06592 | 2748.4419 | -2.8094509 | 0.58707982
[37 empty] | 12/17/2025 14:02:44.4329 | 3.3961883 | 800.05072 | 2748.842 | -2.8090904 | 0.58709788
[37 empty] | 12/17/2025 14:02:44.9329 | 3.3963361 | 800.05066 | 2749.2419 | -2.8092685 | 0.58706772
[37 empty] | 12/17/2025 14:02:45.4329 | 3.3957393 | 800.15735 | 2749.6421 | -2.8087037 | 0.5870356
[37 empty] | 12/17/2025 14:02:45.9329 | 3.3952658 | 800.12683 | 2750.042 | -2.8083072 | 0.58695859
[37 empty] | 12/17/2025 14:02:46.4329 | 3.3954709 | 799.98975 | 2750.4421 | -2.8085871 | 0.58688384
[37 empty] | 12/17/2025 14:02:46.9329 | 3.3960629 | 799.98975 | 2750.842 | -2.8092527 | 0.58680999
[37 empty] | 12/17/2025 14:02:47.4329 | 3.3954544 | 800.05072 | 2751.2422 | -2.808706 | 0.58674824
[37 empty] | 12/17/2025 14:02:47.9329 | 3.3957825 | 800.06592 | 2751.6421 | -2.8090954 | 0.58668703
[37 empty] | 12/17/2025 14:02:48.4329 | 3.3957796 | 800.11157 | 2752.0422 | -2.8091292 | 0.58665037
[37 empty] | 12/17/2025 14:02:48.9329 | 3.3955832 | 800.06592 | 2752.4421 | -2.8089287 | 0.58665442
[37 empty] | 12/17/2025 14:02:49.4329 | 3.3948822 | 800.05066 | 2752.8423 | -2.8082302 | 0.58665198
[37 empty] | 12/17/2025 14:02:49.9329 | 3.3946903 | 800.005 | 2753.2422 | -2.8080359 | 0.58665442
[37 empty] | 12/17/2025 14:02:50.4329 | 3.3954878 | 800.005 | 2753.6423 | -2.8088086 | 0.58667928
[37 empty] | 12/17/2025 14:02:50.9329 | 3.3951006 | 799.82214 | 2754.0422 | -2.8084805 | 0.58662015
[37 empty] | 12/17/2025 14:02:51.4329 | 3.3940604 | 799.92883 | 2754.4424 | -2.8075728 | 0.58648747
[37 empty] | 12/17/2025 14:02:51.9329 | 3.3941731 | 800.12683 | 2754.8423 | -2.807749 | 0.58642399
[37 empty] | 12/17/2025 14:02:52.4329 | 3.3943219 | 800.09644 | 2755.2424 | -2.80794 | 0.58638203
[37 empty] | 12/17/2025 14:02:52.9329 | 3.3939562 | 800.14209 | 2755.6423 | -2.8076303 | 0.58632582
[37 empty] | 12/17/2025 14:02:53.4329 | 3.3944962 | 800.05072 | 2756.0425 | -2.8082132 | 0.58628297
[37 empty] | 12/17/2025 14:02:53.9329 | 3.3943963 | 800.05072 | 2756.4424 | -2.8081329 | 0.5862633
[37 empty] | 12/17/2025 14:02:54.4329 | 3.3937984 | 800.08118 | 2756.8425 | -2.8075435 | 0.58625489
[37 empty] | 12/17/2025 14:02:54.9329 | 3.3941407 | 800.15735 | 2757.2424 | -2.8078892 | 0.5862515
[37 empty] | 12/17/2025 14:02:55.4329 | 3.3946705 | 800.06592 | 2757.6426 | -2.808418 | 0.58625251
[37 empty] | 12/17/2025 14:02:55.9329 | 3.3936653 | 799.94403 | 2758.0425 | -2.8074329 | 0.58623254
[37 empty] | 12/17/2025 14:02:56.4329 | 3.393775 | 800.30963 | 2758.4426 | -2.8075371 | 0.58623785
[37 empty] | 12/17/2025 14:02:56.9329 | 3.3941059 | 800.05066 | 2758.8425 | -2.8078198 | 0.58628613
[37 empty] | 12/17/2025 14:02:57.4329 | 3.3940139 | 800.08118 | 2759.2427 | -2.8077309 | 0.58628291
[37 empty] | 12/17/2025 14:02:57.9329 | 3.3940926 | 799.98975 | 2759.6426 | -2.8078079 | 0.58628476
[37 empty] | 12/17/2025 14:02:58.4329 | 3.3936284 | 800.14209 | 2760.0427 | -2.8073516 | 0.58627677
[37 empty] | 12/17/2025 14:02:58.9329 | 3.3934379 | 799.94409 | 2760.4426 | -2.807153 | 0.58628482
[37 empty] | 12/17/2025 14:02:59.4329 | 3.3926759 | 800.06592 | 2760.8428 | -2.806391 | 0.58628482
[37 empty] | 12/17/2025 14:02:59.9329 | 3.3929205 | 799.98975 | 2761.2427 | -2.8066115 | 0.58630908
[37 empty] | 12/17/2025 14:03:00.4329 | 3.3929882 | 800.203 | 2761.6428 | -2.8066452 | 0.58634293
[37 empty] | 12/17/2025 14:03:00.9329 | 3.3932662 | 800.14209 | 2762.0427 | -2.806901 | 0.5863651
[37 empty] | 12/17/2025 14:03:01.4329 | 3.3927174 | 800.005 | 2762.4429 | -2.8063412 | 0.58637631
[37 empty] | 12/17/2025 14:03:01.9329 | 3.3922544 | 799.94409 | 2762.8428 | -2.8058524 | 0.58640188
[37 empty] | 12/17/2025 14:03:02.4329 | 3.3928473 | 800.09637 | 2763.2429 | -2.8064277 | 0.58641964
[37 empty] | 12/17/2025 14:03:02.9329 | 3.3926058 | 800.05066 | 2763.6428 | -2.8061638 | 0.58644187
[37 empty] | 12/17/2025 14:03:03.4329 | 3.3925338 | 799.83746 | 2764.0427 | -2.8060858 | 0.58644783
[37 empty] | 12/17/2025 14:03:03.9329 | 3.3925641 | 799.97455 | 2764.4429 | -2.8061125 | 0.58645159
[37 empty] | 12/17/2025 14:03:04.4329 | 3.3922672 | 800.18774 | 2764.8428 | -2.8058162 | 0.58645111
[37 empty] | 12/17/2025 14:03:04.9329 | 3.3924408 | 799.95929 | 2765.2429 | -2.8059592 | 0.58648157
[37 empty] | 12/17/2025 14:03:05.4329 | 3.3923109 | 800.0202 | 2765.6428 | -2.8057907 | 0.58652025
[37 empty] | 12/17/2025 14:03:05.9329 | 3.3922429 | 800.05072 | 2766.0427 | -2.8056791 | 0.58656389
[37 empty] | 12/17/2025 14:03:06.4329 | 3.3921988 | 800.14209 | 2766.4429 | -2.8055828 | 0.58661604
[37 empty] | 12/17/2025 14:03:06.9329 | 3.3917441 | 800.17255 | 2766.8428 | -2.8050973 | 0.58664691
[37 empty] | 12/17/2025 14:03:07.4329 | 3.3920338 | 799.66986 | 2767.2429 | -2.8053715 | 0.58666223
[37 empty] | 12/17/2025 14:03:07.9329 | 3.3920159 | 800.09637 | 2767.6428 | -2.8053489 | 0.58666694
[37 empty] | 12/17/2025 14:03:08.4329 | 3.3916299 | 799.97455 | 2768.0427 | -2.8049605 | 0.58666945
[37 empty] | 12/17/2025 14:03:08.9329 | 3.3914363 | 799.94403 | 2768.4429 | -2.8047607 | 0.58667558
[37 empty] | 12/17/2025 14:03:09.4329 | 3.3921332 | 799.94403 | 2768.8428 | -2.8054488 | 0.58668441
[37 empty] | 12/17/2025 14:03:09.9329 | 3.3922768 | 799.92883 | 2769.2427 | -2.8055537 | 0.58672297
[37 empty] | 12/17/2025 14:03:10.4329 | 3.3916149 | 800.03552 | 2769.6428 | -2.8048494 | 0.58676559
[37 empty] | 12/17/2025 14:03:10.9329 | 3.3909743 | 800.18774 | 2770.0427 | -2.8041408 | 0.58683342
[37 empty] | 12/17/2025 14:03:11.4329 | 3.3911059 | 800.005 | 2770.4429 | -2.8041799 | 0.58692604
[37 empty] | 12/17/2025 14:03:11.9329 | 3.3914897 | 800.21826 | 2770.8428 | -2.8044949 | 0.58699489
[37 empty] | 12/17/2025 14:03:12.4329 | 3.3915133 | 800.05066 | 2771.2429 | -2.8044584 | 0.58705491
[37 empty] | 12/17/2025 14:03:12.9329 | 3.3908794 | 800.03546 | 2771.6428 | -2.8038027 | 0.58707666
[37 empty] | 12/17/2025 14:03:13.4329 | 3.3912802 | 800.08118 | 2772.043 | -2.8042057 | 0.58707464
[37 empty] | 12/17/2025 14:03:13.9329 | 3.3912761 | 800.08118 | 2772.4429 | -2.8042541 | 0.58702213
[37 empty] | 12/17/2025 14:03:14.4329 | 3.3912389 | 800.05072 | 2772.843 | -2.8042574 | 0.58698159
[37 empty] | 12/17/2025 14:03:14.9329 | 3.3907855 | 800.11163 | 2773.2429 | -2.8038371 | 0.58694834
[37 empty] | 12/17/2025 14:03:15.4329 | 3.3911676 | 800.12683 | 2773.6431 | -2.8042464 | 0.5869211
[37 empty] | 12/17/2025 14:03:15.9329 | 3.3913641 | 800.02026 | 2774.043 | -2.8044808 | 0.58688343
[37 empty] | 12/17/2025 14:03:16.4329 | 3.3910651 | 799.97455 | 2774.4431 | -2.8042538 | 0.58681136
[37 empty] | 12/17/2025 14:03:16.9329 | 3.3907912 | 799.97455 | 2774.843 | -2.80404 | 0.58675122
[37 empty] | 12/17/2025 14:03:17.4329 | 3.3907478 | 799.98975 | 2775.2432 | -2.8040252 | 0.58672255
[37 empty] | 12/17/2025 14:03:17.9329 | 3.3907418 | 800.12689 | 2775.6431 | -2.8040109 | 0.58673084
[37 empty] | 12/17/2025 14:03:18.4329 | 3.3906291 | 800.11157 | 2776.0432 | -2.8038805 | 0.5867486
[37 empty] | 12/17/2025 14:03:18.9329 | 3.390203 | 800.11157 | 2776.4431 | -2.8034003 | 0.5868026
[37 empty] | 12/17/2025 14:03:19.4329 | 3.3902712 | 799.85272 | 2776.8433 | -2.8035953 | 0.58667582
[37 empty] | 12/17/2025 14:03:19.9329 | 3.3902841 | 799.95929 | 2777.2432 | -2.8036675 | 0.58661658
[37 empty] | 12/17/2025 14:03:20.4329 | 3.3900385 | 800.27917 | 2777.6433 | -2.8034623 | 0.58657616
[37 empty] | 12/17/2025 14:03:20.9329 | 3.3899636 | 799.89838 | 2778.0432 | -2.8034272 | 0.58653635
[37 empty] | 12/17/2025 14:03:21.4329 | 3.3895798 | 799.98975 | 2778.4434 | -2.8030667 | 0.58651304
[37 empty] | 12/17/2025 14:03:21.9329 | 3.3895476 | 800.03552 | 2778.8433 | -2.803045 | 0.58650255
[37 empty] | 12/17/2025 14:03:22.4329 | 3.3891783 | 799.98975 | 2779.2434 | -2.8026869 | 0.58649141
[37 empty] | 12/17/2025 14:03:22.9329 | 3.3894124 | 800.05066 | 2779.6433 | -2.8028946 | 0.58651769
[37 empty] | 12/17/2025 14:03:23.4329 | 3.3897123 | 800.12683 | 2780.0432 | -2.8031971 | 0.58651507
[37 empty] | 12/17/2025 14:03:23.9329 | 3.3897023 | 800.03546 | 2780.4434 | -2.8031893 | 0.58651316
[37 empty] | 12/17/2025 14:03:24.4329 | 3.3892481 | 799.97455 | 2780.8433 | -2.8027432 | 0.586505
[37 empty] | 12/17/2025 14:03:24.9329 | 3.3890729 | 800.005 | 2781.2434 | -2.802578 | 0.58649504
[37 empty] | 12/17/2025 14:03:25.4329 | 3.3890996 | 800.24878 | 2781.6433 | -2.8025734 | 0.58652627
[37 empty] | 12/17/2025 14:03:25.9329 | 3.3889046 | 800.203 | 2782.0435 | -2.8023679 | 0.58653677
[37 empty] | 12/17/2025 14:03:26.4329 | 3.3888643 | 800.005 | 2782.4434 | -2.8023117 | 0.58655256
[37 empty] | 12/17/2025 14:03:26.9329 | 3.3889823 | 800.0202 | 2782.8435 | -2.8024306 | 0.58655161
[37 empty] | 12/17/2025 14:03:27.4329 | 3.3888874 | 800.12683 | 2783.2434 | -2.8022876 | 0.58659995
[37 empty] | 12/17/2025 14:03:27.9329 | 3.388643 | 800.14209 | 2783.6436 | -2.8020146 | 0.5866285
[37 empty] | 12/17/2025 14:03:28.4329 | 3.3886113 | 800.0202 | 2784.0435 | -2.8019562 | 0.58665514
[37 empty] | 12/17/2025 14:03:28.9329 | 3.3886931 | 800.03552 | 2784.4436 | -2.8020287 | 0.58666438
[37 empty] | 12/17/2025 14:03:29.4329 | 3.3883829 | 800.0202 | 2784.8435 | -2.801717 | 0.58666581
[37 empty] | 12/17/2025 14:03:29.9329 | 3.3883731 | 800.11157 | 2785.2437 | -2.8016844 | 0.5866887
[37 empty] | 12/17/2025 14:03:30.4329 | 3.3879194 | 799.86786 | 2785.6436 | -2.801224 | 0.58669537
[37 empty] | 12/17/2025 14:03:30.9329 | 3.3879709 | 799.91364 | 2786.0435 | -2.8012774 | 0.58669358
[37 empty] | 12/17/2025 14:03:31.4329 | 3.3879266 | 799.89838 | 2786.4436 | -2.8012152 | 0.58671135
[37 empty] | 12/17/2025 14:03:31.9329 | 3.3877563 | 800.03546 | 2786.8435 | -2.8010254 | 0.58673102
[37 empty] | 12/17/2025 14:03:32.4329 | 3.3878155 | 800.08118 | 2787.2437 | -2.8010359 | 0.58677948
[37 empty] | 12/17/2025 14:03:32.9329 | 3.3879318 | 799.97449 | 2787.6436 | -2.8011296 | 0.58680224
[37 empty] | 12/17/2025 14:03:33.4329 | 3.3875124 | 800.0202 | 2788.0435 | -2.8006601 | 0.58685231
[37 empty] | 12/17/2025 14:03:33.9329 | 3.3870044 | 800.14209 | 2788.4436 | -2.8000951 | 0.58690935
[37 empty] | 12/17/2025 14:03:34.4329 | 3.3872032 | 799.74603 | 2788.8435 | -2.8002148 | 0.58698851
[37 empty] | 12/17/2025 14:03:34.9329 | 3.3876448 | 799.88318 | 2789.2437 | -2.8005488 | 0.58709598
[37 empty] | 12/17/2025 14:03:35.4329 | 3.3874967 | 800.005 | 2789.6436 | -2.8003435 | 0.58715326
[37 empty] | 12/17/2025 14:03:35.9329 | 3.3868299 | 800.005 | 2790.0435 | -2.7996619 | 0.58716798
[37 empty] | 12/17/2025 14:03:36.4329 | 3.3872333 | 799.91364 | 2790.4434 | -2.8000474 | 0.5871858
[37 empty] | 12/17/2025 14:03:36.9329 | 3.387639 | 799.89838 | 2790.8435 | -2.8004627 | 0.58717626
[37 empty] | 12/17/2025 14:03:37.4329 | 3.3869603 | 800.12683 | 2791.2434 | -2.7997761 | 0.58718425
[37 empty] | 12/17/2025 14:03:37.9329 | 3.3869834 | 799.94403 | 2791.6433 | -2.7997985 | 0.58718503
[37 empty] | 12/17/2025 14:03:38.4329 | 3.3871057 | 800.06592 | 2792.0435 | -2.7999418 | 0.58716387
[37 empty] | 12/17/2025 14:03:38.9329 | 3.3867314 | 799.95935 | 2792.4434 | -2.7995927 | 0.58713871
[37 empty] | 12/17/2025 14:03:39.4329 | 3.3862629 | 799.92883 | 2792.8435 | -2.7991631 | 0.58709973
[37 empty] | 12/17/2025 14:03:39.9329 | 3.3862753 | 800.0202 | 2793.2434 | -2.7992828 | 0.58699244
[37 empty] | 12/17/2025 14:03:40.4329 | 3.3866975 | 799.94403 | 2793.6433 | -2.7998056 | 0.58689189
[37 empty] | 12/17/2025 14:03:40.9329 | 3.3863382 | 799.88312 | 2794.0432 | -2.7995098 | 0.58682847
[37 empty] | 12/17/2025 14:03:41.4329 | 3.3858061 | 799.91364 | 2794.4434 | -2.7988796 | 0.58692652
[37 empty] | 12/17/2025 14:03:41.9329 | 3.3859565 | 799.76129 | 2794.8433 | -2.7991323 | 0.58682424
[37 empty] | 12/17/2025 14:03:42.4329 | 3.3860042 | 800.14209 | 2795.2432 | -2.7992425 | 0.58676165
[37 empty] | 12/17/2025 14:03:42.9329 | 3.3859305 | 799.85266 | 2795.6433 | -2.7991979 | 0.58673251
[37 empty] | 12/17/2025 14:03:43.4329 | 3.3856373 | 800.05072 | 2796.0432 | -2.7989304 | 0.58670694
[37 empty] | 12/17/2025 14:03:43.9329 | 3.3855653 | 799.97455 | 2796.4434 | -2.7988656 | 0.58669984
[37 empty] | 12/17/2025 14:03:44.4329 | 3.385349 | 800.20306 | 2796.8433 | -2.7986495 | 0.58669949
[37 empty] | 12/17/2025 14:03:44.9329 | 3.3849692 | 799.89838 | 2797.2432 | -2.7982771 | 0.58669198
[37 empty] | 12/17/2025 14:03:45.4329 | 3.3851576 | 799.85272 | 2797.6433 | -2.7984779 | 0.58667958
[37 empty] | 12/17/2025 14:03:45.9329 | 3.385324 | 799.94409 | 2798.0432 | -2.7986455 | 0.58667856
[37 empty] | 12/17/2025 14:03:46.4329 | 3.3855214 | 799.91364 | 2798.4431 | -2.7988336 | 0.58668768
[37 empty] | 12/17/2025 14:03:46.9329 | 3.3851759 | 799.94403 | 2798.8433 | -2.7984726 | 0.58670324
[37 empty] | 12/17/2025 14:03:47.4329 | 3.3845487 | 800.09637 | 2799.2432 | -2.7978601 | 0.58668846
[37 empty] | 12/17/2025 14:03:47.9329 | 3.3842413 | 799.91364 | 2799.6431 | -2.7975657 | 0.5866757
[37 empty] | 12/17/2025 14:03:48.4329 | 3.3848412 | 799.71558 | 2800.0432 | -2.7981625 | 0.58667874
[37 empty] | 12/17/2025 14:03:48.9329 | 3.3847969 | 800.08118 | 2800.4431 | -2.7981081 | 0.58668876
[37 empty] | 12/17/2025 14:03:49.4329 | 3.3841 | 799.86792 | 2800.8433 | -2.797394 | 0.58670586
[37 empty] | 12/17/2025 14:03:49.9329 | 3.3845131 | 800.005 | 2801.2432 | -2.797812 | 0.5867011
[37 empty] | 12/17/2025 14:03:50.4329 | 3.3844898 | 800.005 | 2801.6431 | -2.7977726 | 0.58671713
[37 empty] | 12/17/2025 14:03:50.9329 | 3.3845892 | 799.95929 | 2802.0432 | -2.7978668 | 0.58672225
[37 empty] | 12/17/2025 14:03:51.4329 | 3.3843896 | 799.86786 | 2802.4431 | -2.7976406 | 0.58674914
[37 empty] | 12/17/2025 14:03:51.9329 | 3.3841922 | 799.85266 | 2802.843 | -2.797431 | 0.5867613
[37 empty] | 12/17/2025 14:03:52.4329 | 3.3834984 | 799.95929 | 2803.2432 | -2.7967033 | 0.58679509
[37 empty] | 12/17/2025 14:03:52.9329 | 3.3836005 | 799.94403 | 2803.6431 | -2.7968054 | 0.58679509
[37 empty] | 12/17/2025 14:03:53.4329 | 3.3840451 | 800.005 | 2804.043 | -2.7972507 | 0.58679432
[37 empty] | 12/17/2025 14:03:53.9329 | 3.3841181 | 799.97449 | 2804.4431 | -2.7973094 | 0.58680856
[37 empty] | 12/17/2025 14:03:54.4329 | 3.3838544 | 800.005 | 2804.843 | -2.7970016 | 0.58685285
[37 empty] | 12/17/2025 14:03:54.9329 | 3.3837678 | 799.97449 | 2805.2432 | -2.7968769 | 0.586891
[37 empty] | 12/17/2025 14:03:55.4329 | 3.3839684 | 800.06592 | 2805.6431 | -2.7970483 | 0.5869199
[37 empty] | 12/17/2025 14:03:55.9329 | 3.3837147 | 800.14209 | 2806.043 | -2.7967718 | 0.58694291
[37 empty] | 12/17/2025 14:03:56.4329 | 3.3832657 | 799.94403 | 2806.4431 | -2.796313 | 0.58695263
[37 empty] | 12/17/2025 14:03:56.9329 | 3.3832595 | 799.98975 | 2806.843 | -2.7962725 | 0.58698708
[37 empty] | 12/17/2025 14:03:57.4329 | 3.3836305 | 799.95935 | 2807.2432 | -2.7966151 | 0.58701545
[37 empty] | 12/17/2025 14:03:57.9329 | 3.383136 | 799.80701 | 2807.6431 | -2.7961173 | 0.58701867
[37 empty] | 12/17/2025 14:03:58.4329 | 3.3827941 | 799.97449 | 2808.043 | -2.7957447 | 0.58704942
[37 empty] | 12/17/2025 14:03:58.9329 | 3.3832033 | 800.05066 | 2808.4431 | -2.7961051 | 0.58709818
[37 empty] | 12/17/2025 14:03:59.4329 | 3.3832929 | 799.97455 | 2808.843 | -2.7961731 | 0.58711988
[37 empty] | 12/17/2025 14:03:59.9329 | 3.3832872 | 800.06592 | 2809.2429 | -2.7961347 | 0.58715248
[37 empty] | 12/17/2025 14:04:00.4329 | 3.3832061 | 800.03546 | 2809.6431 | -2.796032 | 0.58717418
[37 empty] | 12/17/2025 14:04:00.9329 | 3.3828435 | 800.005 | 2810.043 | -2.7956522 | 0.58719122
[37 empty] | 12/17/2025 14:04:01.4329 | 3.3829422 | 799.95929 | 2810.4431 | -2.7957034 | 0.58723891
[37 empty] | 12/17/2025 14:04:01.9329 | 3.382848 | 800.005 | 2810.843 | -2.7955956 | 0.58725238
[37 empty] | 12/17/2025 14:04:02.4329 | 3.3825731 | 799.94403 | 2811.2429 | -2.795249 | 0.5873242
[37 empty] | 12/17/2025 14:04:02.9329 | 3.3826082 | 799.97455 | 2811.6431 | -2.7952318 | 0.5873763
[37 empty] | 12/17/2025 14:04:03.4329 | 3.3828728 | 800.0202 | 2812.043 | -2.7954574 | 0.58741546
[37 empty] | 12/17/2025 14:04:03.9329 | 3.3829033 | 799.88318 | 2812.4431 | -2.7954466 | 0.58745664
[37 empty] | 12/17/2025 14:04:04.4329 | 3.3824544 | 800.005 | 2812.843 | -2.7949669 | 0.58748758
[37 empty] | 12/17/2025 14:04:04.9329 | 3.3822722 | 800.08118 | 2813.2432 | -2.7947874 | 0.58748472
[37 empty] | 12/17/2025 14:04:05.4329 | 3.3824251 | 800.05072 | 2813.6431 | -2.7949162 | 0.58750898
[37 empty] | 12/17/2025 14:04:05.9329 | 3.3820288 | 799.89832 | 2814.043 | -2.7944951 | 0.58753377
[37 empty] | 12/17/2025 14:04:06.4329 | 3.3819253 | 799.98975 | 2814.4431 | -2.7943964 | 0.58752888
[37 empty] | 12/17/2025 14:04:06.9329 | 3.3814123 | 799.85272 | 2814.843 | -2.7938802 | 0.58753198
[37 empty] | 12/17/2025 14:04:07.4329 | 3.3818526 | 799.94403 | 2815.2429 | -2.7943184 | 0.58753431
[37 empty] | 12/17/2025 14:04:07.9329 | 3.3818612 | 799.82214 | 2815.6431 | -2.7943375 | 0.58752358
[37 empty] | 12/17/2025 14:04:08.4329 | 3.3816764 | 799.91364 | 2816.043 | -2.7942195 | 0.58745694
[37 empty] | 12/17/2025 14:04:08.9329 | 3.3813164 | 799.85266 | 2816.4431 | -2.7939363 | 0.58738023
[37 empty] | 12/17/2025 14:04:09.4329 | 3.3817484 | 799.94403 | 2816.843 | -2.7944028 | 0.58734554
[37 empty] | 12/17/2025 14:04:09.9329 | 3.3814883 | 799.97449 | 2817.2429 | -2.7941666 | 0.58732176
[37 empty] | 12/17/2025 14:04:10.4329 | 3.3811183 | 799.98975 | 2817.6431 | -2.7938271 | 0.58729118
[37 empty] | 12/17/2025 14:04:10.9329 | 3.3810472 | 799.97455 | 2818.043 | -2.7937577 | 0.58728957
[37 empty] | 12/17/2025 14:04:11.4329 | 3.3810811 | 799.8222 | 2818.4429 | -2.7937634 | 0.58731765
[37 empty] | 12/17/2025 14:04:11.9329 | 3.3807402 | 799.92883 | 2818.843 | -2.7935295 | 0.58721066
[37 empty] | 12/17/2025 14:04:12.4329 | 3.3802228 | 799.92883 | 2819.2429 | -2.7930691 | 0.58715379
[37 empty] | 12/17/2025 14:04:12.9329 | 3.3805568 | 799.80701 | 2819.6428 | -2.7934196 | 0.58713728
[37 empty] | 12/17/2025 14:04:13.4329 | 3.3806133 | 799.92883 | 2820.043 | -2.7934906 | 0.58712274
[37 empty] | 12/17/2025 14:04:13.9329 | 3.3804352 | 800.005 | 2820.4429 | -2.7933197 | 0.58711547
[37 empty] | 12/17/2025 14:04:14.4329 | 3.379921 | 799.86792 | 2820.8428 | -2.7928202 | 0.58710086
[37 empty] | 12/17/2025 14:04:14.9329 | 3.3795385 | 799.98975 | 2821.2429 | -2.7924743 | 0.58706421
[37 empty] | 12/17/2025 14:04:15.4329 | 3.3798873 | 800.06592 | 2821.6428 | -2.7928483 | 0.58703899
[37 empty] | 12/17/2025 14:04:15.9329 | 3.3799365 | 800.12683 | 2822.0427 | -2.7928777 | 0.58705884
[37 empty] | 12/17/2025 14:04:16.4329 | 3.3796062 | 800.005 | 2822.4429 | -2.7925346 | 0.58707178
[37 empty] | 12/17/2025 14:04:16.9329 | 3.3797376 | 799.77655 | 2822.8428 | -2.7926548 | 0.58708286
[37 empty] | 12/17/2025 14:04:17.4329 | 3.379637 | 800.0202 | 2823.2429 | -2.7925687 | 0.58706838
[37 empty] | 12/17/2025 14:04:17.9329 | 3.3793206 | 800.05066 | 2823.6428 | -2.7922738 | 0.58704674
[37 empty] | 12/17/2025 14:04:18.4329 | 3.3794253 | 800.005 | 2824.0427 | -2.7923894 | 0.58703589
[37 empty] | 12/17/2025 14:04:18.9329 | 3.3793173 | 799.88318 | 2824.4429 | -2.7922678 | 0.58704937
[37 empty] | 12/17/2025 14:04:19.4329 | 3.379458 | 799.85266 | 2824.8428 | -2.7924006 | 0.58705741
[37 empty] | 12/17/2025 14:04:19.9329 | 3.3791089 | 799.88318 | 2825.2427 | -2.7920439 | 0.58706486
[37 empty] | 12/17/2025 14:04:20.4329 | 3.378494 | 800.03552 | 2825.6428 | -2.7914133 | 0.58708066
[37 empty] | 12/17/2025 14:04:20.9329 | 3.3788137 | 799.97455 | 2826.0427 | -2.7917197 | 0.58709407
[37 empty] | 12/17/2025 14:04:21.4329 | 3.3792503 | 800.06592 | 2826.4426 | -2.7921281 | 0.5871222
[37 empty] | 12/17/2025 14:04:21.9329 | 3.3788898 | 799.86786 | 2826.8428 | -2.7917266 | 0.58716321
[37 empty] | 12/17/2025 14:04:22.4329 | 3.3781061 | 800.11157 | 2827.2427 | -2.7908962 | 0.58720988
[37 empty] | 12/17/2025 14:04:22.9329 | 3.3784647 | 799.86786 | 2827.6428 | -2.7912405 | 0.58722436
[37 empty] | 12/17/2025 14:04:23.4329 | 3.3785906 | 799.97455 | 2828.0427 | -2.7913356 | 0.58725506
[37 empty] | 12/17/2025 14:04:23.9329 | 3.3783722 | 799.85266 | 2828.4429 | -2.7910872 | 0.58728516
[37 empty] | 12/17/2025 14:04:24.4329 | 3.3784833 | 799.85266 | 2828.8428 | -2.7911515 | 0.58733177
[37 empty] | 12/17/2025 14:04:24.9329 | 3.3785799 | 800.005 | 2829.2427 | -2.7912335 | 0.58734632
[37 empty] | 12/17/2025 14:04:25.4329 | 3.3785305 | 799.92889 | 2829.6428 | -2.7911446 | 0.58738589
[37 empty] | 12/17/2025 14:04:25.9329 | 3.3784347 | 799.89838 | 2830.0427 | -2.7910275 | 0.58740717
[37 empty] | 12/17/2025 14:04:26.4329 | 3.3784385 | 800.0202 | 2830.4429 | -2.7910111 | 0.58742738
[37 empty] | 12/17/2025 14:04:26.9329 | 3.3781962 | 799.88318 | 2830.8428 | -2.7907348 | 0.58746147
[37 empty] | 12/17/2025 14:04:27.4329 | 3.3784332 | 800.005 | 2831.2427 | -2.7909186 | 0.58751464
[37 empty] | 12/17/2025 14:04:27.9329 | 3.3785119 | 799.97449 | 2831.6428 | -2.7909062 | 0.58760566
[37 empty] | 12/17/2025 14:04:28.4329 | 3.3781915 | 799.92889 | 2832.0427 | -2.7905834 | 0.58760798
[37 empty] | 12/17/2025 14:04:28.9329 | 3.3780971 | 799.89838 | 2832.4426 | -2.7904568 | 0.58764035
[37 empty] | 12/17/2025 14:04:29.4329 | 3.3777218 | 799.88318 | 2832.8425 | -2.7900529 | 0.58766901
[37 empty] | 12/17/2025 14:04:29.9329 | 3.3773928 | 800.08118 | 2833.2427 | -2.7897305 | 0.58766216
[37 empty] | 12/17/2025 14:04:30.4329 | 3.377285 | 800.02026 | 2833.6426 | -2.7896423 | 0.58764255
[37 empty] | 12/17/2025 14:04:30.9329 | 3.3774099 | 800.24872 | 2834.0427 | -2.7897935 | 0.58761656
[37 empty] | 12/17/2025 14:04:31.4329 | 3.3771288 | 799.91364 | 2834.4426 | -2.7895226 | 0.58760613
[37 empty] | 12/17/2025 14:04:31.9329 | 3.3769403 | 800.203 | 2834.8425 | -2.7893481 | 0.58759212
[37 empty] | 12/17/2025 14:04:32.4329 | 3.377563 | 799.97449 | 2835.2427 | -2.7900269 | 0.58753604
[37 empty] | 12/17/2025 14:04:32.9329 | 3.3776827 | 800.06592 | 2835.6426 | -2.7902343 | 0.58744824
[37 empty] | 12/17/2025 14:04:33.4329 | 3.3773642 | 800.0202 | 2836.0425 | -2.7899504 | 0.58741373
[37 empty] | 12/17/2025 14:04:33.9329 | 3.3772879 | 799.97455 | 2836.4426 | -2.7899139 | 0.58737385
[37 empty] | 12/17/2025 14:04:34.4329 | 3.3771241 | 800.08118 | 2836.8425 | -2.7897501 | 0.58737397
[37 empty] | 12/17/2025 14:04:34.9329 | 3.3768046 | 799.92883 | 2837.2427 | -2.7894175 | 0.58738708
[37 empty] | 12/17/2025 14:04:35.4329 | 3.3768678 | 799.85266 | 2837.6426 | -2.7894819 | 0.58738601
[37 empty] | 12/17/2025 14:04:35.9329 | 3.3769479 | 800.12683 | 2838.0425 | -2.7895143 | 0.58743358
[37 empty] | 12/17/2025 14:04:36.4329 | 3.3768573 | 799.95935 | 2838.4426 | -2.7894349 | 0.58742231
[37 empty] | 12/17/2025 14:04:36.9329 | 3.3766725 | 799.98975 | 2838.8425 | -2.789371 | 0.58730143
[37 empty] | 12/17/2025 14:04:37.4329 | 3.3763394 | 800.05072 | 2839.2427 | -2.7890906 | 0.58724886
[37 empty] | 12/17/2025 14:04:37.9329 | 3.3757672 | 800.09637 | 2839.6426 | -2.788543 | 0.58722436
[37 empty] | 12/17/2025 14:04:38.4329 | 3.3750043 | 799.88318 | 2840.0427 | -2.7877889 | 0.58721536
[37 empty] | 12/17/2025 14:04:38.9329 | 3.3751233 | 799.97449 | 2840.4426 | -2.7879245 | 0.58719873
[37 empty] | 12/17/2025 14:04:39.4329 | 3.3752761 | 800.08118 | 2840.8428 | -2.7881052 | 0.5871709
[37 empty] | 12/17/2025 14:04:39.9329 | 3.3748603 | 799.95935 | 2841.2427 | -2.7876847 | 0.58717549
[37 empty] | 12/17/2025 14:04:40.4329 | 3.3749957 | 800.15735 | 2841.6428 | -2.7878106 | 0.58718508
[37 empty] | 12/17/2025 14:04:40.9329 | 3.3750012 | 800.09644 | 2842.0427 | -2.7878113 | 0.58718997
[37 empty] | 12/17/2025 14:04:41.4329 | 3.3748176 | 800.03546 | 2842.4426 | -2.7876019 | 0.5872156
[37 empty] | 12/17/2025 14:04:41.9329 | 3.3748975 | 800.05072 | 2842.8428 | -2.7876499 | 0.58724755
[37 empty] | 12/17/2025 14:04:42.4329 | 3.3745594 | 799.83746 | 2843.2427 | -2.7872906 | 0.58726895
[37 empty] | 12/17/2025 14:04:42.9329 | 3.3746486 | 800.005 | 2843.6428 | -2.7873659 | 0.5872826
[37 empty] | 12/17/2025 14:04:43.4329 | 3.3747907 | 800.0202 | 2844.0427 | -2.7875063 | 0.58728433
[37 empty] | 12/17/2025 14:04:43.9329 | 3.3744659 | 800.03546 | 2844.4429 | -2.7871721 | 0.5872938
[37 empty] | 12/17/2025 14:04:44.4329 | 3.3743618 | 800.23346 | 2844.8428 | -2.7870777 | 0.58728415
[37 empty] | 12/17/2025 14:04:44.9329 | 3.3744166 | 799.91364 | 2845.2429 | -2.7871351 | 0.58728141
[37 empty] | 12/17/2025 14:04:45.4329 | 3.3737245 | 800.14209 | 2845.6428 | -2.7864652 | 0.58725917
[37 empty] | 12/17/2025 14:04:45.9329 | 3.3737934 | 800.05072 | 2846.043 | -2.7865374 | 0.58725595
[37 empty] | 12/17/2025 14:04:46.4329 | 3.3738832 | 800.03546 | 2846.4429 | -2.786607 | 0.58727634
[37 empty] | 12/17/2025 14:04:46.9329 | 3.3738437 | 799.94409 | 2846.843 | -2.7865403 | 0.5873034
[37 empty] | 12/17/2025 14:04:47.4329 | 3.3736625 | 800.11157 | 2847.2429 | -2.7863712 | 0.58729124
[37 empty] | 12/17/2025 14:04:47.9329 | 3.3730323 | 800.06592 | 2847.6431 | -2.7857618 | 0.58727056
[37 empty] | 12/17/2025 14:04:48.4329 | 3.3731825 | 800.12683 | 2848.043 | -2.7859237 | 0.58725876
[37 empty] | 12/17/2025 14:04:48.9329 | 3.3731062 | 800.09644 | 2848.4431 | -2.78585 | 0.58725613
[37 empty] | 12/17/2025 14:04:49.4329 | 3.3728855 | 800.11157 | 2848.843 | -2.7856455 | 0.58723992
[37 empty] | 12/17/2025 14:04:49.9329 | 3.3724191 | 800.21826 | 2849.2432 | -2.7851689 | 0.58725023
[37 empty] | 12/17/2025 14:04:50.4329 | 3.3729327 | 800.18774 | 2849.6433 | -2.7856753 | 0.58725739
[37 empty] | 12/17/2025 14:04:50.9329 | 3.3726315 | 799.97449 | 2850.0432 | -2.7854002 | 0.58723146
[37 empty] | 12/17/2025 14:04:51.4329 | 3.372139 | 799.88318 | 2850.4434 | -2.78491 | 0.58722901
[37 empty] | 12/17/2025 14:04:51.9329 | 3.3720312 | 799.94403 | 2850.8433 | -2.7848043 | 0.58722699
[37 empty] | 12/17/2025 14:04:52.4329 | 3.3723238 | 799.83746 | 2851.2434 | -2.7850635 | 0.58726025
[37 empty] | 12/17/2025 14:04:52.9329 | 3.372153 | 800.005 | 2851.6433 | -2.7848356 | 0.58731753
[37 empty] | 12/17/2025 14:04:53.4329 | 3.3727069 | 799.97455 | 2852.0432 | -2.7853527 | 0.58735418
[37 empty] | 12/17/2025 14:04:53.9329 | 3.3718874 | 800.05072 | 2852.4434 | -2.7844965 | 0.58739084
[37 empty] | 12/17/2025 14:04:54.4329 | 3.3714948 | 799.94403 | 2852.8433 | -2.7840497 | 0.5874449
[37 empty] | 12/17/2025 14:04:54.9329 | 3.3721061 | 799.98975 | 2853.2434 | -2.7846158 | 0.5874902
[37 empty] | 12/17/2025 14:04:55.4329 | 3.3720205 | 800.09637 | 2853.6433 | -2.784503 | 0.58751756
[37 empty] | 12/17/2025 14:04:55.9329 | 3.3719454 | 799.98975 | 2854.0432 | -2.7844067 | 0.58753878
[37 empty] | 12/17/2025 14:04:56.4329 | 3.3718181 | 799.97449 | 2854.4434 | -2.7842584 | 0.5875597
[37 empty] | 12/17/2025 14:04:56.9329 | 3.3720841 | 799.98975 | 2854.8433 | -2.7845449 | 0.58753908
[37 empty] | 12/17/2025 14:04:57.4329 | 3.3719642 | 800.14209 | 2855.2434 | -2.7844312 | 0.58753294
[37 empty] | 12/17/2025 14:04:57.9329 | 3.3718925 | 799.88318 | 2855.6433 | -2.7843635 | 0.58752888
[37 empty] | 12/17/2025 14:04:58.4329 | 3.3711231 | 800.03552 | 2856.0435 | -2.7836413 | 0.5874818
[37 empty] | 12/17/2025 14:04:58.9329 | 3.3708117 | 800.08118 | 2856.4434 | -2.7834356 | 0.58737606
[37 empty] | 12/17/2025 14:04:59.4329 | 3.371249 | 799.92883 | 2856.8435 | -2.7839911 | 0.58725792
[37 empty] | 12/17/2025 14:04:59.9329 | 3.3711922 | 800.0202 | 2857.2434 | -2.7840273 | 0.58716488
[37 empty] | 12/17/2025 14:05:00.4329 | 3.371171 | 799.77649 | 2857.6436 | -2.7840075 | 0.58716357
[37 empty] | 12/17/2025 14:05:00.9329 | 3.3707473 | 799.94403 | 2858.0435 | -2.7835476 | 0.58719969
[37 empty] | 12/17/2025 14:05:01.4329 | 3.3704531 | 800.12683 | 2858.4436 | -2.7833304 | 0.58712274
[37 empty] | 12/17/2025 14:05:01.9329 | 3.3704886 | 799.94403 | 2858.8435 | -2.783361 | 0.58712757
[37 empty] | 12/17/2025 14:05:02.4329 | 3.3701122 | 800.05066 | 2859.2434 | -2.7829795 | 0.58713269
[37 empty] | 12/17/2025 14:05:02.9329 | 3.3696864 | 799.94403 | 2859.6436 | -2.7825177 | 0.58716869
[37 empty] | 12/17/2025 14:05:03.4329 | 3.3700004 | 800.03546 | 2860.0435 | -2.7828071 | 0.58719337
[37 empty] | 12/17/2025 14:05:03.9329 | 3.3701155 | 799.95935 | 2860.4436 | -2.782908 | 0.5872075
[37 empty] | 12/17/2025 14:05:04.4329 | 3.3698654 | 800.17255 | 2860.8435 | -2.7826393 | 0.58722621
[37 empty] | 12/17/2025 14:05:04.9329 | 3.3699074 | 800.005 | 2861.2437 | -2.782654 | 0.58725333
[37 empty] | 12/17/2025 14:05:05.4329 | 3.3699796 | 799.91364 | 2861.6436 | -2.7827289 | 0.58725071
[37 empty] | 12/17/2025 14:05:05.9329 | 3.3693538 | 800.005 | 2862.0437 | -2.7820997 | 0.58725405
[37 empty] | 12/17/2025 14:05:06.4329 | 3.368814 | 800.18774 | 2862.4438 | -2.7815676 | 0.58724642
[37 empty] | 12/17/2025 14:05:06.9329 | 3.368958 | 799.98975 | 2862.8438 | -2.7817161 | 0.58724177
[37 empty] | 12/17/2025 14:05:07.4329 | 3.369159 | 800.03546 | 2863.2439 | -2.7819233 | 0.58723569
[37 empty] | 12/17/2025 14:05:07.9329 | 3.3690176 | 800.08118 | 2863.6438 | -2.7817852 | 0.58723223
[37 empty] | 12/17/2025 14:05:08.4329 | 3.3685126 | 800.12683 | 2864.0439 | -2.7812691 | 0.58724344
[37 empty] | 12/17/2025 14:05:08.9329 | 3.3679674 | 800.08118 | 2864.4438 | -2.7807028 | 0.58726448
[37 empty] | 12/17/2025 14:05:09.4329 | 3.3676572 | 799.95929 | 2864.844 | -2.7803965 | 0.5872606
[37 empty] | 12/17/2025 14:05:09.9329 | 3.3683066 | 799.95935 | 2865.2439 | -2.7810547 | 0.5872519
[37 empty] | 12/17/2025 14:05:10.4329 | 3.3683925 | 800.09637 | 2865.6438 | -2.7811666 | 0.58722585
[37 empty] | 12/17/2025 14:05:10.9329 | 3.3679276 | 800.005 | 2866.0439 | -2.7806966 | 0.58723098
[37 empty] | 12/17/2025 14:05:11.4329 | 3.3678489 | 800.09644 | 2866.4438 | -2.7805936 | 0.58725524
[37 empty] | 12/17/2025 14:05:11.9329 | 3.3677917 | 800.09637 | 2866.844 | -2.7805185 | 0.58727312
[37 empty] | 12/17/2025 14:05:12.4329 | 3.3675342 | 800.09637 | 2867.2439 | -2.7802494 | 0.5872848
[37 empty] | 12/17/2025 14:05:12.9329 | 3.3675027 | 800.08118 | 2867.644 | -2.7801857 | 0.58731693
[37 empty] | 12/17/2025 14:05:13.4329 | 3.3679533 | 800.14209 | 2868.0439 | -2.7805877 | 0.58736575
[37 empty] | 12/17/2025 14:05:13.9329 | 3.3673723 | 800.08118 | 2868.4441 | -2.7799911 | 0.58738112
[37 empty] | 12/17/2025 14:05:14.4329 | 3.3671641 | 800.005 | 2868.8442 | -2.7797704 | 0.58739388
[37 empty] | 12/17/2025 14:05:14.9329 | 3.3674426 | 800.03552 | 2869.2441 | -2.7800262 | 0.58741641
[37 empty] | 12/17/2025 14:05:15.4329 | 3.3676877 | 800.03546 | 2869.6443 | -2.7802577 | 0.58742994
[37 empty] | 12/17/2025 14:05:15.9329 | 3.3666611 | 800.06592 | 2870.0444 | -2.7792165 | 0.58744466
[37 empty] | 12/17/2025 14:05:16.4329 | 3.3667638 | 799.94403 | 2870.4443 | -2.7793174 | 0.58744645
[37 empty] | 12/17/2025 14:05:16.9329 | 3.3671861 | 800.09637 | 2870.8445 | -2.7797306 | 0.58745551
[37 empty] | 12/17/2025 14:05:17.4329 | 3.3674188 | 800.15729 | 2871.2444 | -2.7799654 | 0.58745337
[37 empty] | 12/17/2025 14:05:17.9329 | 3.3663621 | 800.14209 | 2871.6445 | -2.778919 | 0.58744317
[37 empty] | 12/17/2025 14:05:18.4329 | 3.3661916 | 800.09637 | 2872.0444 | -2.7787526 | 0.587439
[37 empty] | 12/17/2025 14:05:18.9329 | 3.3664188 | 800.21826 | 2872.4446 | -2.7790141 | 0.58740479
[37 empty] | 12/17/2025 14:05:19.4329 | 3.3664076 | 800.06592 | 2872.8445 | -2.7790439 | 0.58736372
[37 empty] | 12/17/2025 14:05:19.9329 | 3.3657732 | 800.18774 | 2873.2446 | -2.7784445 | 0.58732879
[37 empty] | 12/17/2025 14:05:20.4329 | 3.365881 | 800.0202 | 2873.6445 | -2.7785683 | 0.58731264
[37 empty] | 12/17/2025 14:05:20.9329 | 3.3660436 | 800.08118 | 2874.0447 | -2.7787452 | 0.58729845
[37 empty] | 12/17/2025 14:05:21.4329 | 3.3659263 | 800.21826 | 2874.4446 | -2.7786522 | 0.58727413
[37 empty] | 12/17/2025 14:05:21.9329 | 3.3654609 | 799.98975 | 2874.8447 | -2.7782438 | 0.58721703
[37 empty] | 12/17/2025 14:05:22.4329 | 3.3650317 | 800.05066 | 2875.2446 | -2.7778749 | 0.58715689
[37 empty] | 12/17/2025 14:05:22.9329 | 3.3652425 | 800.06592 | 2875.6448 | -2.7781289 | 0.58711356
[37 empty] | 12/17/2025 14:05:23.4329 | 3.3654151 | 800.005 | 2876.0449 | -2.7783742 | 0.58704096
[37 empty] | 12/17/2025 14:05:23.9329 | 3.3650775 | 800.0202 | 2876.4448 | -2.7781136 | 0.58696377
[37 empty] | 12/17/2025 14:05:24.4329 | 3.3651962 | 800.005 | 2876.845 | -2.7782555 | 0.58694082
[37 empty] | 12/17/2025 14:05:24.9329 | 3.3650661 | 800.02026 | 2877.2449 | -2.7782025 | 0.5868634
[37 empty] | 12/17/2025 14:05:25.4329 | 3.3647377 | 800.11157 | 2877.645 | -2.77793 | 0.58680773
[37 empty] | 12/17/2025 14:05:25.9329 | 3.3640513 | 800.05066 | 2878.0449 | -2.777283 | 0.58676839
[37 empty] | 12/17/2025 14:05:26.4329 | 3.3638639 | 800.03546 | 2878.4451 | -2.7770982 | 0.58676571
[37 empty] | 12/17/2025 14:05:26.9329 | 3.3642495 | 800.17255 | 2878.845 | -2.7774732 | 0.5867762
[37 empty] | 12/17/2025 14:05:27.4329 | 3.364013 | 800.24872 | 2879.2451 | -2.7772365 | 0.58677649
[37 empty] | 12/17/2025 14:05:27.9329 | 3.3638458 | 800.11157 | 2879.645 | -2.7772102 | 0.58663553
[37 empty] | 12/17/2025 14:05:28.4329 | 3.3634222 | 800.08118 | 2880.0452 | -2.7768137 | 0.58660847
[37 empty] | 12/17/2025 14:05:28.9329 | 3.3631063 | 800.08118 | 2880.4453 | -2.7764978 | 0.58660835
[37 empty] | 12/17/2025 14:05:29.4329 | 3.3636162 | 800.17255 | 2880.8452 | -2.7770293 | 0.58658689
[37 empty] | 12/17/2025 14:05:29.9329 | 3.3637881 | 800.12689 | 2881.2454 | -2.7772241 | 0.586564
[37 empty] | 12/17/2025 14:05:30.4329 | 3.363272 | 800.06592 | 2881.6453 | -2.7767186 | 0.58655339
[37 empty] | 12/17/2025 14:05:30.9329 | 3.3629248 | 800.17255 | 2882.0454 | -2.7763562 | 0.58656853
[37 empty] | 12/17/2025 14:05:31.4329 | 3.3633435 | 800.03552 | 2882.4456 | -2.7767892 | 0.58655435
[37 empty] | 12/17/2025 14:05:31.9329 | 3.3630047 | 800.29437 | 2882.8455 | -2.7764783 | 0.58652627
[37 empty] | 12/17/2025 14:05:32.4329 | 3.3631182 | 800.08118 | 2883.2456 | -2.7766013 | 0.58651698
[37 empty] | 12/17/2025 14:05:32.9329 | 3.3630614 | 800.14209 | 2883.6458 | -2.7765105 | 0.58655101
[37 empty] | 12/17/2025 14:05:33.4329 | 3.3631644 | 800.17255 | 2884.0457 | -2.7765899 | 0.58657449
[37 empty] | 12/17/2025 14:05:33.9329 | 3.3627322 | 800.2334 | 2884.4458 | -2.7761691 | 0.58656305
[37 empty] | 12/17/2025 14:05:34.4329 | 3.3626404 | 800.08118 | 2884.8457 | -2.7760892 | 0.58655119
[37 empty] | 12/17/2025 14:05:34.9329 | 3.3623939 | 799.97455 | 2885.2458 | -2.7758305 | 0.58656323
[37 empty] | 12/17/2025 14:05:35.4329 | 3.361903 | 800.11157 | 2885.646 | -2.7753406 | 0.5865624
[37 empty] | 12/17/2025 14:05:35.9329 | 3.3619766 | 799.94403 | 2886.0459 | -2.7754257 | 0.58655083
[37 empty] | 12/17/2025 14:05:36.4329 | 3.3618865 | 800.03552 | 2886.446 | -2.7753568 | 0.58652973
[37 empty] | 12/17/2025 14:05:36.9329 | 3.3619854 | 800.203 | 2886.8459 | -2.7754409 | 0.58654445
[37 empty] | 12/17/2025 14:05:37.4329 | 3.3622439 | 800.005 | 2887.2461 | -2.7756708 | 0.58657306
[37 empty] | 12/17/2025 14:05:37.9329 | 3.3619285 | 800.03546 | 2887.646 | -2.7753396 | 0.5865888
[37 empty] | 12/17/2025 14:05:38.4329 | 3.3619113 | 799.91364 | 2888.0461 | -2.775291 | 0.58662039
[37 empty] | 12/17/2025 14:05:38.9329 | 3.3616657 | 799.89832 | 2888.446 | -2.7750485 | 0.58661729
[37 empty] | 12/17/2025 14:05:39.4329 | 3.3615685 | 799.97455 | 2888.8462 | -2.7749763 | 0.58659214
[37 empty] | 12/17/2025 14:05:39.9329 | 3.3613813 | 800.12689 | 2889.2461 | -2.7747734 | 0.58660799
[37 empty] | 12/17/2025 14:05:40.4329 | 3.3613119 | 800.05072 | 2889.6462 | -2.7746871 | 0.58662486
[37 empty] | 12/17/2025 14:05:40.9329 | 3.3612571 | 799.98975 | 2890.0461 | -2.7746222 | 0.58663476
[37 empty] | 12/17/2025 14:05:41.4329 | 3.3606355 | 800.18774 | 2890.446 | -2.7739968 | 0.58663863
[37 empty] | 12/17/2025 14:05:41.9329 | 3.3602033 | 800.12683 | 2890.8462 | -2.7735596 | 0.58664376
[37 empty] | 12/17/2025 14:05:42.4329 | 3.3602748 | 799.97449 | 2891.2463 | -2.7736173 | 0.58665758
[37 empty] | 12/17/2025 14:05:42.9329 | 3.360631 | 800.005 | 2891.6462 | -2.7739618 | 0.58666933
[37 empty] | 12/17/2025 14:05:43.4329 | 3.3605528 | 799.98975 | 2892.0464 | -2.7738576 | 0.58669513
[37 empty] | 12/17/2025 14:05:43.9329 | 3.3599849 | 800.03546 | 2892.4463 | -2.7732847 | 0.58670026
[37 empty] | 12/17/2025 14:05:44.4329 | 3.3596945 | 800.11157 | 2892.8464 | -2.7730083 | 0.58668602
[37 empty] | 12/17/2025 14:05:44.9329 | 3.3595653 | 800.05072 | 2893.2463 | -2.7728841 | 0.58668119
[37 empty] | 12/17/2025 14:05:45.4329 | 3.3595369 | 800.08118 | 2893.6465 | -2.7728508 | 0.58668619
[37 empty] | 12/17/2025 14:05:45.9329 | 3.3598588 | 800.14203 | 2894.0464 | -2.7731812 | 0.58667761
[37 empty] | 12/17/2025 14:05:46.4329 | 3.3600984 | 799.95935 | 2894.4465 | -2.7734027 | 0.58669567
[37 empty] | 12/17/2025 14:05:46.9329 | 3.3598876 | 800.005 | 2894.8464 | -2.7731903 | 0.58669734
[37 empty] | 12/17/2025 14:05:47.4329 | 3.3594713 | 800.02026 | 2895.2466 | -2.772748 | 0.58672333
[37 empty] | 12/17/2025 14:05:47.9329 | 3.359056 | 800.0202 | 2895.6465 | -2.7722681 | 0.58678806
[37 empty] | 12/17/2025 14:05:48.4329 | 3.3592792 | 800.17261 | 2896.0466 | -2.7724469 | 0.58683234
[37 empty] | 12/17/2025 14:05:48.9329 | 3.3595371 | 799.94403 | 2896.4465 | -2.7726481 | 0.58688915
[37 empty] | 12/17/2025 14:05:49.4329 | 3.35976 | 800.26392 | 2896.8467 | -2.7728264 | 0.58693367
[37 empty] | 12/17/2025 14:05:49.9329 | 3.3591576 | 799.97449 | 2897.2466 | -2.7722335 | 0.58692402
[37 empty] | 12/17/2025 14:05:50.4329 | 3.3592687 | 800.0202 | 2897.6467 | -2.7723591 | 0.58690953
[37 empty] | 12/17/2025 14:05:50.9329 | 3.3597581 | 800.09637 | 2898.0466 | -2.7728734 | 0.58688468
[37 empty] | 12/17/2025 14:05:51.4329 | 3.3587761 | 799.97449 | 2898.4468 | -2.7719622 | 0.58681405
[37 empty] | 12/17/2025 14:05:51.9329 | 3.3584881 | 800.02026 | 2898.8467 | -2.7717476 | 0.58674049
[37 empty] | 12/17/2025 14:05:52.4329 | 3.3588293 | 800.0202 | 2899.2468 | -2.7721334 | 0.58669597
[37 empty] | 12/17/2025 14:05:52.9329 | 3.3584244 | 800.005 | 2899.6467 | -2.7718248 | 0.58659959
[37 empty] | 12/17/2025 14:05:53.4329 | 3.3583715 | 800.12683 | 2900.0466 | -2.7718675 | 0.58650404
[37 empty] | 12/17/2025 14:05:53.9329 | 3.3580604 | 800.2182 | 2900.4468 | -2.7716217 | 0.58643866
[37 empty] | 12/17/2025 14:05:54.4329 | 3.3582923 | 800.0202 | 2900.8467 | -2.7718816 | 0.58641082
[37 empty] | 12/17/2025 14:05:54.9329 | 3.3584893 | 800.05066 | 2901.2468 | -2.7721024 | 0.58638698
[37 empty] | 12/17/2025 14:05:55.4329 | 3.35811 | 800.06592 | 2901.6467 | -2.7717066 | 0.58640331
[37 empty] | 12/17/2025 14:05:55.9329 | 3.3575678 | 800.2334 | 2902.0469 | -2.7711394 | 0.58642834
[37 empty] | 12/17/2025 14:05:56.4329 | 3.3571825 | 800.005 | 2902.4468 | -2.770911 | 0.58627141
[37 empty] | 12/17/2025 14:05:56.9329 | 3.3571208 | 799.92889 | 2902.8469 | -2.7709029 | 0.58621782
[37 empty] | 12/17/2025 14:05:57.4329 | 3.3567994 | 799.91364 | 2903.2468 | -2.770617 | 0.58618236
[37 empty] | 12/17/2025 14:05:57.9329 | 3.3566618 | 800.06592 | 2903.6467 | -2.7704904 | 0.58617145
[37 empty] | 12/17/2025 14:05:58.4329 | 3.3570237 | 800.14209 | 2904.0469 | -2.7708704 | 0.58615333
[37 empty] | 12/17/2025 14:05:58.9329 | 3.3568511 | 800.11157 | 2904.4468 | -2.7707086 | 0.58614248
[37 empty] | 12/17/2025 14:05:59.4329 | 3.356323 | 799.95935 | 2904.8469 | -2.770191 | 0.58613205
[37 empty] | 12/17/2025 14:05:59.9329 | 3.3559802 | 800.0202 | 2905.2468 | -2.7698371 | 0.58614296
[37 empty] | 12/17/2025 14:06:00.4329 | 3.3559093 | 800.0202 | 2905.647 | -2.7697577 | 0.58615154
[37 empty] | 12/17/2025 14:06:00.9329 | 3.3556352 | 799.94403 | 2906.0469 | -2.7694631 | 0.5861721
[37 empty] | 12/17/2025 14:06:01.4329 | 3.3550773 | 800.12683 | 2906.4468 | -2.7688847 | 0.58619261
[37 empty] | 12/17/2025 14:06:01.9329 | 3.3549623 | 799.98975 | 2906.8469 | -2.7687564 | 0.58620584
[37 empty] | 12/17/2025 14:06:02.4329 | 3.3554451 | 800.11157 | 2907.2468 | -2.7692308 | 0.58621424
[37 empty] | 12/17/2025 14:06:02.9329 | 3.3549733 | 800.03552 | 2907.647 | -2.7687445 | 0.58622897
[37 empty] | 12/17/2025 14:06:03.4329 | 3.3547921 | 800.005 | 2908.0469 | -2.7685626 | 0.58622962
[37 empty] | 12/17/2025 14:06:03.9329 | 3.3549676 | 800.0202 | 2908.447 | -2.7687197 | 0.58624792
[37 empty] | 12/17/2025 14:06:04.4329 | 3.355181 | 799.89838 | 2908.8469 | -2.7689261 | 0.58625478
[37 empty] | 12/17/2025 14:06:04.9329 | 3.3545191 | 799.80701 | 2909.2468 | -2.7682507 | 0.58626848
[37 empty] | 12/17/2025 14:06:05.4329 | 3.3546605 | 799.89832 | 2909.647 | -2.768394 | 0.5862664
[37 empty] | 12/17/2025 14:06:05.9329 | 3.3539581 | 800.005 | 2910.0469 | -2.7676885 | 0.5862695
[37 empty] | 12/17/2025 14:06:06.4329 | 3.3541949 | 799.91364 | 2910.4468 | -2.7679198 | 0.58627516
[37 empty] | 12/17/2025 14:06:06.9329 | 3.3545575 | 799.88318 | 2910.8469 | -2.7682533 | 0.58630419
[37 empty] | 12/17/2025 14:06:07.4329 | 3.3536539 | 799.98975 | 2911.2468 | -2.7673364 | 0.58631742
[37 empty] | 12/17/2025 14:06:07.9329 | 3.3536658 | 800.02026 | 2911.647 | -2.7673323 | 0.58633351
[37 empty] | 12/17/2025 14:06:08.4329 | 3.3535995 | 800.05072 | 2912.0469 | -2.7672517 | 0.5863477
[37 empty] | 12/17/2025 14:06:08.9329 | 3.3535824 | 799.95929 | 2912.4468 | -2.7671928 | 0.58638954
[37 empty] | 12/17/2025 14:06:09.4329 | 3.3535874 | 800.03552 | 2912.8469 | -2.7671642 | 0.58642322
[37 empty] | 12/17/2025 14:06:09.9329 | 3.3533711 | 800.03552 | 2913.2468 | -2.7668908 | 0.58648032
[37 empty] | 12/17/2025 14:06:10.4329 | 3.3533211 | 799.94403 | 2913.647 | -2.7668247 | 0.58649641
[37 empty] | 12/17/2025 14:06:10.9329 | 3.3534145 | 799.95929 | 2914.0469 | -2.766876 | 0.58653849
[37 empty] | 12/17/2025 14:06:11.4329 | 3.3530362 | 800.03546 | 2914.447 | -2.7664526 | 0.58658361
[37 empty] | 12/17/2025 14:06:11.9329 | 3.3529849 | 800.02026 | 2914.8469 | -2.7663882 | 0.58659685
[37 empty] | 12/17/2025 14:06:12.4329 | 3.3532288 | 800.08118 | 2915.2468 | -2.7666366 | 0.58659214
[37 empty] | 12/17/2025 14:06:12.9329 | 3.3529079 | 800.005 | 2915.647 | -2.7663229 | 0.58658499
[37 empty] | 12/17/2025 14:06:13.4329 | 3.352387 | 799.94409 | 2916.0469 | -2.7657952 | 0.58659184
[37 empty] | 12/17/2025 14:06:13.9329 | 3.3522825 | 799.95935 | 2916.447 | -2.7656884 | 0.58659399
[37 empty] | 12/17/2025 14:06:14.4329 | 3.3527265 | 799.97455 | 2916.8469 | -2.7661283 | 0.58659828
[37 empty] | 12/17/2025 14:06:14.9329 | 3.3525581 | 800.11157 | 2917.2471 | -2.7659454 | 0.58661264
[37 empty] | 12/17/2025 14:06:15.4329 | 3.3524792 | 799.97449 | 2917.647 | -2.7658603 | 0.58661884
[37 empty] | 12/17/2025 14:06:15.9329 | 3.3521912 | 800.12683 | 2918.0471 | -2.7655685 | 0.58662271
[37 empty] | 12/17/2025 14:06:16.4329 | 3.3518338 | 799.95935 | 2918.447 | -2.7652097 | 0.58662409
[37 empty] | 12/17/2025 14:06:16.9329 | 3.3517432 | 799.98975 | 2918.8472 | -2.7651162 | 0.58662689
[37 empty] | 12/17/2025 14:06:17.4329 | 3.3517928 | 799.91364 | 2919.2471 | -2.7651751 | 0.58661771
[37 empty] | 12/17/2025 14:06:17.9329 | 3.3515339 | 800.05072 | 2919.647 | -2.764925 | 0.58660901
[37 empty] | 12/17/2025 14:06:18.4329 | 3.3514135 | 800.08118 | 2920.0471 | -2.764828 | 0.58658552
[37 empty] | 12/17/2025 14:06:18.9329 | 3.3510818 | 800.0202 | 2920.447 | -2.7645493 | 0.58653259
[37 empty] | 12/17/2025 14:06:19.4329 | 3.3504875 | 799.86786 | 2920.8472 | -2.7639923 | 0.58649516
[37 empty] | 12/17/2025 14:06:19.9329 | 3.3507354 | 799.92883 | 2921.2471 | -2.7643211 | 0.5864144
[37 empty] | 12/17/2025 14:06:20.4329 | 3.3507736 | 800.203 | 2921.6472 | -2.7644451 | 0.58632845
[37 empty] | 12/17/2025 14:06:20.9329 | 3.3504469 | 799.95929 | 2922.0471 | -2.7642248 | 0.58622217
[37 empty] | 12/17/2025 14:06:21.4329 | 3.3506603 | 800.06592 | 2922.4473 | -2.7645319 | 0.58612835
[37 empty] | 12/17/2025 14:06:21.9329 | 3.350332 | 800.05072 | 2922.8472 | -2.7642121 | 0.58611983
[37 empty] | 12/17/2025 14:06:22.4329 | 3.3501492 | 800.17261 | 2923.2471 | -2.7639863 | 0.58616287
[37 empty] | 12/17/2025 14:06:22.9329 | 3.3501151 | 799.94403 | 2923.6472 | -2.7639816 | 0.58613348
[37 empty] | 12/17/2025 14:06:23.4329 | 3.3496928 | 799.89838 | 2924.0471 | -2.7637124 | 0.58598053
[37 empty] | 12/17/2025 14:06:23.9329 | 3.3488059 | 799.95935 | 2924.4473 | -2.7628927 | 0.58591324
[37 empty] | 12/17/2025 14:06:24.4329 | 3.349185 | 800.11157 | 2924.8472 | -2.7633247 | 0.58586031
[37 empty] | 12/17/2025 14:06:24.9329 | 3.349143 | 800.09637 | 2925.2473 | -2.7633336 | 0.58580935
[37 empty] | 12/17/2025 14:06:25.4329 | 3.349184 | 800.21826 | 2925.6472 | -2.7634294 | 0.58575457
[37 empty] | 12/17/2025 14:06:25.9329 | 3.3482304 | 800.15735 | 2926.0474 | -2.7625055 | 0.58572489
[37 empty] | 12/17/2025 14:06:26.4329 | 3.3481994 | 800.08112 | 2926.4473 | -2.7625136 | 0.58568585
[37 empty] | 12/17/2025 14:06:26.9329 | 3.3486531 | 800.05066 | 2926.8474 | -2.7629952 | 0.58565789
[37 empty] | 12/17/2025 14:06:27.4329 | 3.3487489 | 800.05072 | 2927.2473 | -2.7631302 | 0.58561873
[37 empty] | 12/17/2025 14:06:27.9329 | 3.3485694 | 799.92883 | 2927.6472 | -2.7629795 | 0.58558995
[37 empty] | 12/17/2025 14:06:28.4329 | 3.3481696 | 800.06592 | 2928.0474 | -2.7625847 | 0.58558494
[37 empty] | 12/17/2025 14:06:28.9329 | 3.3476577 | 799.91364 | 2928.4473 | -2.762068 | 0.58558953
[37 empty] | 12/17/2025 14:06:29.4329 | 3.3477705 | 799.98975 | 2928.8474 | -2.7621908 | 0.58557963
[37 empty] | 12/17/2025 14:06:29.9329 | 3.3480287 | 800.12683 | 2929.2473 | -2.7624557 | 0.58557296
[37 empty] | 12/17/2025 14:06:30.4329 | 3.3479486 | 800.005 | 2929.6475 | -2.7623568 | 0.58559191
[37 empty] | 12/17/2025 14:06:30.9329 | 3.3479059 | 800.15729 | 2930.0474 | -2.7623007 | 0.58560514
[37 empty] | 12/17/2025 14:06:31.4329 | 3.3476825 | 799.89832 | 2930.4473 | -2.7620678 | 0.58561468
[37 empty] | 12/17/2025 14:06:31.9329 | 3.3475523 | 799.98975 | 2930.8474 | -2.7619367 | 0.58561552
[37 empty] | 12/17/2025 14:06:32.4329 | 3.3474777 | 800.09637 | 2931.2473 | -2.7618687 | 0.58560896
[37 empty] | 12/17/2025 14:06:32.9329 | 3.3468103 | 800.20306 | 2931.6475 | -2.7611957 | 0.58561462
[37 empty] | 12/17/2025 14:06:33.4329 | 3.3467145 | 800.20306 | 2932.0474 | -2.7611113 | 0.58560312
[37 empty] | 12/17/2025 14:06:33.9329 | 3.3470953 | 799.98975 | 2932.4475 | -2.7614841 | 0.58561105
[37 empty] | 12/17/2025 14:06:34.4329 | 3.3469615 | 800.08118 | 2932.8474 | -2.761332 | 0.58562952
[37 empty] | 12/17/2025 14:06:34.9329 | 3.3469279 | 800.09637 | 2933.2476 | -2.7612896 | 0.58563823
[37 empty] | 12/17/2025 14:06:35.4329 | 3.346617 | 800.06592 | 2933.6475 | -2.760962 | 0.58565491
[37 empty] | 12/17/2025 14:06:35.9329 | 3.3463418 | 799.98975 | 2934.0476 | -2.7606773 | 0.58566451
[37 empty] | 12/17/2025 14:06:36.4329 | 3.3460436 | 800.05066 | 2934.4475 | -2.7603574 | 0.58568615
[37 empty] | 12/17/2025 14:06:36.9329 | 3.3461556 | 799.92883 | 2934.8474 | -2.7604606 | 0.58569515
[37 empty] | 12/17/2025 14:06:37.4329 | 3.3463774 | 800.005 | 2935.2476 | -2.7606859 | 0.58569157
[37 empty] | 12/17/2025 14:06:37.9329 | 3.3458536 | 800.005 | 2935.6475 | -2.7601469 | 0.58570677
[37 empty] | 12/17/2025 14:06:38.4329 | 3.3457711 | 800.18774 | 2936.0476 | -2.7600553 | 0.58571583
[37 empty] | 12/17/2025 14:06:38.9329 | 3.3459525 | 799.97449 | 2936.4475 | -2.7602189 | 0.58573365
[37 empty] | 12/17/2025 14:06:39.4329 | 3.3460369 | 799.88318 | 2936.8474 | -2.7602754 | 0.58576161
[37 empty] | 12/17/2025 14:06:39.9329 | 3.3453875 | 799.82214 | 2937.2476 | -2.7596276 | 0.58575982
[37 empty] | 12/17/2025 14:06:40.4329 | 3.3448079 | 799.97455 | 2937.6475 | -2.7590191 | 0.58578879
[37 empty] | 12/17/2025 14:06:40.9329 | 3.3450024 | 800.0202 | 2938.0476 | -2.7592018 | 0.58580059
[37 empty] | 12/17/2025 14:06:41.4329 | 3.3453848 | 800.0202 | 2938.4475 | -2.7596045 | 0.58578038
[37 empty] | 12/17/2025 14:06:41.9329 | 3.3452306 | 799.85266 | 2938.8474 | -2.7594488 | 0.58578181
[37 empty] | 12/17/2025 14:06:42.4329 | 3.3450401 | 800.05072 | 2939.2476 | -2.7592649 | 0.5857752
[37 empty] | 12/17/2025 14:06:42.9329 | 3.3444598 | 800.05072 | 2939.6475 | -2.7586625 | 0.58579731
[37 empty] | 12/17/2025 14:06:43.4329 | 3.3448782 | 800.06592 | 2940.0476 | -2.759043 | 0.58583528
[37 empty] | 12/17/2025 14:06:43.9329 | 3.3444796 | 799.91364 | 2940.4475 | -2.7585883 | 0.58589137
[37 empty] | 12/17/2025 14:06:44.4329 | 3.3444307 | 800.18774 | 2940.8474 | -2.7585204 | 0.58591038
[37 empty] | 12/17/2025 14:06:44.9329 | 3.3444779 | 800.03546 | 2941.2476 | -2.7585163 | 0.58596158
[37 empty] | 12/17/2025 14:06:45.4329 | 3.3443198 | 800.08118 | 2941.6475 | -2.7583313 | 0.58598864
[37 empty] | 12/17/2025 14:06:45.9329 | 3.3436627 | 799.98975 | 2942.0476 | -2.7576535 | 0.58600926
[37 empty] | 12/17/2025 14:06:46.4329 | 3.3439102 | 800.0202 | 2942.4475 | -2.7579019 | 0.58600825
[37 empty] | 12/17/2025 14:06:46.9329 | 3.3438513 | 799.83746 | 2942.8477 | -2.757828 | 0.58602327
[37 empty] | 12/17/2025 14:06:47.4329 | 3.3434992 | 800.005 | 2943.2476 | -2.7574432 | 0.58605593
[37 empty] | 12/17/2025 14:06:47.9329 | 3.3433819 | 799.94409 | 2943.6475 | -2.757272 | 0.58610988
[37 empty] | 12/17/2025 14:06:48.4329 | 3.3429804 | 800.005 | 2944.0476 | -2.7568009 | 0.58617949
[37 empty] | 12/17/2025 14:06:48.9329 | 3.3432534 | 800.03552 | 2944.4475 | -2.7570205 | 0.58623284
[37 empty] | 12/17/2025 14:06:49.4329 | 3.3430653 | 800.09637 | 2944.8477 | -2.7567954 | 0.58626997
[37 empty] | 12/17/2025 14:06:49.9329 | 3.3429112 | 799.94403 | 2945.2476 | -2.756603 | 0.58630812
[37 empty] | 12/17/2025 14:06:50.4329 | 3.3419623 | 800.03546 | 2945.6475 | -2.7556226 | 0.58633977
[37 empty] | 12/17/2025 14:06:50.9329 | 3.3420029 | 799.97455 | 2946.0476 | -2.7556424 | 0.58636057
[37 empty] | 12/17/2025 14:06:51.4329 | 3.3423319 | 800.23346 | 2946.4475 | -2.7559667 | 0.58636516
[37 empty] | 12/17/2025 14:06:51.9329 | 3.3420625 | 800.203 | 2946.8477 | -2.7556791 | 0.5863834
[37 empty] | 12/17/2025 14:06:52.4329 | 3.3417673 | 800.17255 | 2947.2476 | -2.7553849 | 0.58638251
[37 empty] | 12/17/2025 14:06:52.9329 | 3.341994 | 800.005 | 2947.6477 | -2.7556186 | 0.58637542
[37 empty] | 12/17/2025 14:06:53.4329 | 3.3414185 | 799.98975 | 2948.0476 | -2.7550426 | 0.58637589
[37 empty] | 12/17/2025 14:06:53.9329 | 3.3415625 | 800.005 | 2948.4475 | -2.7551763 | 0.58638614
[37 empty] | 12/17/2025 14:06:54.4329 | 3.3421326 | 800.05066 | 2948.8477 | -2.7557542 | 0.5863784
[37 empty] | 12/17/2025 14:06:54.9329 | 3.341877 | 799.97449 | 2949.2476 | -2.7555354 | 0.58634168
[37 empty] | 12/17/2025 14:06:55.4329 | 3.3417311 | 800.06592 | 2949.6477 | -2.7554476 | 0.58628356
[37 empty] | 12/17/2025 14:06:55.9329 | 3.3413751 | 800.24878 | 2950.0476 | -2.7551272 | 0.58624786
[37 empty] | 12/17/2025 14:06:56.4329 | 3.3414955 | 800.15735 | 2950.4478 | -2.7552881 | 0.58620745
[37 empty] | 12/17/2025 14:06:56.9329 | 3.3410621 | 799.85272 | 2950.8477 | -2.7549138 | 0.58614838
[37 empty] | 12/17/2025 14:06:57.4329 | 3.3412547 | 799.8222 | 2951.2478 | -2.7551494 | 0.58610529
[37 empty] | 12/17/2025 14:06:57.9329 | 3.341074 | 799.8222 | 2951.6477 | -2.7549775 | 0.58609664
[37 empty] | 12/17/2025 14:06:58.4329 | 3.3411012 | 800.0202 | 2952.0476 | -2.7550573 | 0.58604378
[37 empty] | 12/17/2025 14:06:58.9329 | 3.3409801 | 800.06592 | 2952.4478 | -2.7549844 | 0.58599573
[37 empty] | 12/17/2025 14:06:59.4329 | 3.3404434 | 800.18774 | 2952.8477 | -2.7545049 | 0.58593845
[37 empty] | 12/17/2025 14:06:59.9329 | 3.3402114 | 799.94403 | 2953.2478 | -2.7542624 | 0.58594882
[37 empty] | 12/17/2025 14:07:00.4329 | 3.3403628 | 800.06592 | 2953.6477 | -2.7544274 | 0.58593535
[37 empty] | 12/17/2025 14:07:00.9329 | 3.3396657 | 799.92883 | 2954.0479 | -2.7537384 | 0.58592731
[37 empty] | 12/17/2025 14:07:01.4329 | 3.3401055 | 800.05066 | 2954.4478 | -2.754132 | 0.58597344
[37 empty] | 12/17/2025 14:07:01.9329 | 3.3399792 | 800.0202 | 2954.8477 | -2.7541282 | 0.58585107
[37 empty] | 12/17/2025 14:07:02.4329 | 3.3397522 | 799.98975 | 2955.2478 | -2.7540143 | 0.58573788
[37 empty] | 12/17/2025 14:07:02.9329 | 3.3394287 | 800.12689 | 2955.6477 | -2.7537537 | 0.585675
[37 empty] | 12/17/2025 14:07:03.4329 | 3.3391693 | 799.98975 | 2956.0479 | -2.7535865 | 0.58558267
[37 empty] | 12/17/2025 14:07:03.9329 | 3.3391373 | 800.2334 | 2956.4478 | -2.7535856 | 0.5855518
[37 empty] | 12/17/2025 14:07:04.4329 | 3.3385322 | 800.12683 | 2956.8479 | -2.7530105 | 0.58552176
[37 empty] | 12/17/2025 14:07:04.9329 | 3.3389482 | 799.97449 | 2957.2478 | -2.753485 | 0.5854634
[37 empty] | 12/17/2025 14:07:05.4329 | 3.3388431 | 799.88318 | 2957.6479 | -2.7534037 | 0.5854395
[37 empty] | 12/17/2025 14:07:05.9329 | 3.3384535 | 800.03552 | 2958.0479 | -2.7530386 | 0.58541495
[37 empty] | 12/17/2025 14:07:06.4329 | 3.3380375 | 800.05066 | 2958.448 | -2.752671 | 0.58536649
[37 empty] | 12/17/2025 14:07:06.9329 | 3.338728 | 800.005 | 2958.8479 | -2.7534184 | 0.58530957
[37 empty] | 12/17/2025 14:07:07.4329 | 3.3388433 | 800.17255 | 2959.248 | -2.753624 | 0.58521926
[37 empty] | 12/17/2025 14:07:07.9329 | 3.3384695 | 799.83746 | 2959.6479 | -2.7533324 | 0.58513719
[37 empty] | 12/17/2025 14:07:08.4329 | 3.3383708 | 800.05072 | 2960.0481 | -2.7532876 | 0.58508319
[37 empty] | 12/17/2025 14:07:08.9329 | 3.3377376 | 800.06592 | 2960.448 | -2.7527199 | 0.58501756
[37 empty] | 12/17/2025 14:07:09.4329 | 3.3374321 | 800.09637 | 2960.8479 | -2.7524509 | 0.58498126
[37 empty] | 12/17/2025 14:07:09.9329 | 3.3375382 | 799.86786 | 2961.248 | -2.7525821 | 0.58495605
[37 empty] | 12/17/2025 14:07:10.4329 | 3.3372352 | 800.03552 | 2961.6479 | -2.7522607 | 0.58497459
[37 empty] | 12/17/2025 14:07:10.9329 | 3.3371952 | 800.09637 | 2962.0481 | -2.7522068 | 0.58498836
[37 empty] | 12/17/2025 14:07:11.4329 | 3.3372073 | 799.89838 | 2962.448 | -2.7521808 | 0.58502638
[37 empty] | 12/17/2025 14:07:11.9329 | 3.3369665 | 800.08118 | 2962.8479 | -2.7518988 | 0.58506787
[37 empty] | 12/17/2025 14:07:12.4329 | 3.3362813 | 800.08118 | 2963.248 | -2.7511561 | 0.58512533
[37 empty] | 12/17/2025 14:07:12.9329 | 3.3363106 | 800.05072 | 2963.6479 | -2.7511222 | 0.58518845
[37 empty] | 12/17/2025 14:07:13.4329 | 3.3366168 | 799.97449 | 2964.0481 | -2.7513878 | 0.58522898
[37 empty] | 12/17/2025 14:07:13.9329 | 3.3365464 | 800.005 | 2964.448 | -2.7512486 | 0.58529788
[37 empty] | 12/17/2025 14:07:14.4329 | 3.336 | 800.005 | 2964.8481 | -2.7506058 | 0.58539426
[37 empty] | 12/17/2025 14:07:14.9329 | 3.3353088 | 799.92883 | 2965.248 | -2.7498288 | 0.58547997
[37 empty] | 12/17/2025 14:07:15.4329 | 3.3350523 | 799.98975 | 2965.6482 | -2.7495086 | 0.58554369
[37 empty] | 12/17/2025 14:07:15.9329 | 3.3358295 | 800.15735 | 2966.0481 | -2.7502172 | 0.58561224
[37 empty] | 12/17/2025 14:07:16.4329 | 3.3355916 | 800.11157 | 2966.448 | -2.749928 | 0.5856635
[37 empty] | 12/17/2025 14:07:16.9329 | 3.3356571 | 799.92883 | 2966.8481 | -2.7499263 | 0.58573067
[37 empty] | 12/17/2025 14:07:17.4329 | 3.3356543 | 800.09637 | 2967.248 | -2.7498798 | 0.58577442
[37 empty] | 12/17/2025 14:07:17.9329 | 3.3353732 | 799.98975 | 2967.6482 | -2.7495816 | 0.58579159
[37 empty] | 12/17/2025 14:07:18.4329 | 3.3353927 | 800.23346 | 2968.0483 | -2.7495706 | 0.58582217
[37 empty] | 12/17/2025 14:07:18.9329 | 3.3347552 | 800.05066 | 2968.4482 | -2.7488995 | 0.58585572
[37 empty] | 12/17/2025 14:07:19.4329 | 3.3350749 | 799.94403 | 2968.8484 | -2.749222 | 0.58585274
[37 empty] | 12/17/2025 14:07:19.9329 | 3.3349178 | 799.94403 | 2969.2483 | -2.749083 | 0.58583474
[37 empty] | 12/17/2025 14:07:20.4329 | 3.334723 | 800.0202 | 2969.6484 | -2.7488883 | 0.58583486
[37 empty] | 12/17/2025 14:07:20.9329 | 3.334429 | 800.12689 | 2970.0483 | -2.7486088 | 0.58582026
[37 empty] | 12/17/2025 14:07:21.4329 | 3.3345349 | 800.14209 | 2970.4485 | -2.7487142 | 0.58582073
[37 empty] | 12/17/2025 14:07:21.9329 | 3.3345318 | 800.15735 | 2970.8484 | -2.7487087 | 0.58582312
[37 empty] | 12/17/2025 14:07:22.4329 | 3.3345284 | 799.95929 | 2971.2485 | -2.7487295 | 0.58579898
[37 empty] | 12/17/2025 14:07:22.9329 | 3.3336303 | 800.03552 | 2971.6484 | -2.74786 | 0.58577031
[37 empty] | 12/17/2025 14:07:23.4329 | 3.3334353 | 800.005 | 2972.0486 | -2.7477202 | 0.58571506
[37 empty] | 12/17/2025 14:07:23.9329 | 3.3341613 | 800.203 | 2972.4485 | -2.7485104 | 0.58565086
[37 empty] | 12/17/2025 14:07:24.4329 | 3.3337414 | 800.06592 | 2972.8486 | -2.7481599 | 0.58558154
[37 empty] | 12/17/2025 14:07:24.9329 | 3.3336747 | 799.95935 | 2973.2485 | -2.7481005 | 0.58557415
[37 empty] | 12/17/2025 14:07:25.4329 | 3.3339152 | 800.12683 | 2973.6487 | -2.7483535 | 0.58556175
[37 empty] | 12/17/2025 14:07:25.9329 | 3.3338392 | 800.005 | 2974.0488 | -2.7482595 | 0.58557957
[37 empty] | 12/17/2025 14:07:26.4329 | 3.3332233 | 800.06592 | 2974.4487 | -2.7476285 | 0.58559477
[37 empty] | 12/17/2025 14:07:26.9329 | 3.3328209 | 799.97449 | 2974.8486 | -2.7473652 | 0.58545578
[37 empty] | 12/17/2025 14:07:27.4329 | 3.3328409 | 800.15735 | 2975.2488 | -2.7474594 | 0.58538157
[37 empty] | 12/17/2025 14:07:27.9329 | 3.3323984 | 800.03552 | 2975.6487 | -2.7471116 | 0.58528697
[37 empty] | 12/17/2025 14:07:28.4329 | 3.3323951 | 800.09644 | 2976.0488 | -2.7471492 | 0.58524573
[37 empty] | 12/17/2025 14:07:28.9329 | 3.3320549 | 799.94403 | 2976.4487 | -2.7468584 | 0.5851965
[37 empty] | 12/17/2025 14:07:29.4329 | 3.3320425 | 799.91364 | 2976.8489 | -2.7468967 | 0.58514577
[37 empty] | 12/17/2025 14:07:29.9329 | 3.3315272 | 800.12683 | 2977.2488 | -2.7464046 | 0.58512259
[37 empty] | 12/17/2025 14:07:30.4329 | 3.3317308 | 800.03546 | 2977.6489 | -2.7466168 | 0.585114
[37 empty] | 12/17/2025 14:07:30.9329 | 3.3313801 | 800.005 | 2978.0488 | -2.7462575 | 0.58512259
[37 empty] | 12/17/2025 14:07:31.4329 | 3.3309257 | 800.12683 | 2978.449 | -2.7457952 | 0.58513039
[37 empty] | 12/17/2025 14:07:31.9329 | 3.3311906 | 800.0202 | 2978.8489 | -2.7460978 | 0.58509284
[37 empty] | 12/17/2025 14:07:32.4329 | 3.3313079 | 799.97455 | 2979.249 | -2.7462308 | 0.58507711
[37 empty] | 12/17/2025 14:07:32.9329 | 3.3311362 | 800.11157 | 2979.6489 | -2.7460582 | 0.58507794
[37 empty] | 12/17/2025 14:07:33.4329 | 3.3309643 | 800.09637 | 2980.0488 | -2.7458663 | 0.58509803
[37 empty] | 12/17/2025 14:07:33.9329 | 3.3306565 | 800.09637 | 2980.449 | -2.7455432 | 0.58511335
[37 empty] | 12/17/2025 14:07:34.4329 | 3.3305454 | 800.05072 | 2980.8489 | -2.7454658 | 0.58507955
[37 empty] | 12/17/2025 14:07:34.9329 | 3.3303006 | 799.94403 | 2981.249 | -2.7452326 | 0.58506805
[37 empty] | 12/17/2025 14:07:35.4329 | 3.3306537 | 799.97449 | 2981.6489 | -2.7455621 | 0.58509153
[37 empty] | 12/17/2025 14:07:35.9329 | 3.3306932 | 799.91364 | 2982.0491 | -2.7455604 | 0.58513296
[37 empty] | 12/17/2025 14:07:36.4329 | 3.3305447 | 800.0202 | 2982.449 | -2.7453809 | 0.58516389
[37 empty] | 12/17/2025 14:07:36.9329 | 3.329843 | 800.06592 | 2982.8491 | -2.7446578 | 0.58518517
[37 empty] | 12/17/2025 14:07:37.4329 | 3.3293934 | 799.98975 | 2983.249 | -2.7441585 | 0.58523476
[37 empty] | 12/17/2025 14:07:37.9329 | 3.3297775 | 800.0202 | 2983.6492 | -2.744503 | 0.5852744
[37 empty] | 12/17/2025 14:07:38.4329 | 3.3298357 | 799.97455 | 2984.0491 | -2.7444949 | 0.5853408
[37 empty] | 12/17/2025 14:07:38.9329 | 3.3298664 | 800.11157 | 2984.4492 | -2.7444675 | 0.58539903
[37 empty] | 12/17/2025 14:07:39.4329 | 3.3292692 | 799.89832 | 2984.8494 | -2.7438138 | 0.58545542
[37 empty] | 12/17/2025 14:07:39.9329 | 3.3296394 | 800.08118 | 2985.2493 | -2.7441213 | 0.58551812
[37 empty] | 12/17/2025 14:07:40.4329 | 3.3295469 | 800.08118 | 2985.6494 | -2.7439868 | 0.58556008
[37 empty] | 12/17/2025 14:07:40.9329 | 3.3285823 | 800.14209 | 2986.0493 | -2.7429674 | 0.58561486
[37 empty] | 12/17/2025 14:07:41.4329 | 3.3287501 | 799.98975 | 2986.4492 | -2.7430942 | 0.58565581
[37 empty] | 12/17/2025 14:07:41.9329 | 3.3289857 | 799.98975 | 2986.8494 | -2.7432959 | 0.5856899
[37 empty] | 12/17/2025 14:07:42.4329 | 3.328989 | 799.85266 | 2987.2493 | -2.7433016 | 0.58568728
[37 empty] | 12/17/2025 14:07:42.9329 | 3.3290868 | 800.18774 | 2987.6494 | -2.7434127 | 0.58567393
[37 empty] | 12/17/2025 14:07:43.4329 | 3.3283114 | 799.91364 | 2988.0493 | -2.7426388 | 0.58567268
[37 empty] | 12/17/2025 14:07:43.9329 | 3.3281665 | 799.95929 | 2988.4495 | -2.7424874 | 0.58567911
[37 empty] | 12/17/2025 14:07:44.4329 | 3.3281124 | 800.06592 | 2988.8494 | -2.74242 | 0.58569235
[37 empty] | 12/17/2025 14:07:44.9329 | 3.3280969 | 799.89832 | 2989.2495 | -2.7424271 | 0.58566976
[37 empty] | 12/17/2025 14:07:45.4329 | 3.3277085 | 800.005 | 2989.6494 | -2.7420554 | 0.58565301
[37 empty] | 12/17/2025 14:07:45.9329 | 3.3276033 | 800.11157 | 2990.0496 | -2.7419639 | 0.58563948
[37 empty] | 12/17/2025 14:07:46.4329 | 3.3279943 | 800.12689 | 2990.4495 | -2.7423742 | 0.58562011
[37 empty] | 12/17/2025 14:07:46.9329 | 3.3271496 | 800.08118 | 2990.8496 | -2.7415476 | 0.5856021
[37 empty] | 12/17/2025 14:07:47.4329 | 3.3271377 | 800.02026 | 2991.2495 | -2.7415543 | 0.58558345
[37 empty] | 12/17/2025 14:07:47.9329 | 3.3271713 | 800.12683 | 2991.6497 | -2.7416093 | 0.58556211
[37 empty] | 12/17/2025 14:07:48.4329 | 3.3273392 | 799.97455 | 2992.0496 | -2.7417867 | 0.58555251
[37 empty] | 12/17/2025 14:07:48.9329 | 3.3268247 | 800.17255 | 2992.4497 | -2.7413182 | 0.58550632
[37 empty] | 12/17/2025 14:07:49.4329 | 3.3272715 | 799.97455 | 2992.8496 | -2.7418563 | 0.58541518
[37 empty] | 12/17/2025 14:07:49.9329 | 3.3269904 | 800.08118 | 2993.2498 | -2.741642 | 0.58534831
[37 empty] | 12/17/2025 14:07:50.4329 | 3.3266344 | 800.05072 | 2993.6497 | -2.7413466 | 0.58528781
[37 empty] | 12/17/2025 14:07:50.9329 | 3.3263023 | 799.95935 | 2994.0498 | -2.7410676 | 0.5852347
[37 empty] | 12/17/2025 14:07:51.4329 | 3.3265016 | 800.11157 | 2994.4497 | -2.7412736 | 0.58522791
[37 empty] | 12/17/2025 14:07:51.9329 | 3.3262198 | 799.95935 | 2994.8499 | -2.7409537 | 0.58526617
[37 empty] | 12/17/2025 14:07:52.4329 | 3.3259847 | 800.23346 | 2995.2498 | -2.7406693 | 0.58531553
[37 empty] | 12/17/2025 14:07:52.9329 | 3.3255651 | 800.11157 | 2995.6499 | -2.7404037 | 0.58516151
[37 empty] | 12/17/2025 14:07:53.4329 | 3.3258805 | 799.95935 | 2996.0498 | -2.7407904 | 0.58509004
[37 empty] | 12/17/2025 14:07:53.9329 | 3.3253431 | 800.11157 | 2996.45 | -2.7402911 | 0.58505195
[37 empty] | 12/17/2025 14:07:54.4329 | 3.325099 | 800.08118 | 2996.8499 | -2.740109 | 0.58498996
[37 empty] | 12/17/2025 14:07:54.9329 | 3.3252063 | 800.11163 | 2997.25 | -2.7402549 | 0.58495134
[37 empty] | 12/17/2025 14:07:55.4329 | 3.324425 | 800.12683 | 2997.6499 | -2.7395298 | 0.58489507
[37 empty] | 12/17/2025 14:07:55.9329 | 3.3242157 | 800.0202 | 2998.05 | -2.739346 | 0.58486956
[37 empty] | 12/17/2025 14:07:56.4329 | 3.3242583 | 800.005 | 2998.4502 | -2.7393923 | 0.58486617
[37 empty] | 12/17/2025 14:07:56.9329 | 3.3241227 | 800.08118 | 2998.8501 | -2.7392626 | 0.58486015
[37 empty] | 12/17/2025 14:07:57.4329 | 3.3240619 | 800.06592 | 2999.2502 | -2.7392132 | 0.58484876
[37 empty] | 12/17/2025 14:07:57.9329 | 3.3237274 | 800.11157 | 2999.6501 | -2.7388902 | 0.58483714
[37 empty] | 12/17/2025 14:07:58.4329 | 3.3229561 | 799.92883 | 3000.0503 | -2.7381167 | 0.5848394
[37 empty] | 12/17/2025 14:07:58.9329 | 3.3233783 | 800.12683 | 3000.4504 | -2.7385178 | 0.5848605
[37 empty] | 12/17/2025 14:07:59.4329 | 3.3236613 | 800.2182 | 3000.8503 | -2.7387805 | 0.58488095
[37 empty] | 12/17/2025 14:07:59.9329 | 3.3232698 | 799.97455 | 3001.2505 | -2.7383723 | 0.58489758
[37 empty] | 12/17/2025 14:08:00.4329 | 3.3229961 | 800.12683 | 3001.6504 | -2.7380786 | 0.58491749
[37 empty] | 12/17/2025 14:08:00.9329 | 3.3231444 | 799.98975 | 3002.0505 | -2.7382076 | 0.5849368
[37 empty] | 12/17/2025 14:08:01.4329 | 3.3228219 | 800.05072 | 3002.4507 | -2.737891 | 0.58493084
[37 empty] | 12/17/2025 14:08:01.9329 | 3.3225212 | 800.12683 | 3002.8506 | -2.7375679 | 0.58495337
[37 empty] | 12/17/2025 14:08:02.4329 | 3.3221917 | 800.09637 | 3003.2507 | -2.7372131 | 0.58497864
[37 empty] | 12/17/2025 14:08:02.9329 | 3.3224635 | 799.97449 | 3003.6509 | -2.7374871 | 0.58497649
[37 empty] | 12/17/2025 14:08:03.4329 | 3.3221779 | 800.30963 | 3004.0508 | -2.7371891 | 0.58498889
[37 empty] | 12/17/2025 14:08:03.9329 | 3.3215172 | 800.05072 | 3004.4509 | -2.7364805 | 0.58503681
[37 empty] | 12/17/2025 14:08:04.4329 | 3.3217454 | 800.203 | 3004.8508 | -2.7366626 | 0.58508289
[37 empty] | 12/17/2025 14:08:04.9329 | 3.3219452 | 800.06592 | 3005.251 | -2.7367833 | 0.58516186
[37 empty] | 12/17/2025 14:08:05.4329 | 3.3217061 | 800.12683 | 3005.6511 | -2.7364712 | 0.58523482
[37 empty] | 12/17/2025 14:08:05.9329 | 3.3211122 | 800.11157 | 3006.051 | -2.7358158 | 0.58529645
[37 empty] | 12/17/2025 14:08:06.4329 | 3.3207099 | 800.14209 | 3006.4512 | -2.7353623 | 0.58534759
[37 empty] | 12/17/2025 14:08:06.9329 | 3.3209071 | 800.08118 | 3006.8511 | -2.735522 | 0.5853852
[37 empty] | 12/17/2025 14:08:07.4329 | 3.3215649 | 800.09644 | 3007.2512 | -2.7361681 | 0.58539671
[37 empty] | 12/17/2025 14:08:07.9329 | 3.3213966 | 799.97449 | 3007.6511 | -2.7359838 | 0.5854128
[37 empty] | 12/17/2025 14:08:08.4329 | 3.3208556 | 799.95935 | 3008.0513 | -2.7354333 | 0.5854224
[37 empty] | 12/17/2025 14:08:08.9329 | 3.3207927 | 800.06592 | 3008.4512 | -2.7353606 | 0.58543199
[37 empty] | 12/17/2025 14:08:09.4329 | 3.3209789 | 800.26392 | 3008.8513 | -2.7355356 | 0.58544332
[37 empty] | 12/17/2025 14:08:09.9329 | 3.3206122 | 799.94403 | 3009.2515 | -2.7351668 | 0.58544534
[37 empty] | 12/17/2025 14:08:10.4329 | 3.3201094 | 800.12689 | 3009.6514 | -2.7346666 | 0.58544284
[37 empty] | 12/17/2025 14:08:10.9329 | 3.3202186 | 800.12689 | 3010.0515 | -2.7347841 | 0.5854345
[37 empty] | 12/17/2025 14:08:11.4329 | 3.3198795 | 800.05072 | 3010.4514 | -2.7344484 | 0.58543122
[37 empty] | 12/17/2025 14:08:11.9329 | 3.3190975 | 800.08118 | 3010.8516 | -2.7336416 | 0.58545589
[37 empty] | 12/17/2025 14:08:12.4329 | 3.3193376 | 799.97455 | 3011.2515 | -2.7338731 | 0.58546442
[37 empty] | 12/17/2025 14:08:12.9329 | 3.3191671 | 800.14209 | 3011.6514 | -2.7337112 | 0.58545589
[37 empty] | 12/17/2025 14:08:13.4329 | 3.3194289 | 800.15735 | 3012.0515 | -2.7339904 | 0.58543861
[37 empty] | 12/17/2025 14:08:13.9329 | 3.319406 | 800.0202 | 3012.4514 | -2.733994 | 0.58541209
[37 empty] | 12/17/2025 14:08:14.4329 | 3.3189981 | 800.14203 | 3012.8516 | -2.733644 | 0.58535409
[37 empty] | 12/17/2025 14:08:14.9329 | 3.3186939 | 800.005 | 3013.2515 | -2.7334058 | 0.58528805
[37 empty] | 12/17/2025 14:08:15.4329 | 3.3188353 | 799.95935 | 3013.6516 | -2.7336564 | 0.58517879
[37 empty] | 12/17/2025 14:08:15.9329 | 3.3188994 | 800.15735 | 3014.0515 | -2.733808 | 0.58509129
[37 empty] | 12/17/2025 14:08:16.4329 | 3.3183753 | 799.92883 | 3014.4517 | -2.73335 | 0.58502525
[37 empty] | 12/17/2025 14:08:16.9329 | 3.3181286 | 800.14203 | 3014.8516 | -2.7331486 | 0.58498001
[37 empty] | 12/17/2025 14:08:17.4329 | 3.3187399 | 800.03546 | 3015.2517 | -2.7337434 | 0.5849964
[37 empty] | 12/17/2025 14:08:17.9329 | 3.3188472 | 799.95935 | 3015.6516 | -2.7338154 | 0.58503169
[37 empty] | 12/17/2025 14:08:18.4329 | 3.3183808 | 799.91364 | 3016.0518 | -2.7334716 | 0.58490932
[37 empty] | 12/17/2025 14:08:18.9329 | 3.3178096 | 799.94403 | 3016.4517 | -2.733001 | 0.58480859
[37 empty] | 12/17/2025 14:08:19.4329 | 3.3174405 | 800.005 | 3016.8518 | -2.7327025 | 0.5847379
[37 empty] | 12/17/2025 14:08:19.9329 | 3.3176558 | 800.06592 | 3017.2517 | -2.7329626 | 0.58469319
[37 empty] | 12/17/2025 14:08:20.4329 | 3.3173597 | 800.005 | 3017.6516 | -2.7327163 | 0.5846433
[37 empty] | 12/17/2025 14:08:20.9329 | 3.3170745 | 800.17261 | 3018.0518 | -2.7324898 | 0.58458471
[37 empty] | 12/17/2025 14:08:21.4329 | 3.3167677 | 800.03546 | 3018.4517 | -2.7322173 | 0.58455032
[37 empty] | 12/17/2025 14:08:21.9329 | 3.3163629 | 799.97455 | 3018.8518 | -2.731858 | 0.58450496
[37 empty] | 12/17/2025 14:08:22.4329 | 3.3160946 | 800.11163 | 3019.2517 | -2.7316151 | 0.58447957
[37 empty] | 12/17/2025 14:08:22.9329 | 3.3166552 | 800.0202 | 3019.6519 | -2.7321901 | 0.58446497
[37 empty] | 12/17/2025 14:08:23.4329 | 3.3162909 | 799.86786 | 3020.0518 | -2.7318351 | 0.58445585
[37 empty] | 12/17/2025 14:08:23.9329 | 3.3156776 | 799.94403 | 3020.4517 | -2.7312477 | 0.58442992
[37 empty] | 12/17/2025 14:08:24.4329 | 3.3157871 | 799.89838 | 3020.8518 | -2.731369 | 0.584418
[37 empty] | 12/17/2025 14:08:24.9329 | 3.3160257 | 799.95935 | 3021.2517 | -2.7316308 | 0.58439505
[37 empty] | 12/17/2025 14:08:25.4329 | 3.3156929 | 800.005 | 3021.6516 | -2.7313051 | 0.58438772
[37 empty] | 12/17/2025 14:08:25.9329 | 3.31547 | 799.91364 | 3022.0518 | -2.7310784 | 0.58439159
[37 empty] | 12/17/2025 14:08:26.4329 | 3.3147287 | 799.86786 | 3022.4517 | -2.7303269 | 0.58440185
[37 empty] | 12/17/2025 14:08:26.9329 | 3.3144965 | 799.98975 | 3022.8516 | -2.7300839 | 0.58441269
[37 empty] | 12/17/2025 14:08:27.4329 | 3.3150547 | 800.03546 | 3023.2517 | -2.7306564 | 0.58439827
[37 empty] | 12/17/2025 14:08:27.9329 | 3.3147464 | 800.05072 | 3023.6516 | -2.7303615 | 0.5843848
[37 empty] | 12/17/2025 14:08:28.4329 | 3.3143599 | 799.98975 | 3024.0515 | -2.730001 | 0.58435899
[37 empty] | 12/17/2025 14:08:28.9329 | 3.314553 | 800.06592 | 3024.4517 | -2.7302017 | 0.58435124
[37 empty] | 12/17/2025 14:08:29.4329 | 3.3148718 | 799.95935 | 3024.8516 | -2.7305117 | 0.58436
[37 empty] | 12/17/2025 14:08:29.9329 | 3.3141818 | 799.8222 | 3025.2515 | -2.7297928 | 0.58438909
[37 empty] | 12/17/2025 14:08:30.4329 | 3.3140054 | 799.94409 | 3025.6516 | -2.7296042 | 0.58440125
[37 empty] | 12/17/2025 14:08:30.9329 | 3.3140922 | 799.89838 | 3026.0515 | -2.7296884 | 0.58440387
[37 empty] | 12/17/2025 14:08:31.4329 | 3.3141346 | 800.03552 | 3026.4514 | -2.7297289 | 0.58440578
[37 empty] | 12/17/2025 14:08:31.9329 | 3.3134594 | 799.98975 | 3026.8516 | -2.729048 | 0.58441126
[37 empty] | 12/17/2025 14:08:32.4329 | 3.3132606 | 800.005 | 3027.2515 | -2.7288389 | 0.58442175
[37 empty] | 12/17/2025 14:08:32.9329 | 3.313179 | 799.98975 | 3027.6514 | -2.728739 | 0.58444011
[37 empty] | 12/17/2025 14:08:33.4329 | 3.3131557 | 800.06592 | 3028.0515 | -2.7286859 | 0.58446985
[37 empty] | 12/17/2025 14:08:33.9329 | 3.3129268 | 800.02026 | 3028.4514 | -2.7284245 | 0.58450216
[37 empty] | 12/17/2025 14:08:34.4329 | 3.3128333 | 799.92883 | 3028.8513 | -2.7283075 | 0.58452582
[37 empty] | 12/17/2025 14:08:34.9329 | 3.3126929 | 800.06592 | 3029.2515 | -2.7281535 | 0.58453941
[37 empty] | 12/17/2025 14:08:35.4329 | 3.3122487 | 800.14209 | 3029.6514 | -2.7277296 | 0.58451927
[37 empty] | 12/17/2025 14:08:35.9329 | 3.312319 | 799.95935 | 3030.0515 | -2.7278287 | 0.58449036
[37 empty] | 12/17/2025 14:08:36.4329 | 3.3121078 | 799.91364 | 3030.4514 | -2.7276332 | 0.58447462
[37 empty] | 12/17/2025 14:08:36.9329 | 3.3119845 | 800.0202 | 3030.8513 | -2.7275145 | 0.58447009
[37 empty] | 12/17/2025 14:08:37.4329 | 3.3118536 | 799.98975 | 3031.2515 | -2.7273808 | 0.58447284
[37 empty] | 12/17/2025 14:08:37.9329 | 3.3110166 | 800.08112 | 3031.6514 | -2.7265377 | 0.5844788
[37 empty] | 12/17/2025 14:08:38.4329 | 3.3115699 | 800.24878 | 3032.0515 | -2.7271466 | 0.58442336
[37 empty] | 12/17/2025 14:08:38.9329 | 3.3110585 | 800.06592 | 3032.4514 | -2.7266607 | 0.58439779
[37 empty] | 12/17/2025 14:08:39.4329 | 3.3110299 | 800.09637 | 3032.8516 | -2.726625 | 0.58440483
[37 empty] | 12/17/2025 14:08:39.9329 | 3.3114955 | 800.12683 | 3033.2515 | -2.7270873 | 0.58440822
[37 empty] | 12/17/2025 14:08:40.4329 | 3.3113456 | 800.18774 | 3033.6516 | -2.726933 | 0.58441252
[37 empty] | 12/17/2025 14:08:40.9329 | 3.3112152 | 800.06592 | 3034.0515 | -2.726774 | 0.58444124
[37 empty] | 12/17/2025 14:08:41.4329 | 3.3109043 | 799.94409 | 3034.4517 | -2.7264607 | 0.58444357
[37 empty] | 12/17/2025 14:08:41.9329 | 3.3108828 | 799.91364 | 3034.8516 | -2.7264507 | 0.58443218
[37 empty] | 12/17/2025 14:08:42.4329 | 3.3110564 | 799.89838 | 3035.2517 | -2.7266099 | 0.58444637
[37 empty] | 12/17/2025 14:08:42.9329 | 3.3109405 | 799.91364 | 3035.6516 | -2.7264571 | 0.58448333
[37 empty] | 12/17/2025 14:08:43.4329 | 3.310451 | 799.94403 | 3036.0515 | -2.7259212 | 0.58452988
[37 empty] | 12/17/2025 14:08:43.9329 | 3.3104353 | 800.203 | 3036.4517 | -2.7258837 | 0.58455169
[37 empty] | 12/17/2025 14:08:44.4329 | 3.3103402 | 800.03546 | 3036.8516 | -2.7257595 | 0.58458072
[37 empty] | 12/17/2025 14:08:44.9329 | 3.3100517 | 800.09637 | 3037.2517 | -2.7254322 | 0.58461946
[37 empty] | 12/17/2025 14:08:45.4329 | 3.3100662 | 799.97455 | 3037.6516 | -2.7254372 | 0.58462906
[37 empty] | 12/17/2025 14:08:45.9329 | 3.3098865 | 799.83746 | 3038.0518 | -2.7252638 | 0.58462256
[37 empty] | 12/17/2025 14:08:46.4329 | 3.3089848 | 799.95935 | 3038.4517 | -2.7243369 | 0.58464795
[37 empty] | 12/17/2025 14:08:46.9329 | 3.3092287 | 800.005 | 3038.8516 | -2.7245433 | 0.58468539
[37 empty] | 12/17/2025 14:08:47.4329 | 3.3095968 | 800.08118 | 3039.2517 | -2.7248497 | 0.58474708
[37 empty] | 12/17/2025 14:08:47.9329 | 3.3094606 | 800.14209 | 3039.6516 | -2.7246537 | 0.58480704
[37 empty] | 12/17/2025 14:08:48.4329 | 3.3091116 | 800.06592 | 3040.0518 | -2.7242517 | 0.58485997
[37 empty] | 12/17/2025 14:08:48.9329 | 3.3090148 | 800.05066 | 3040.4517 | -2.7241192 | 0.58489567
[37 empty] | 12/17/2025 14:08:49.4329 | 3.3088839 | 800.06592 | 3040.8518 | -2.7239642 | 0.58491963
[37 empty] | 12/17/2025 14:08:49.9329 | 3.3086891 | 800.03552 | 3041.2517 | -2.723779 | 0.58491015
[37 empty] | 12/17/2025 14:08:50.4329 | 3.3083274 | 800.11157 | 3041.6519 | -2.7234364 | 0.58489114
[37 empty] | 12/17/2025 14:08:50.9329 | 3.3085983 | 799.95929 | 3042.0518 | -2.7237077 | 0.58489054
[37 empty] | 12/17/2025 14:08:51.4329 | 3.3085771 | 799.98975 | 3042.4519 | -2.7236724 | 0.58490473
[37 empty] | 12/17/2025 14:08:51.9329 | 3.3080928 | 799.92883 | 3042.8518 | -2.7231619 | 0.5849309
[37 empty] | 12/17/2025 14:08:52.4329 | 3.3082213 | 800.05072 | 3043.252 | -2.7233074 | 0.58491403
[37 empty] | 12/17/2025 14:08:52.9329 | 3.3082664 | 800.27917 | 3043.6519 | -2.7233775 | 0.58488894
[37 empty] | 12/17/2025 14:08:53.4329 | 3.3078723 | 800.08118 | 3044.052 | -2.7230074 | 0.5848648
[37 empty] | 12/17/2025 14:08:53.9329 | 3.3074479 | 800.0202 | 3044.4519 | -2.7225859 | 0.58486193
[37 empty] | 12/17/2025 14:08:54.4329 | 3.3071177 | 799.98975 | 3044.8518 | -2.72228 | 0.58483773
[37 empty] | 12/17/2025 14:08:54.9329 | 3.3074195 | 799.88312 | 3045.252 | -2.7226248 | 0.5847947
[37 empty] | 12/17/2025 14:08:55.4329 | 3.3074307 | 799.98975 | 3045.6519 | -2.7226775 | 0.58475339
[37 empty] | 12/17/2025 14:08:55.9329 | 3.3069203 | 799.77649 | 3046.052 | -2.7221947 | 0.58472556
[37 empty] | 12/17/2025 14:08:56.4329 | 3.3071961 | 799.85266 | 3046.4519 | -2.7224813 | 0.58471501
[37 empty] | 12/17/2025 14:08:56.9329 | 3.3072045 | 800.14209 | 3046.8518 | -2.7225111 | 0.58469343
[37 empty] | 12/17/2025 14:08:57.4329 | 3.3067894 | 800.15735 | 3047.252 | -2.7221415 | 0.58464795
[37 empty] | 12/17/2025 14:08:57.9329 | 3.3065791 | 800.09637 | 3047.6519 | -2.7220161 | 0.58456308
[37 empty] | 12/17/2025 14:08:58.4329 | 3.3066587 | 800.03546 | 3048.052 | -2.7221644 | 0.58449435
[37 empty] | 12/17/2025 14:08:58.9329 | 3.3060753 | 799.88318 | 3048.4519 | -2.7216182 | 0.58445722
[37 empty] | 12/17/2025 14:08:59.4329 | 3.3059807 | 800.15735 | 3048.8521 | -2.7215834 | 0.5843972
[37 empty] | 12/17/2025 14:08:59.9329 | 3.30599 | 800.03546 | 3049.252 | -2.7215896 | 0.58440042
[37 empty] | 12/17/2025 14:09:00.4329 | 3.3058093 | 800.0202 | 3049.6521 | -2.7214341 | 0.5843752
[37 empty] | 12/17/2025 14:09:00.9329 | 3.3053484 | 799.91364 | 3050.052 | -2.7210293 | 0.584319
[37 empty] | 12/17/2025 14:09:01.4329 | 3.3054135 | 800.24872 | 3050.4521 | -2.7210941 | 0.58431941
[37 empty] | 12/17/2025 14:09:01.9329 | 3.3050101 | 800.06592 | 3050.8521 | -2.7208617 | 0.58414841
[37 empty] | 12/17/2025 14:09:02.4329 | 3.3049808 | 800.06592 | 3051.252 | -2.7209351 | 0.58404577
[37 empty] | 12/17/2025 14:09:02.9329 | 3.304754 | 799.97449 | 3051.6521 | -2.7207735 | 0.58398056
[37 empty] | 12/17/2025 14:09:03.4329 | 3.3042927 | 799.76129 | 3052.052 | -2.7203608 | 0.58393186
[37 empty] | 12/17/2025 14:09:03.9329 | 3.3040967 | 800.005 | 3052.4521 | -2.7201836 | 0.58391321
[37 empty] | 12/17/2025 14:09:04.4329 | 3.3035862 | 799.98975 | 3052.8521 | -2.7196791 | 0.58390713
[37 empty] | 12/17/2025 14:09:04.9329 | 3.3035574 | 799.97455 | 3053.252 | -2.7196438 | 0.58391351
[37 empty] | 12/17/2025 14:09:05.4329 | 3.3038998 | 799.89838 | 3053.6521 | -2.7199886 | 0.58391106
[37 empty] | 12/17/2025 14:09:05.9329 | 3.3030446 | 800.14209 | 3054.052 | -2.7191453 | 0.58389932
[37 empty] | 12/17/2025 14:09:06.4329 | 3.3031435 | 800.005 | 3054.4519 | -2.7192538 | 0.58388972
[37 empty] | 12/17/2025 14:09:06.9329 | 3.3032818 | 799.92883 | 3054.8521 | -2.7194107 | 0.58387101
[37 empty] | 12/17/2025 14:09:07.4329 | 3.3031425 | 799.89832 | 3055.252 | -2.7192597 | 0.58388275
[37 empty] | 12/17/2025 14:09:07.9329 | 3.3027341 | 799.89832 | 3055.6519 | -2.7188404 | 0.58389378
[37 empty] | 12/17/2025 14:09:08.4329 | 3.302253 | 800.005 | 3056.052 | -2.7183595 | 0.58389354
[37 empty] | 12/17/2025 14:09:08.9329 | 3.3019772 | 800.08118 | 3056.4519 | -2.7180743 | 0.58390272
[37 empty] | 12/17/2025 14:09:09.4329 | 3.3023686 | 799.86792 | 3056.8518 | -2.7184658 | 0.58390284
[37 empty] | 12/17/2025 14:09:09.9329 | 3.3017087 | 800.08112 | 3057.252 | -2.7177975 | 0.58391112
[37 empty] | 12/17/2025 14:09:10.4329 | 3.3019245 | 800.03552 | 3057.6519 | -2.7180083 | 0.58391625
[37 empty] | 12/17/2025 14:09:10.9329 | 3.3019271 | 799.94409 | 3058.0518 | -2.7180066 | 0.58392036
[37 empty] | 12/17/2025 14:09:11.4329 | 3.3018556 | 799.89832 | 3058.4517 | -2.7179 | 0.58395541
[37 empty] | 12/17/2025 14:09:11.9329 | 3.3019202 | 800.14209 | 3058.8518 | -2.7179263 | 0.58399397
[37 empty] | 12/17/2025 14:09:12.4329 | 3.3016324 | 799.91364 | 3059.2517 | -2.7175765 | 0.58405602
[37 empty] | 12/17/2025 14:09:12.9329 | 3.3011401 | 799.88318 | 3059.6516 | -2.717021 | 0.58411908
[37 empty] | 12/17/2025 14:09:13.4329 | 3.3014464 | 800.0202 | 3060.0518 | -2.7172439 | 0.58420241
[37 empty] | 12/17/2025 14:09:13.9329 | 3.3014851 | 799.86792 | 3060.4517 | -2.7172139 | 0.58427131
[37 empty] | 12/17/2025 14:09:14.4329 | 3.3006489 | 799.86786 | 3060.8516 | -2.716301 | 0.58434802
[37 empty] | 12/17/2025 14:09:14.9329 | 3.3008122 | 799.97449 | 3061.2517 | -2.7164249 | 0.5843873
[37 empty] | 12/17/2025 14:09:15.4329 | 3.3008828 | 800.08118 | 3061.6516 | -2.7164629 | 0.58441997
[37 empty] | 12/17/2025 14:09:15.9329 | 3.3011782 | 800.12689 | 3062.0518 | -2.716733 | 0.58444518
[37 empty] | 12/17/2025 14:09:16.4329 | 3.3008223 | 799.89838 | 3062.4517 | -2.7163129 | 0.58450949
[37 empty] | 12/17/2025 14:09:16.9329 | 3.3007061 | 800.0202 | 3062.8516 | -2.7161379 | 0.58456832
[37 empty] | 12/17/2025 14:09:17.4329 | 3.3006313 | 800.05072 | 3063.2517 | -2.7160106 | 0.58462065
[37 empty] | 12/17/2025 14:09:17.9329 | 3.3003492 | 800.005 | 3063.6516 | -2.7156479 | 0.58470118
[37 empty] | 12/17/2025 14:09:18.4329 | 3.2998142 | 799.98975 | 3064.0518 | -2.7150378 | 0.58477646
[37 empty] | 12/17/2025 14:09:18.9329 | 3.300132 | 799.91364 | 3064.4517 | -2.715323 | 0.58480906
[37 empty] | 12/17/2025 14:09:19.4329 | 3.2998586 | 800.0202 | 3064.8516 | -2.7150323 | 0.58482623
[37 empty] | 12/17/2025 14:09:19.9329 | 3.2993124 | 799.77649 | 3065.2517 | -2.7144752 | 0.58483714
[37 empty] | 12/17/2025 14:09:20.4329 | 3.2994859 | 799.95935 | 3065.6516 | -2.7146111 | 0.58487487
[37 empty] | 12/17/2025 14:09:20.9329 | 3.2991936 | 799.95929 | 3066.0515 | -2.7143087 | 0.58488482
[37 empty] | 12/17/2025 14:09:21.4329 | 3.2989867 | 800.0202 | 3066.4517 | -2.7141209 | 0.58486575
[37 empty] | 12/17/2025 14:09:21.9329 | 3.2993169 | 799.83746 | 3066.8516 | -2.7144563 | 0.58486056
[37 empty] | 12/17/2025 14:09:22.4329 | 3.2989063 | 800.06592 | 3067.2515 | -2.7140388 | 0.58486736
[37 empty] | 12/17/2025 14:09:22.9329 | 3.2985444 | 799.97449 | 3067.6516 | -2.7136743 | 0.5848701
[37 empty] | 12/17/2025 14:09:23.4329 | 3.2986934 | 800.005 | 3068.0515 | -2.7138484 | 0.58484507
[37 empty] | 12/17/2025 14:09:23.9329 | 3.298672 | 800.08118 | 3068.4514 | -2.7138486 | 0.58482331
[37 empty] | 12/17/2025 14:09:24.4329 | 3.2978787 | 799.92883 | 3068.8516 | -2.7130592 | 0.58481967
[37 empty] | 12/17/2025 14:09:24.9329 | 3.298316 | 800.11163 | 3069.2515 | -2.7135103 | 0.58480573
[37 empty] | 12/17/2025 14:09:25.4329 | 3.2977693 | 799.89832 | 3069.6516 | -2.7129993 | 0.5847699
[37 empty] | 12/17/2025 14:09:25.9329 | 3.297873 | 799.92883 | 3070.0515 | -2.7131326 | 0.5847404
[37 empty] | 12/17/2025 14:09:26.4329 | 3.2980239 | 799.97455 | 3070.4517 | -2.7133043 | 0.58471966
[37 empty] | 12/17/2025 14:09:26.9329 | 3.2980609 | 799.91364 | 3070.8516 | -2.7133508 | 0.58471024
[37 empty] | 12/17/2025 14:09:27.4329 | 3.2978597 | 800.00494 | 3071.2515 | -2.7131641 | 0.58469552
[37 empty] | 12/17/2025 14:09:27.9329 | 3.29743 | 799.91364 | 3071.6516 | -2.712733 | 0.58469713
[37 empty] | 12/17/2025 14:09:28.4329 | 3.2967937 | 799.89832 | 3072.0515 | -2.712122 | 0.58467168
[37 empty] | 12/17/2025 14:09:28.9329 | 3.2969325 | 799.95929 | 3072.4517 | -2.7122886 | 0.58464378
[37 empty] | 12/17/2025 14:09:29.4329 | 3.2965078 | 799.91364 | 3072.8516 | -2.711875 | 0.58463281
[37 empty] | 12/17/2025 14:09:29.9329 | 3.2959809 | 799.92889 | 3073.2515 | -2.7113707 | 0.58461028
[37 empty] | 12/17/2025 14:09:30.4329 | 3.2960413 | 800.09637 | 3073.6516 | -2.7114427 | 0.58459854
[37 empty] | 12/17/2025 14:09:30.9329 | 3.2963502 | 800.18774 | 3074.0515 | -2.7117844 | 0.58456588
[37 empty] | 12/17/2025 14:09:31.4329 | 3.2964334 | 800.0202 | 3074.4517 | -2.711895 | 0.58453846
[37 empty] | 12/17/2025 14:09:31.9329 | 3.2965426 | 799.92883 | 3074.8516 | -2.7120011 | 0.58454168
[37 empty] | 12/17/2025 14:09:32.4329 | 3.2962694 | 800.06592 | 3075.2517 | -2.7117438 | 0.58452559
[37 empty] | 12/17/2025 14:09:32.9329 | 3.2956634 | 799.94403 | 3075.6516 | -2.7111251 | 0.58453816
[37 empty] | 12/17/2025 14:09:33.4329 | 3.2956164 | 799.97449 | 3076.0518 | -2.7110119 | 0.5846045
[37 empty] | 12/17/2025 14:09:33.9329 | 3.2957275 | 800.005 | 3076.4517 | -2.7112696 | 0.58445787
[37 empty] | 12/17/2025 14:09:34.4329 | 3.2953887 | 799.92889 | 3076.8518 | -2.7110095 | 0.58437932
[37 empty] | 12/17/2025 14:09:34.9329 | 3.2945127 | 800.08118 | 3077.2517 | -2.7102137 | 0.58429915
[37 empty] | 12/17/2025 14:09:35.4329 | 3.2941821 | 799.98975 | 3077.6516 | -2.7099395 | 0.58424264
[37 empty] | 12/17/2025 14:09:35.9329 | 3.2942972 | 800.0202 | 3078.0518 | -2.7100704 | 0.58422691
[37 empty] | 12/17/2025 14:09:36.4329 | 3.294611 | 800.14209 | 3078.4517 | -2.7103984 | 0.58421266
[37 empty] | 12/17/2025 14:09:36.9329 | 3.2937191 | 800.05066 | 3078.8518 | -2.7095068 | 0.5842123
[37 empty] | 12/17/2025 14:09:37.4329 | 3.2938321 | 800.08118 | 3079.2517 | -2.7096395 | 0.58419257
[37 empty] | 12/17/2025 14:09:37.9329 | 3.2937994 | 799.95935 | 3079.6519 | -2.7096112 | 0.58418816
[37 empty] | 12/17/2025 14:09:38.4329 | 3.2937202 | 799.91364 | 3080.0518 | -2.7095461 | 0.5841741
[37 empty] | 12/17/2025 14:09:38.9329 | 3.2938335 | 800.0202 | 3080.4517 | -2.7096646 | 0.58416885
[37 empty] | 12/17/2025 14:09:39.4329 | 3.2935815 | 799.97449 | 3080.8518 | -2.7094162 | 0.58416522
[37 empty] | 12/17/2025 14:09:39.9329 | 3.2929764 | 800.09644 | 3081.2517 | -2.7088482 | 0.5841282
[37 empty] | 12/17/2025 14:09:40.4329 | 3.2929549 | 800.12683 | 3081.6519 | -2.7088461 | 0.58410877
[37 empty] | 12/17/2025 14:09:40.9329 | 3.2931027 | 799.89832 | 3082.0518 | -2.7089732 | 0.58412945
[37 empty] | 12/17/2025 14:09:41.4329 | 3.2924449 | 800.0202 | 3082.4517 | -2.7082982 | 0.5841468
[37 empty] | 12/17/2025 14:09:41.9329 | 3.292135 | 799.97449 | 3082.8518 | -2.7080116 | 0.58412331
[37 empty] | 12/17/2025 14:09:42.4329 | 3.2923043 | 799.95935 | 3083.2517 | -2.7081962 | 0.58410817
[37 empty] | 12/17/2025 14:09:42.9329 | 3.2924256 | 799.88318 | 3083.6516 | -2.7083418 | 0.58408386
[37 empty] | 12/17/2025 14:09:43.4329 | 3.2913544 | 800.005 | 3084.0518 | -2.7072792 | 0.58407521
[37 empty] | 12/17/2025 14:09:43.9329 | 3.2913606 | 800.03546 | 3084.4517 | -2.7072797 | 0.58408093
[37 empty] | 12/17/2025 14:09:44.4329 | 3.2915545 | 799.95929 | 3084.8516 | -2.707438 | 0.58411652
[37 empty] | 12/17/2025 14:09:44.9329 | 3.2920246 | 800.0202 | 3085.2517 | -2.7078912 | 0.58413333
[37 empty] | 12/17/2025 14:09:45.4329 | 3.2913029 | 800.06592 | 3085.6516 | -2.7071261 | 0.58417678
[37 empty] | 12/17/2025 14:09:45.9329 | 3.290988 | 799.89838 | 3086.0515 | -2.7067862 | 0.58420193
[37 empty] | 12/17/2025 14:09:46.4329 | 3.2907753 | 799.91364 | 3086.4517 | -2.7065341 | 0.58424121
[37 empty] | 12/17/2025 14:09:46.9329 | 3.2906325 | 799.94403 | 3086.8516 | -2.7063556 | 0.58427691
[37 empty] | 12/17/2025 14:09:47.4329 | 3.2904382 | 800.005 | 3087.2515 | -2.7060878 | 0.58435023
[37 empty] | 12/17/2025 14:09:47.9329 | 3.2901304 | 799.86786 | 3087.6516 | -2.7057393 | 0.58439112
[37 empty] | 12/17/2025 14:09:48.4329 | 3.2902102 | 799.92883 | 3088.0515 | -2.7057934 | 0.58441693
[37 empty] | 12/17/2025 14:09:48.9329 | 3.2902052 | 800.05066 | 3088.4517 | -2.7057569 | 0.58444834
[37 empty] | 12/17/2025 14:09:49.4329 | 3.2898071 | 800.08118 | 3088.8516 | -2.7053497 | 0.58445746
[37 empty] | 12/17/2025 14:09:49.9329 | 3.2898772 | 799.94403 | 3089.2515 | -2.7053967 | 0.58448052
[37 empty] | 12/17/2025 14:09:50.4329 | 3.2893257 | 800.08118 | 3089.6516 | -2.7047906 | 0.58453524
[37 empty] | 12/17/2025 14:09:50.9329 | 3.2897501 | 799.86792 | 3090.0515 | -2.7051215 | 0.58462852
[37 empty] | 12/17/2025 14:09:51.4329 | 3.2897935 | 799.94403 | 3090.4514 | -2.7051005 | 0.58469307
[37 empty] | 12/17/2025 14:09:51.9329 | 3.2890975 | 799.89832 | 3090.8516 | -2.7043417 | 0.58475584
[37 empty] | 12/17/2025 14:09:52.4329 | 3.2893076 | 799.95935 | 3091.2515 | -2.7045002 | 0.58480734
[37 empty] | 12/17/2025 14:09:52.9329 | 3.2891474 | 799.92889 | 3091.6514 | -2.7043271 | 0.58482015
[37 empty] | 12/17/2025 14:09:53.4329 | 3.2890768 | 800.03546 | 3092.0515 | -2.7042446 | 0.58483213
[37 empty] | 12/17/2025 14:09:53.9329 | 3.2893686 | 799.92883 | 3092.4514 | -2.7045162 | 0.5848524
[37 empty] | 12/17/2025 14:09:54.4329 | 3.288975 | 800.0202 | 3092.8516 | -2.7040818 | 0.58489323
[37 empty] | 12/17/2025 14:09:54.9329 | 3.2889795 | 800.005 | 3093.2515 | -2.7040622 | 0.58491731
[37 empty] | 12/17/2025 14:09:55.4329 | 3.2891555 | 800.03552 | 3093.6514 | -2.704242 | 0.58491343
[37 empty] | 12/17/2025 14:09:55.9329 | 3.2887859 | 799.98975 | 3094.0515 | -2.7038684 | 0.5849176
[37 empty] | 12/17/2025 14:09:56.4329 | 3.2886548 | 800.08118 | 3094.4514 | -2.7037399 | 0.58491498
[37 empty] | 12/17/2025 14:09:56.9329 | 3.2882986 | 800.15729 | 3094.8513 | -2.7034099 | 0.58488882
[37 empty] | 12/17/2025 14:09:57.4329 | 3.2883203 | 799.85266 | 3095.2515 | -2.7034762 | 0.58484417
[37 empty] | 12/17/2025 14:09:57.9329 | 3.288317 | 799.92883 | 3095.6514 | -2.7035093 | 0.58480769
[37 empty] | 12/17/2025 14:09:58.4329 | 3.2877548 | 800.08118 | 3096.0513 | -2.7029927 | 0.58476204
[37 empty] | 12/17/2025 14:09:58.9329 | 3.2875719 | 800.08118 | 3096.4514 | -2.7028358 | 0.58473617
[37 empty] | 12/17/2025 14:09:59.4329 | 3.2874813 | 799.77649 | 3096.8513 | -2.7027667 | 0.58471459
[37 empty] | 12/17/2025 14:09:59.9329 | 3.2875304 | 799.92883 | 3097.2515 | -2.7028401 | 0.58469027
[37 empty] | 12/17/2025 14:10:00.4329 | 3.2876117 | 800.0202 | 3097.6514 | -2.702944 | 0.58466762
[37 empty] | 12/17/2025 14:10:00.9329 | 3.2870564 | 800.00494 | 3098.0513 | -2.7024212 | 0.58463538
[37 empty] | 12/17/2025 14:10:01.4329 | 3.2871351 | 800.11157 | 3098.4514 | -2.7025092 | 0.5846259
[37 empty] | 12/17/2025 14:10:01.9329 | 3.287066 | 800.24872 | 3098.8513 | -2.7024899 | 0.58457625
[37 empty] | 12/17/2025 14:10:02.4329 | 3.2868316 | 800.11157 | 3099.2515 | -2.7022736 | 0.58455807
[37 empty] | 12/17/2025 14:10:02.9329 | 3.2866096 | 799.92883 | 3099.6514 | -2.7020552 | 0.58455455
[37 empty] | 12/17/2025 14:10:03.4329 | 3.2864292 | 800.11157 | 3100.0515 | -2.7019112 | 0.5845179
[37 empty] | 12/17/2025 14:10:03.9329 | 3.2861991 | 799.91364 | 3100.4514 | -2.7017031 | 0.58449608
[37 empty] | 12/17/2025 14:10:04.4329 | 3.2859032 | 800.17261 | 3100.8516 | -2.7013948 | 0.58450848
[37 empty] | 12/17/2025 14:10:04.9329 | 3.2856097 | 800.03552 | 3101.2515 | -2.7010863 | 0.58452356
[37 empty] | 12/17/2025 14:10:05.4329 | 3.2857482 | 800.09637 | 3101.6516 | -2.7011859 | 0.58456224
[37 empty] | 12/17/2025 14:10:05.9329 | 3.285449 | 799.98975 | 3102.0515 | -2.700846 | 0.58460313
[37 empty] | 12/17/2025 14:10:06.4329 | 3.2851119 | 799.95935 | 3102.4514 | -2.7006557 | 0.58445632
[37 empty] | 12/17/2025 14:10:06.9329 | 3.2844627 | 800.11157 | 3102.8516 | -2.7000535 | 0.5844093
[37 empty] | 12/17/2025 14:10:07.4329 | 3.2839718 | 800.17255 | 3103.2515 | -2.6995876 | 0.58438426
[37 empty] | 12/17/2025 14:10:07.9329 | 3.2839155 | 800.08118 | 3103.6516 | -2.6995382 | 0.58437717
[37 empty] | 12/17/2025 14:10:08.4329 | 3.2841616 | 799.91364 | 3104.0515 | -2.6998324 | 0.58432901
[37 empty] | 12/17/2025 14:10:08.9329 | 3.2839017 | 800.0202 | 3104.4517 | -2.699589 | 0.5843128
[37 empty] | 12/17/2025 14:10:09.4329 | 3.2832105 | 800.08118 | 3104.8516 | -2.6988831 | 0.5843274
[37 empty] | 12/17/2025 14:10:09.9329 | 3.2831025 | 799.98975 | 3105.2517 | -2.6987431 | 0.58435941
[37 empty] | 12/17/2025 14:10:10.4329 | 3.2830501 | 799.97455 | 3105.6516 | -2.6986485 | 0.58440149
[37 empty] | 12/17/2025 14:10:10.9329 | 3.2833984 | 799.92883 | 3106.0515 | -2.6989417 | 0.58445662
[37 empty] | 12/17/2025 14:10:11.4329 | 3.2833505 | 799.85266 | 3106.4517 | -2.6988647 | 0.58448577
[37 empty] | 12/17/2025 14:10:11.9329 | 3.2825227 | 799.98975 | 3106.8516 | -2.6979945 | 0.58452827
[37 empty] | 12/17/2025 14:10:12.4329 | 3.2829871 | 799.88318 | 3107.2517 | -2.6984115 | 0.58457571
[37 empty] | 12/17/2025 14:10:12.9329 | 3.2824075 | 800.03546 | 3107.6516 | -2.6977954 | 0.58461219
[37 empty] | 12/17/2025 14:10:13.4329 | 3.2822266 | 800.0202 | 3108.0518 | -2.697583 | 0.58464354
[37 empty] | 12/17/2025 14:10:13.9329 | 3.2821848 | 800.09644 | 3108.4517 | -2.6975107 | 0.58467406
[37 empty] | 12/17/2025 14:10:14.4329 | 3.282311 | 799.95935 | 3108.8518 | -2.6975694 | 0.58474147
[37 empty] | 12/17/2025 14:10:14.9329 | 3.2822876 | 800.11157 | 3109.2517 | -2.6974394 | 0.58484811
[37 empty] | 12/17/2025 14:10:15.4329 | 3.2825503 | 799.94403 | 3109.6516 | -2.6976242 | 0.58492601
[37 empty] | 12/17/2025 14:10:15.9329 | 3.2821517 | 800.02026 | 3110.0518 | -2.6971867 | 0.58496511
[37 empty] | 12/17/2025 14:10:16.4329 | 3.2816658 | 800.11157 | 3110.4517 | -2.6966674 | 0.58499831
[37 empty] | 12/17/2025 14:10:16.9329 | 3.2818298 | 800.005 | 3110.8518 | -2.6967924 | 0.58503753
[37 empty] | 12/17/2025 14:10:17.4329 | 3.2813749 | 800.03546 | 3111.2517 | -2.6962876 | 0.58508742
[37 empty] | 12/17/2025 14:10:17.9329 | 3.2814703 | 799.95935 | 3111.6519 | -2.6963482 | 0.58512217
[37 empty] | 12/17/2025 14:10:18.4329 | 3.2813859 | 800.15735 | 3112.0518 | -2.6962466 | 0.58513921
[37 empty] | 12/17/2025 14:10:18.9329 | 3.2811608 | 800.05066 | 3112.4519 | -2.6959991 | 0.58516175
[37 empty] | 12/17/2025 14:10:19.4329 | 3.2805929 | 800.08118 | 3112.8518 | -2.6954126 | 0.5851804
[37 empty] | 12/17/2025 14:10:19.9329 | 3.2807989 | 800.06592 | 3113.252 | -2.6955779 | 0.58522117
[37 empty] | 12/17/2025 14:10:20.4329 | 3.2811346 | 800.03546 | 3113.6519 | -2.6958978 | 0.58523691
[37 empty] | 12/17/2025 14:10:20.9329 | 3.2810249 | 800.17255 | 3114.052 | -2.6957757 | 0.58524913
[37 empty] | 12/17/2025 14:10:21.4329 | 3.280766 | 800.14209 | 3114.4519 | -2.695509 | 0.58525699
[37 empty] | 12/17/2025 14:10:21.9329 | 3.2807078 | 800.18774 | 3114.8521 | -2.6954501 | 0.58525789
[37 empty] | 12/17/2025 14:10:22.4329 | 3.2806139 | 799.98975 | 3115.252 | -2.695348 | 0.58526593
[37 empty] | 12/17/2025 14:10:22.9329 | 3.2803493 | 800.005 | 3115.6521 | -2.6950827 | 0.58526653
[37 empty] | 12/17/2025 14:10:23.4329 | 3.2797666 | 800.12683 | 3116.052 | -2.694608 | 0.58515859
[37 empty] | 12/17/2025 14:10:23.9329 | 3.2798424 | 800.03552 | 3116.4519 | -2.6948326 | 0.58500981
[37 empty] | 12/17/2025 14:10:24.4329 | 3.2799551 | 799.89838 | 3116.8521 | -2.6950405 | 0.58491462
[37 empty] | 12/17/2025 14:10:24.9329 | 3.2795303 | 799.98975 | 3117.252 | -2.6947062 | 0.58482409
[37 empty] | 12/17/2025 14:10:25.4329 | 3.2791538 | 800.06592 | 3117.6521 | -2.6944165 | 0.5847373
[37 empty] | 12/17/2025 14:10:25.9329 | 3.2788949 | 799.95929 | 3118.052 | -2.6941953 | 0.58469963
[37 empty] | 12/17/2025 14:10:26.4329 | 3.278291 | 800.06592 | 3118.4521 | -2.6936047 | 0.58468628
[37 empty] | 12/17/2025 14:10:26.9329 | 3.2782314 | 799.94403 | 3118.8521 | -2.6935849 | 0.58464646
[37 empty] | 12/17/2025 14:10:27.4329 | 3.2778525 | 799.86792 | 3119.252 | -2.6932514 | 0.58460122
[37 empty] | 12/17/2025 14:10:27.9329 | 3.2782402 | 800.06592 | 3119.6521 | -2.6936624 | 0.58457768
[37 empty] | 12/17/2025 14:10:28.4329 | 3.2781856 | 800.08118 | 3120.052 | -2.6936181 | 0.58456761
[37 empty] | 12/17/2025 14:10:28.9329 | 3.2780457 | 799.91364 | 3120.4519 | -2.6934509 | 0.58459461
[37 empty] | 12/17/2025 14:10:29.4329 | 3.2780037 | 799.82214 | 3120.8521 | -2.6933761 | 0.58462757
[37 empty] | 12/17/2025 14:10:29.9329 | 3.2775617 | 800.06592 | 3121.252 | -2.6929681 | 0.58459347
[37 empty] | 12/17/2025 14:10:30.4329 | 3.2775345 | 800.03552 | 3121.6519 | -2.6930737 | 0.58446079
[37 empty] | 12/17/2025 14:10:30.9329 | 3.276967 | 799.80701 | 3122.052 | -2.6925795 | 0.58438766
[37 empty] | 12/17/2025 14:10:31.4329 | 3.2768688 | 800.0202 | 3122.4519 | -2.6925251 | 0.58434355
[37 empty] | 12/17/2025 14:10:31.9329 | 3.2767596 | 800.08118 | 3122.8518 | -2.6924322 | 0.58432746
[37 empty] | 12/17/2025 14:10:32.4329 | 3.2762663 | 800.09637 | 3123.252 | -2.6919694 | 0.584297
[37 empty] | 12/17/2025 14:10:32.9329 | 3.2759442 | 799.88318 | 3123.6519 | -2.6916425 | 0.58430171
[37 empty] | 12/17/2025 14:10:33.4329 | 3.2758131 | 799.91364 | 3124.052 | -2.691514 | 0.58429915
[37 empty] | 12/17/2025 14:10:33.9329 | 3.2756064 | 799.95935 | 3124.4519 | -2.6913149 | 0.58429152
[37 empty] | 12/17/2025 14:10:34.4329 | 3.2752051 | 799.82214 | 3124.8518 | -2.6909285 | 0.58427662
[37 empty] | 12/17/2025 14:10:34.9329 | 3.2745719 | 800.03552 | 3125.252 | -2.6903081 | 0.58426374
[37 empty] | 12/17/2025 14:10:35.4329 | 3.2750187 | 800.09637 | 3125.6519 | -2.6907737 | 0.58424509
[37 empty] | 12/17/2025 14:10:35.9329 | 3.2753689 | 800.005 | 3126.0518 | -2.6911247 | 0.58424425
[37 empty] | 12/17/2025 14:10:36.4329 | 3.2748728 | 799.88318 | 3126.4517 | -2.6906095 | 0.58426327
[37 empty] | 12/17/2025 14:10:36.9329 | 3.2748783 | 799.88318 | 3126.8518 | -2.6906073 | 0.58427089
[37 empty] | 12/17/2025 14:10:37.4329 | 3.2746432 | 799.80701 | 3127.2517 | -2.6903687 | 0.58427453
[37 empty] | 12/17/2025 14:10:37.9329 | 3.2739544 | 800.08118 | 3127.6516 | -2.6896472 | 0.58430731
[37 empty] | 12/17/2025 14:10:38.4329 | 3.2731636 | 799.95935 | 3128.0518 | -2.6888402 | 0.58432341
[37 empty] | 12/17/2025 14:10:38.9329 | 3.2737565 | 800.08118 | 3128.4517 | -2.6893923 | 0.5843643
[37 empty] | 12/17/2025 14:10:39.4329 | 3.2738004 | 799.8222 | 3128.8516 | -2.6894195 | 0.58438087
[37 empty] | 12/17/2025 14:10:39.9329 | 3.2734904 | 799.97455 | 3129.2517 | -2.689132 | 0.58435833
[37 empty] | 12/17/2025 14:10:40.4329 | 3.2728064 | 799.85266 | 3129.6516 | -2.6884284 | 0.58437794
[37 empty] | 12/17/2025 14:10:40.9329 | 3.2732444 | 799.95929 | 3130.0515 | -2.6888685 | 0.58437598
[37 empty] | 12/17/2025 14:10:41.4329 | 3.2732644 | 799.8222 | 3130.4517 | -2.6888869 | 0.58437753
[37 empty] | 12/17/2025 14:10:41.9329 | 3.2729485 | 799.86786 | 3130.8516 | -2.6885557 | 0.58439285
[37 empty] | 12/17/2025 14:10:42.4329 | 3.272666 | 799.89832 | 3131.2515 | -2.6882782 | 0.58438766
[37 empty] | 12/17/2025 14:10:42.9329 | 3.2728157 | 799.91364 | 3131.6516 | -2.6884301 | 0.58438563
[37 empty] | 12/17/2025 14:10:43.4329 | 3.2725415 | 800.0202 | 3132.0515 | -2.6881123 | 0.58442932
[37 empty] | 12/17/2025 14:10:43.9329 | 3.271997 | 799.91364 | 3132.4514 | -2.6875687 | 0.58442831
[37 empty] | 12/17/2025 14:10:44.4329 | 3.2723918 | 799.85266 | 3132.8516 | -2.6879661 | 0.58442563
[37 empty] | 12/17/2025 14:10:44.9329 | 3.2722342 | 799.94403 | 3133.2515 | -2.6878228 | 0.58441138
[37 empty] | 12/17/2025 14:10:45.4329 | 3.2721226 | 799.8222 | 3133.6514 | -2.6877055 | 0.58441716
[37 empty] | 12/17/2025 14:10:45.9329 | 3.2718358 | 799.76129 | 3134.0515 | -2.6873744 | 0.58446145
[37 empty] | 12/17/2025 14:10:46.4329 | 3.2716262 | 800.03546 | 3134.4514 | -2.6871207 | 0.5845055
[37 empty] | 12/17/2025 14:10:46.9329 | 3.2718124 | 799.91364 | 3134.8513 | -2.6872714 | 0.58454108
[37 empty] | 12/17/2025 14:10:47.4329 | 3.2715745 | 799.94403 | 3135.2512 | -2.6870112 | 0.58456331
[37 empty] | 12/17/2025 14:10:47.9329 | 3.2708039 | 799.86786 | 3135.6514 | -2.6862152 | 0.58458889
[37 empty] | 12/17/2025 14:10:48.4329 | 3.2706051 | 799.95935 | 3136.0513 | -2.6859901 | 0.58461511
[37 empty] | 12/17/2025 14:10:48.9329 | 3.2707696 | 799.97449 | 3136.4512 | -2.6861494 | 0.5846203
[37 empty] | 12/17/2025 14:10:49.4329 | 3.2705932 | 799.89838 | 3136.8511 | -2.6859322 | 0.58466101
[37 empty] | 12/17/2025 14:10:49.9329 | 3.270488 | 799.94403 | 3137.2512 | -2.6857884 | 0.58469969
[37 empty] | 12/17/2025 14:10:50.4329 | 3.2705164 | 800.05072 | 3137.6511 | -2.6857862 | 0.58473009
[37 empty] | 12/17/2025 14:10:50.9329 | 3.2700839 | 800.03546 | 3138.051 | -2.6853704 | 0.58471358
[37 empty] | 12/17/2025 14:10:51.4329 | 3.2701612 | 800.09637 | 3138.4512 | -2.6854451 | 0.58471614
[37 empty] | 12/17/2025 14:10:51.9329 | 3.2698085 | 799.95929 | 3138.8511 | -2.6850393 | 0.58476919
[37 empty] | 12/17/2025 14:10:52.4329 | 3.2695575 | 800.005 | 3139.251 | -2.6847699 | 0.58478773
[37 empty] | 12/17/2025 14:10:52.9329 | 3.2690516 | 799.89838 | 3139.6511 | -2.6842535 | 0.58479804
[37 empty] | 12/17/2025 14:10:53.4329 | 3.2690349 | 800.0202 | 3140.051 | -2.6842265 | 0.58480823
[37 empty] | 12/17/2025 14:10:53.9329 | 3.2687979 | 799.97455 | 3140.4512 | -2.6839247 | 0.58487308
[37 empty] | 12/17/2025 14:10:54.4329 | 3.2689099 | 799.94403 | 3140.8511 | -2.6839426 | 0.58496726
[37 empty] | 12/17/2025 14:10:54.9329 | 3.2687693 | 799.89832 | 3141.2512 | -2.6837349 | 0.58503437
[37 empty] | 12/17/2025 14:10:55.4329 | 3.2690241 | 799.97455 | 3141.6511 | -2.6839523 | 0.5850718
[37 empty] | 12/17/2025 14:10:55.9329 | 3.2685475 | 799.98975 | 3142.051 | -2.6834595 | 0.58508801
[37 empty] | 12/17/2025 14:10:56.4329 | 3.2683151 | 800.05066 | 3142.4512 | -2.6832194 | 0.5850957
[37 empty] | 12/17/2025 14:10:56.9329 | 3.2682662 | 799.91364 | 3142.8511 | -2.6831789 | 0.58508742
[37 empty] | 12/17/2025 14:10:57.4329 | 3.2674484 | 799.97455 | 3143.251 | -2.6823826 | 0.58506584
[37 empty] | 12/17/2025 14:10:57.9329 | 3.2676997 | 800.0202 | 3143.6511 | -2.6826732 | 0.58502656
[37 empty] | 12/17/2025 14:10:58.4329 | 3.2677927 | 799.92883 | 3144.051 | -2.6827967 | 0.5849961
[37 empty] | 12/17/2025 14:10:58.9329 | 3.2678189 | 799.97455 | 3144.4512 | -2.6828535 | 0.58496553
[37 empty] | 12/17/2025 14:10:59.4329 | 3.2672729 | 799.86786 | 3144.8511 | -2.6823499 | 0.58492315
[37 empty] | 12/17/2025 14:10:59.9329 | 3.2673728 | 799.92883 | 3145.251 | -2.6824908 | 0.58488202
[37 empty] | 12/17/2025 14:11:00.4329 | 3.2670701 | 799.91364 | 3145.6511 | -2.68224 | 0.58483011
[37 empty] | 12/17/2025 14:11:00.9329 | 3.2668641 | 800.03546 | 3146.051 | -2.6820972 | 0.58476692
[37 empty] | 12/17/2025 14:11:01.4329 | 3.2668998 | 800.14209 | 3146.4512 | -2.6821952 | 0.5847047
[37 empty] | 12/17/2025 14:11:01.9329 | 3.2663507 | 800.06592 | 3146.8511 | -2.6816638 | 0.58468699
[37 empty] | 12/17/2025 14:11:02.4329 | 3.2658925 | 800.06592 | 3147.251 | -2.6812286 | 0.58466387
[37 empty] | 12/17/2025 14:11:02.9329 | 3.265995 | 800.09637 | 3147.6511 | -2.6813352 | 0.58465987
[37 empty] | 12/17/2025 14:11:03.4329 | 3.2657373 | 799.95935 | 3148.051 | -2.6810541 | 0.58468318
[37 empty] | 12/17/2025 14:11:03.9329 | 3.2657399 | 800.09637 | 3148.4509 | -2.6810122 | 0.58472776
[37 empty] | 12/17/2025 14:11:04.4329 | 3.2649748 | 800.06592 | 3148.8511 | -2.6803613 | 0.5846135
[37 empty] | 12/17/2025 14:11:04.9329 | 3.2649405 | 800.06592 | 3149.251 | -2.6803892 | 0.58455127
[37 empty] | 12/17/2025 14:11:05.4329 | 3.264636 | 799.88318 | 3149.6511 | -2.6801338 | 0.5845021
[37 empty] | 12/17/2025 14:11:05.9329 | 3.264607 | 799.98975 | 3150.051 | -2.6801503 | 0.58445674
[37 empty] | 12/17/2025 14:11:06.4329 | 3.2639146 | 799.98975 | 3150.4509 | -2.6794748 | 0.58443987
[37 empty] | 12/17/2025 14:11:06.9329 | 3.263469 | 800.03552 | 3150.8511 | -2.6790488 | 0.5844202
[37 empty] | 12/17/2025 14:11:07.4329 | 3.2634468 | 800.005 | 3151.251 | -2.6790588 | 0.58438802
[37 empty] | 12/17/2025 14:11:07.9329 | 3.2634287 | 800.0202 | 3151.6509 | -2.6790631 | 0.58436567
[37 empty] | 12/17/2025 14:11:08.4329 | 3.2625136 | 799.91364 | 3152.051 | -2.6781545 | 0.58435923
[37 empty] | 12/17/2025 14:11:08.9329 | 3.2628551 | 800.14209 | 3152.4509 | -2.6784916 | 0.58436346
[37 empty] | 12/17/2025 14:11:09.4329 | 3.2628446 | 800.08118 | 3152.8508 | -2.678463 | 0.58438152
[37 empty] | 12/17/2025 14:11:09.9329 | 3.2627537 | 799.92883 | 3153.251 | -2.6783648 | 0.58438897
[37 empty] | 12/17/2025 14:11:10.4329 | 3.2627735 | 800.0202 | 3153.6509 | -2.6783841 | 0.58438957
[37 empty] | 12/17/2025 14:11:10.9329 | 3.2619925 | 800.14209 | 3154.0508 | -2.6776152 | 0.58437717
[37 empty] | 12/17/2025 14:11:11.4329 | 3.2627022 | 799.79175 | 3154.4509 | -2.6783316 | 0.58437061
[37 empty] | 12/17/2025 14:11:11.9329 | 3.2626569 | 799.98975 | 3154.8508 | -2.6782992 | 0.5843578
[37 empty] | 12/17/2025 14:11:12.4329 | 3.2619071 | 799.91364 | 3155.251 | -2.677556 | 0.58435094
[37 empty] | 12/17/2025 14:11:12.9329 | 3.2619314 | 799.83746 | 3155.6509 | -2.6775897 | 0.58434182
[37 empty] | 12/17/2025 14:11:13.4329 | 3.2618644 | 800.05072 | 3156.0508 | -2.6775012 | 0.58436316
[37 empty] | 12/17/2025 14:11:13.9329 | 3.2616184 | 799.89838 | 3156.4509 | -2.6772678 | 0.58435065
[37 empty] | 12/17/2025 14:11:14.4329 | 3.2610633 | 800.06592 | 3156.8508 | -2.6766868 | 0.58437657
[37 empty] | 12/17/2025 14:11:14.9329 | 3.2606478 | 800.08118 | 3157.251 | -2.6762528 | 0.58439481
[37 empty] | 12/17/2025 14:11:15.4329 | 3.2605557 | 800.21826 | 3157.6511 | -2.6761706 | 0.5843851
[37 empty] | 12/17/2025 14:11:15.9329 | 3.2605824 | 800.06592 | 3158.051 | -2.6762476 | 0.58433485
[37 empty] | 12/17/2025 14:11:16.4329 | 3.260603 | 800.17255 | 3158.4512 | -2.6762741 | 0.58432877
[37 empty] | 12/17/2025 14:11:16.9329 | 3.2604663 | 799.95935 | 3158.8511 | -2.6761119 | 0.58435446
[37 empty] | 12/17/2025 14:11:17.4329 | 3.2602885 | 800.005 | 3159.251 | -2.67591 | 0.58437854
[37 empty] | 12/17/2025 14:11:17.9329 | 3.259516 | 800.06592 | 3159.6511 | -2.6751199 | 0.58439612
[37 empty] | 12/17/2025 14:11:18.4329 | 3.2595255 | 800.12683 | 3160.051 | -2.6751163 | 0.58440918
[37 empty] | 12/17/2025 14:11:18.9329 | 3.2595615 | 800.23346 | 3160.4512 | -2.6751354 | 0.58442622
[37 empty] | 12/17/2025 14:11:19.4329 | 3.2595801 | 800.05066 | 3160.8511 | -2.6751277 | 0.58445227
[37 empty] | 12/17/2025 14:11:19.9329 | 3.2589407 | 800.08118 | 3161.2512 | -2.6744611 | 0.58447957
[37 empty] | 12/17/2025 14:11:20.4329 | 3.2584009 | 800.05066 | 3161.6511 | -2.6739025 | 0.58449852
[37 empty] | 12/17/2025 14:11:20.9329 | 3.2583194 | 799.94409 | 3162.0513 | -2.6738403 | 0.58447903
[37 empty] | 12/17/2025 14:11:21.4329 | 3.2585778 | 800.08118 | 3162.4512 | -2.6741152 | 0.58446258
[37 empty] | 12/17/2025 14:11:21.9329 | 3.258728 | 800.09637 | 3162.8513 | -2.6742823 | 0.58444566
[37 empty] | 12/17/2025 14:11:22.4329 | 3.2580147 | 800.17255 | 3163.2512 | -2.6735578 | 0.5844568
[37 empty] | 12/17/2025 14:11:22.9329 | 3.2578809 | 799.88318 | 3163.6514 | -2.6733947 | 0.58448619
[37 empty] | 12/17/2025 14:11:23.4329 | 3.257838 | 800.03546 | 3164.0513 | -2.6733577 | 0.58448023
[37 empty] | 12/17/2025 14:11:23.9329 | 3.25776 | 800.06592 | 3164.4514 | -2.6732965 | 0.5844636
[37 empty] | 12/17/2025 14:11:24.4329 | 3.2576969 | 800.09637 | 3164.8513 | -2.6732154 | 0.58448148
[37 empty] | 12/17/2025 14:11:24.9329 | 3.257427 | 800.24872 | 3165.2515 | -2.6729338 | 0.58449322
[37 empty] | 12/17/2025 14:11:25.4329 | 3.257165 | 800.08118 | 3165.6514 | -2.6726725 | 0.5844925
[37 empty] | 12/17/2025 14:11:25.9329 | 3.2570691 | 799.97455 | 3166.0515 | -2.672559 | 0.58451015
[37 empty] | 12/17/2025 14:11:26.4329 | 3.2567346 | 800.005 | 3166.4514 | -2.6722178 | 0.58451676
[37 empty] | 12/17/2025 14:11:26.9329 | 3.2565842 | 800.005 | 3166.8516 | -2.6720755 | 0.58450878
[37 empty] | 12/17/2025 14:11:27.4329 | 3.2565532 | 799.98975 | 3167.2515 | -2.6720459 | 0.58450735
[37 empty] | 12/17/2025 14:11:27.9329 | 3.2563334 | 800.02026 | 3167.6514 | -2.6718521 | 0.58448136
[37 empty] | 12/17/2025 14:11:28.4329 | 3.256217 | 799.94403 | 3168.0515 | -2.6717262 | 0.58449078
[37 empty] | 12/17/2025 14:11:28.9329 | 3.2562914 | 799.83746 | 3168.4514 | -2.6717629 | 0.58452839
[37 empty] | 12/17/2025 14:11:29.4329 | 3.2559288 | 800.05072 | 3168.8516 | -2.6713617 | 0.58456707
[37 empty] | 12/17/2025 14:11:29.9329 | 3.2562702 | 800.03546 | 3169.2515 | -2.6716499 | 0.5846203
[37 empty] | 12/17/2025 14:11:30.4329 | 3.2560539 | 800.08118 | 3169.6514 | -2.6713908 | 0.58466315
[37 empty] | 12/17/2025 14:11:30.9329 | 3.2559795 | 799.92883 | 3170.0515 | -2.6712837 | 0.58469588
[37 empty] | 12/17/2025 14:11:31.4329 | 3.255178 | 799.95929 | 3170.4514 | -2.6704679 | 0.58471012
[37 empty] | 12/17/2025 14:11:31.9329 | 3.2546453 | 800.03546 | 3170.8516 | -2.6699202 | 0.58472508
[37 empty] | 12/17/2025 14:11:32.4329 | 3.2552986 | 800.09637 | 3171.2515 | -2.6705828 | 0.58471572
[37 empty] | 12/17/2025 14:11:32.9329 | 3.2551379 | 800.05066 | 3171.6516 | -2.6704328 | 0.58470523
[37 empty] | 12/17/2025 14:11:33.4329 | 3.2538493 | 799.88318 | 3172.0515 | -2.6691694 | 0.58467978
[37 empty] | 12/17/2025 14:11:33.9329 | 3.2542682 | 799.98975 | 3172.4514 | -2.6696699 | 0.58459842
[37 empty] | 12/17/2025 14:11:34.4329 | 3.2538753 | 799.95929 | 3172.8516 | -2.6693749 | 0.58450031
[37 empty] | 12/17/2025 14:11:34.9329 | 3.2539775 | 799.91364 | 3173.2515 | -2.669584 | 0.58439344
[37 empty] | 12/17/2025 14:11:35.4329 | 3.254169 | 800.17255 | 3173.6516 | -2.6699042 | 0.58426464
[37 empty] | 12/17/2025 14:11:35.9329 | 3.25388 | 799.85272 | 3174.0515 | -2.6696682 | 0.58421195
[37 empty] | 12/17/2025 14:11:36.4329 | 3.2539287 | 800.05072 | 3174.4514 | -2.6697447 | 0.58418405
[37 empty] | 12/17/2025 14:11:36.9329 | 3.2538037 | 800.14203 | 3174.8516 | -2.6696501 | 0.58415365
[37 empty] | 12/17/2025 14:11:37.4329 | 3.2534981 | 799.94403 | 3175.2515 | -2.6693459 | 0.58415228
[37 empty] | 12/17/2025 14:11:37.9329 | 3.2524302 | 800.12689 | 3175.6516 | -2.6682587 | 0.58417159
[37 empty] | 12/17/2025 14:11:38.4329 | 3.2526426 | 800.03546 | 3176.0515 | -2.6684158 | 0.58422673
[37 empty] | 12/17/2025 14:11:38.9329 | 3.2523947 | 800.03546 | 3176.4517 | -2.6682196 | 0.58417517
[37 empty] | 12/17/2025 14:11:39.4329 | 3.2525084 | 800.02026 | 3176.8516 | -2.6684556 | 0.58405274
[37 empty] | 12/17/2025 14:11:39.9329 | 3.2517767 | 799.8222 | 3177.2517 | -2.6677599 | 0.58401674
[37 empty] | 12/17/2025 14:11:40.4329 | 3.2517779 | 800.12683 | 3177.6516 | -2.6677923 | 0.58398563
[37 empty] | 12/17/2025 14:11:40.9329 | 3.2511871 | 800.15735 | 3178.0518 | -2.6672409 | 0.58394617
[37 empty] | 12/17/2025 14:11:41.4329 | 3.2511623 | 800.03552 | 3178.4517 | -2.6672423 | 0.58392006
[37 empty] | 12/17/2025 14:11:41.9329 | 3.2508042 | 799.97449 | 3178.8518 | -2.6668966 | 0.58390766
[37 empty] | 12/17/2025 14:11:42.4329 | 3.2505662 | 800.0202 | 3179.2517 | -2.6666393 | 0.58392692
[37 empty] | 12/17/2025 14:11:42.9329 | 3.2505658 | 799.97449 | 3179.6519 | -2.6665759 | 0.58398992
[37 empty] | 12/17/2025 14:11:43.4329 | 3.2500114 | 800.17261 | 3180.0518 | -2.6660013 | 0.58401
[37 empty] | 12/17/2025 14:11:43.9329 | 3.2493877 | 799.88318 | 3180.4519 | -2.6653595 | 0.58402812
[37 empty] | 12/17/2025 14:11:44.4329 | 3.2491198 | 799.86786 | 3180.8518 | -2.6650729 | 0.5840469
[37 empty] | 12/17/2025 14:11:44.9329 | 3.249433 | 800.005 | 3181.2517 | -2.6653731 | 0.58405989
[37 empty] | 12/17/2025 14:11:45.4329 | 3.2496376 | 799.97455 | 3181.6519 | -2.6655755 | 0.5840621
[37 empty] | 12/17/2025 14:11:45.9329 | 3.2493529 | 799.92883 | 3182.0518 | -2.6652825 | 0.58407044
[37 empty] | 12/17/2025 14:11:46.4329 | 3.2487392 | 800.03546 | 3182.4519 | -2.6646593 | 0.58407998
[37 empty] | 12/17/2025 14:11:46.9329 | 3.2485561 | 799.94403 | 3182.8518 | -2.6644518 | 0.58410418
[37 empty] | 12/17/2025 14:11:47.4329 | 3.2487299 | 800.09637 | 3183.252 | -2.6646113 | 0.5841186
[37 empty] | 12/17/2025 14:11:47.9329 | 3.2484338 | 799.82214 | 3183.6519 | -2.6643047 | 0.5841291
[37 empty] | 12/17/2025 14:11:48.4329 | 3.2484088 | 799.95935 | 3184.0518 | -2.6642811 | 0.5841276
[37 empty] | 12/17/2025 14:11:48.9329 | 3.2480264 | 800.06592 | 3184.4519 | -2.6639059 | 0.58412063
[37 empty] | 12/17/2025 14:11:49.4329 | 3.2483268 | 799.91364 | 3184.8518 | -2.6642244 | 0.58410245
[37 empty] | 12/17/2025 14:11:49.9329 | 3.2483926 | 799.80701 | 3185.252 | -2.6642966 | 0.58409607
[37 empty] | 12/17/2025 14:11:50.4329 | 3.2480354 | 800.11157 | 3185.6519 | -2.6639261 | 0.58410937
[37 empty] | 12/17/2025 14:11:50.9329 | 3.2474039 | 800.14209 | 3186.0518 | -2.6632433 | 0.58416063
[37 empty] | 12/17/2025 14:11:51.4329 | 3.2476201 | 799.97449 | 3186.4519 | -2.6634204 | 0.58419961
[37 empty] | 12/17/2025 14:11:51.9329 | 3.2475193 | 799.95929 | 3186.8518 | -2.6633122 | 0.58420712
[37 empty] | 12/17/2025 14:11:52.4329 | 3.2471151 | 799.92883 | 3187.252 | -2.6628966 | 0.58421838
[37 empty] | 12/17/2025 14:11:52.9329 | 3.2463789 | 800.03546 | 3187.6519 | -2.6621315 | 0.58424729
[37 empty] | 12/17/2025 14:11:53.4329 | 3.2463243 | 799.88318 | 3188.0518 | -2.6620369 | 0.58428741
[37 empty] | 12/17/2025 14:11:53.9329 | 3.2462783 | 800.005 | 3188.4519 | -2.6619809 | 0.58429748
[37 empty] | 12/17/2025 14:11:54.4329 | 3.2458923 | 800.005 | 3188.8518 | -2.6615782 | 0.58431411
[37 empty] | 12/17/2025 14:11:54.9329 | 3.2454777 | 799.88318 | 3189.252 | -2.661166 | 0.5843116
[37 empty] | 12/17/2025 14:11:55.4329 | 3.2453661 | 800.005 | 3189.6519 | -2.6610749 | 0.5842911
[37 empty] | 12/17/2025 14:11:55.9329 | 3.2454638 | 800.15735 | 3190.052 | -2.6611648 | 0.58429915
[37 empty] | 12/17/2025 14:11:56.4329 | 3.2456503 | 800.11157 | 3190.4519 | -2.6613362 | 0.58431417
[37 empty] | 12/17/2025 14:11:56.9329 | 3.2453825 | 800.06592 | 3190.8521 | -2.6610317 | 0.58435076
[37 empty] | 12/17/2025 14:11:57.4329 | 3.2448978 | 800.06592 | 3191.252 | -2.6604953 | 0.58440268
[37 empty] | 12/17/2025 14:11:57.9329 | 3.24488 | 800.005 | 3191.6521 | -2.6603796 | 0.58450037
[37 empty] | 12/17/2025 14:11:58.4329 | 3.2447438 | 800.0202 | 3192.052 | -2.6601698 | 0.58457392
[37 empty] | 12/17/2025 14:11:58.9329 | 3.244211 | 799.97455 | 3192.4521 | -2.6595652 | 0.58464575
[37 empty] | 12/17/2025 14:11:59.4329 | 3.2441797 | 800.0202 | 3192.8521 | -2.659471 | 0.58470863
[37 empty] | 12/17/2025 14:11:59.9329 | 3.2444334 | 799.89838 | 3193.2522 | -2.6596723 | 0.58476126
[37 empty] | 12/17/2025 14:12:00.4329 | 3.2440462 | 800.03546 | 3193.6521 | -2.659241 | 0.58480525
[37 empty] | 12/17/2025 14:12:00.9329 | 3.2439175 | 800.005 | 3194.052 | -2.6590641 | 0.58485335
[37 empty] | 12/17/2025 14:12:01.4329 | 3.2438967 | 800.08118 | 3194.4521 | -2.6590292 | 0.58486748
[37 empty] | 12/17/2025 14:12:01.9329 | 3.2434721 | 800.03546 | 3194.8521 | -2.6586187 | 0.58485335
[37 empty] | 12/17/2025 14:12:02.4329 | 3.243417 | 800.0202 | 3195.2522 | -2.6586003 | 0.58481663
[37 empty] | 12/17/2025 14:12:02.9329 | 3.2434113 | 800.08118 | 3195.6523 | -2.6586044 | 0.58480698
[37 empty] | 12/17/2025 14:12:03.4329 | 3.2433767 | 800.11157 | 3196.0522 | -2.6585786 | 0.5847981
[37 empty] | 12/17/2025 14:12:03.9329 | 3.2433822 | 800.08112 | 3196.4524 | -2.6586072 | 0.58477491
[37 empty] | 12/17/2025 14:12:04.4329 | 3.2427931 | 800.3858 | 3196.8523 | -2.6580307 | 0.58476245
[37 empty] | 12/17/2025 14:12:04.9329 | 3.2422965 | 799.97455 | 3197.2524 | -2.6575689 | 0.58472747
[37 empty] | 12/17/2025 14:12:05.4329 | 3.2421441 | 800.11157 | 3197.6523 | -2.6574738 | 0.58467042
[37 empty] | 12/17/2025 14:12:05.9329 | 3.2421618 | 799.92883 | 3198.0525 | -2.6575687 | 0.584593
[37 empty] | 12/17/2025 14:12:06.4329 | 3.2417068 | 799.95935 | 3198.4524 | -2.6571498 | 0.58455712
[37 empty] | 12/17/2025 14:12:06.9329 | 3.241828 | 800.06592 | 3198.8525 | -2.6573043 | 0.58452356
[37 empty] | 12/17/2025 14:12:07.4329 | 3.2418869 | 800.14209 | 3199.2524 | -2.657392 | 0.58449477
[37 empty] | 12/17/2025 14:12:07.9329 | 3.2415366 | 799.98975 | 3199.6526 | -2.6570313 | 0.5845052
[37 empty] | 12/17/2025 14:12:08.4329 | 3.2417285 | 800.14209 | 3200.0525 | -2.6572328 | 0.58449584
[37 empty] | 12/17/2025 14:12:08.9329 | 3.2413859 | 800.005 | 3200.4526 | -2.6568863 | 0.58449954
[37 empty] | 12/17/2025 14:12:09.4329 | 3.240485 | 800.005 | 3200.8525 | -2.6559591 | 0.58452582
[37 empty] | 12/17/2025 14:12:09.9329 | 3.2402041 | 799.91364 | 3201.2527 | -2.6556513 | 0.58455271
[37 empty] | 12/17/2025 14:12:10.4329 | 3.2403476 | 800.08118 | 3201.6526 | -2.6560533 | 0.58429438
[37 empty] | 12/17/2025 14:12:10.9329 | 3.2401359 | 799.94403 | 3202.0527 | -2.655983 | 0.58415288
[37 empty] | 12/17/2025 14:12:11.4329 | 3.2398174 | 799.95935 | 3202.4526 | -2.6557503 | 0.58406705
[37 empty] | 12/17/2025 14:12:11.9329 | 3.239646 | 800.14209 | 3202.8528 | -2.6556513 | 0.58399475
[37 empty] | 12/17/2025 14:12:12.4329 | 3.2392764 | 799.85266 | 3203.2527 | -2.6553421 | 0.58393431
[37 empty] | 12/17/2025 14:12:12.9329 | 3.2392106 | 800.11157 | 3203.6528 | -2.6553183 | 0.58389223
[37 empty] | 12/17/2025 14:12:13.4329 | 3.2384801 | 800.12683 | 3204.0527 | -2.654603 | 0.58387703
[37 empty] | 12/17/2025 14:12:13.9329 | 3.2382231 | 800.08118 | 3204.4529 | -2.6543539 | 0.58386928
[37 empty] | 12/17/2025 14:12:14.4329 | 3.2382021 | 800.06592 | 3204.8528 | -2.65435 | 0.58385205
[37 empty] | 12/17/2025 14:12:14.9329 | 3.2380586 | 799.95935 | 3205.2529 | -2.6542416 | 0.58381706
[37 empty] | 12/17/2025 14:12:15.4329 | 3.2376251 | 800.14203 | 3205.6528 | -2.6538267 | 0.58379835
[37 empty] | 12/17/2025 14:12:15.9329 | 3.2372067 | 800.11157 | 3206.053 | -2.653419 | 0.58378774
[37 empty] | 12/17/2025 14:12:16.4329 | 3.2374752 | 799.94403 | 3206.4529 | -2.6536953 | 0.58377981
[37 empty] | 12/17/2025 14:12:16.9329 | 3.2373855 | 800.15735 | 3206.853 | -2.6536496 | 0.583736
[37 empty] | 12/17/2025 14:12:17.4329 | 3.237272 | 800.0202 | 3207.2532 | -2.6535554 | 0.58371669
[37 empty] | 12/17/2025 14:12:17.9329 | 3.2370672 | 800.23346 | 3207.6531 | -2.6533797 | 0.58368754
[37 empty] | 12/17/2025 14:12:18.4329 | 3.2367373 | 800.06592 | 3208.0532 | -2.6530428 | 0.58369446
[37 empty] | 12/17/2025 14:12:18.9329 | 3.2367105 | 800.09637 | 3208.4531 | -2.6530075 | 0.58370292
[37 empty] | 12/17/2025 14:12:19.4329 | 3.2368462 | 800.08118 | 3208.8533 | -2.6531408 | 0.58370548
[37 empty] | 12/17/2025 14:12:19.9329 | 3.2368414 | 800.03552 | 3209.2532 | -2.6531253 | 0.58371609
[37 empty] | 12/17/2025 14:12:20.4329 | 3.2362831 | 800.02026 | 3209.6533 | -2.6525505 | 0.58373255
[37 empty] | 12/17/2025 14:12:20.9329 | 3.236367 | 800.17255 | 3210.0535 | -2.6526315 | 0.58373541
[37 empty] | 12/17/2025 14:12:21.4329 | 3.2362714 | 800.09637 | 3210.4534 | -2.6525531 | 0.58371818
[37 empty] | 12/17/2025 14:12:21.9329 | 3.2363267 | 800.15735 | 3210.8535 | -2.6525886 | 0.58373821
[37 empty] | 12/17/2025 14:12:22.4329 | 3.235889 | 800.005 | 3211.2534 | -2.6521122 | 0.58377683
[37 empty] | 12/17/2025 14:12:22.9329 | 3.2352269 | 799.95935 | 3211.6536 | -2.6514001 | 0.58382684
[37 empty] | 12/17/2025 14:12:23.4329 | 3.235369 | 800.14209 | 3212.0535 | -2.6514835 | 0.58388543
[37 empty] | 12/17/2025 14:12:23.9329 | 3.2345803 | 800.03546 | 3212.4536 | -2.6506386 | 0.58394164
[37 empty] | 12/17/2025 14:12:24.4329 | 3.2349775 | 799.95935 | 3212.8535 | -2.6509621 | 0.58401531
[37 empty] | 12/17/2025 14:12:24.9329 | 3.235239 | 800.11157 | 3213.2537 | -2.6511617 | 0.5840773
[37 empty] | 12/17/2025 14:12:25.4329 | 3.2348869 | 800.14209 | 3213.6536 | -2.6507633 | 0.58412355
[37 empty] | 12/17/2025 14:12:25.9329 | 3.2342927 | 799.97449 | 3214.0537 | -2.6501524 | 0.58414036
[37 empty] | 12/17/2025 14:12:26.4329 | 3.2346225 | 800.26392 | 3214.4536 | -2.6504183 | 0.58420408
[37 empty] | 12/17/2025 14:12:26.9329 | 3.2343166 | 800.35529 | 3214.8538 | -2.650064 | 0.58425266
[37 empty] | 12/17/2025 14:12:27.4329 | 3.2342777 | 800.06592 | 3215.2537 | -2.6499789 | 0.58429885
[37 empty] | 12/17/2025 14:12:27.9329 | 3.2341967 | 800.05066 | 3215.6538 | -2.6498542 | 0.58434236
[37 empty] | 12/17/2025 14:12:28.4329 | 3.2339549 | 800.27917 | 3216.0537 | -2.6495647 | 0.58439016
[37 empty] | 12/17/2025 14:12:28.9329 | 3.2334294 | 800.15735 | 3216.4539 | -2.6490159 | 0.58441353
[37 empty] | 12/17/2025 14:12:29.4329 | 3.2334523 | 799.92883 | 3216.854 | -2.6490312 | 0.58442122
[37 empty] | 12/17/2025 14:12:29.9329 | 3.2330589 | 799.98975 | 3217.2539 | -2.6486065 | 0.58445227
[37 empty] | 12/17/2025 14:12:30.4329 | 3.2325716 | 800.34009 | 3217.6541 | -2.6481202 | 0.58445144
[37 empty] | 12/17/2025 14:12:30.9329 | 3.2325292 | 800.0202 | 3218.054 | -2.6480582 | 0.58447099
[37 empty] | 12/17/2025 14:12:31.4329 | 3.2323773 | 800.38574 | 3218.4541 | -2.6478758 | 0.58450156
[37 empty] | 12/17/2025 14:12:31.9329 | 3.2324073 | 800.06592 | 3218.854 | -2.6478987 | 0.58450872
[37 empty] | 12/17/2025 14:12:32.4329 | 3.2322562 | 800.06592 | 3219.2542 | -2.6477482 | 0.58450794
[37 empty] | 12/17/2025 14:12:32.9329 | 3.2323027 | 800.03552 | 3219.6541 | -2.6478324 | 0.58447033
[37 empty] | 12/17/2025 14:12:33.4329 | 3.2319808 | 800.06592 | 3220.0542 | -2.6475363 | 0.5844444
[37 empty] | 12/17/2025 14:12:33.9329 | 3.2312727 | 800.21826 | 3220.4543 | -2.6468492 | 0.5844236
[37 empty] | 12/17/2025 14:12:34.4329 | 3.2314506 | 800.08118 | 3220.8542 | -2.6470394 | 0.58441108
[37 empty] | 12/17/2025 14:12:34.9329 | 3.2316034 | 800.005 | 3221.2544 | -2.6472058 | 0.58439761
[37 empty] | 12/17/2025 14:12:35.4329 | 3.2312551 | 800.11163 | 3221.6545 | -2.6468699 | 0.58438516
[37 empty] | 12/17/2025 14:12:35.9329 | 3.2312293 | 800.11157 | 3222.0544 | -2.6468804 | 0.58434892
[37 empty] | 12/17/2025 14:12:36.4329 | 3.2307615 | 800.18774 | 3222.4546 | -2.6464689 | 0.58429277
[37 empty] | 12/17/2025 14:12:36.9329 | 3.2309351 | 800.18774 | 3222.8547 | -2.6467028 | 0.58423227
[37 empty] | 12/17/2025 14:12:37.4329 | 3.2303388 | 800.05072 | 3223.2546 | -2.6461189 | 0.58421987
[37 empty] | 12/17/2025 14:12:37.9329 | 3.2300463 | 800.203 | 3223.6548 | -2.6458418 | 0.58420455
[37 empty] | 12/17/2025 14:12:38.4329 | 3.2302163 | 800.11157 | 3224.0549 | -2.6460326 | 0.58418369
[37 empty] | 12/17/2025 14:12:38.9329 | 3.2296402 | 800.08118 | 3224.4551 | -2.6454256 | 0.58421463
[37 empty] | 12/17/2025 14:12:39.4329 | 3.2295959 | 800.41626 | 3224.855 | -2.6454093 | 0.58418655
[37 empty] | 12/17/2025 14:12:39.9329 | 3.2291911 | 800.2182 | 3225.2551 | -2.6451306 | 0.58406049
[37 empty] | 12/17/2025 14:12:40.4329 | 3.228987 | 800.15729 | 3225.6553 | -2.644974 | 0.58401299
[37 empty] | 12/17/2025 14:12:40.9329 | 3.2287996 | 800.03552 | 3226.0552 | -2.644819 | 0.58398062
[37 empty] | 12/17/2025 14:12:41.4329 | 3.2283289 | 800.23346 | 3226.4553 | -2.644357 | 0.58397192
[37 empty] | 12/17/2025 14:12:41.9329 | 3.2277584 | 800.27924 | 3226.8555 | -2.6438093 | 0.58394903
[37 empty] | 12/17/2025 14:12:42.4329 | 3.2282376 | 800.17261 | 3227.2554 | -2.6442957 | 0.58394188
[37 empty] | 12/17/2025 14:12:42.9329 | 3.227994 | 800.03552 | 3227.6555 | -2.6440668 | 0.58392727
[37 empty] | 12/17/2025 14:12:43.4329 | 3.2279058 | 800.0202 | 3228.0554 | -2.6439915 | 0.58391422
[37 empty] | 12/17/2025 14:12:43.9329 | 3.2276905 | 800.08118 | 3228.4556 | -2.6437781 | 0.58391237
[37 empty] | 12/17/2025 14:12:44.4329 | 3.2273965 | 800.08118 | 3228.8557 | -2.6434937 | 0.58390284
[37 empty] | 12/17/2025 14:12:44.9329 | 3.2270055 | 800.11157 | 3229.2556 | -2.6431017 | 0.58390367
[37 empty] | 12/17/2025 14:12:45.4329 | 3.2269125 | 800.12683 | 3229.6558 | -2.6430068 | 0.5839057
[37 empty] | 12/17/2025 14:12:45.9329 | 3.2264614 | 800.14209 | 3230.0557 | -2.6425655 | 0.58389598
[37 empty] | 12/17/2025 14:12:46.4329 | 3.2257795 | 800.26392 | 3230.4558 | -2.6418664 | 0.58391315
[37 empty] | 12/17/2025 14:12:46.9329 | 3.226141 | 800.15735 | 3230.856 | -2.6422017 | 0.58393925
[37 empty] | 12/17/2025 14:12:47.4329 | 3.2261441 | 800.11163 | 3231.2559 | -2.6421685 | 0.58397561
[37 empty] | 12/17/2025 14:12:47.9329 | 3.2258966 | 800.18774 | 3231.656 | -2.6419024 | 0.58399421
[37 empty] | 12/17/2025 14:12:48.4329 | 3.2253783 | 799.98975 | 3232.0562 | -2.6413624 | 0.58401579
[37 empty] | 12/17/2025 14:12:48.9329 | 3.2252898 | 800.0202 | 3232.4561 | -2.6412525 | 0.5840373
[37 empty] | 12/17/2025 14:12:49.4329 | 3.225472 | 800.0202 | 3232.8562 | -2.6414382 | 0.58403373
[37 empty] | 12/17/2025 14:12:49.9329 | 3.2248666 | 800.03552 | 3233.2563 | -2.6408539 | 0.58401281
[37 empty] | 12/17/2025 14:12:50.4329 | 3.224864 | 800.12689 | 3233.6563 | -2.6408925 | 0.58397138
[37 empty] | 12/17/2025 14:12:50.9329 | 3.2245414 | 800.203 | 3234.0564 | -2.6405599 | 0.58398145
[37 empty] | 12/17/2025 14:12:51.4329 | 3.2243853 | 800.09637 | 3234.4563 | -2.6403816 | 0.58400369
[37 empty] | 12/17/2025 14:12:51.9329 | 3.2240784 | 800.005 | 3234.8564 | -2.6400437 | 0.58403474
[37 empty] | 12/17/2025 14:12:52.4329 | 3.2238374 | 800.27924 | 3235.2566 | -2.6397767 | 0.58406067
[37 empty] | 12/17/2025 14:12:52.9329 | 3.2239666 | 799.89832 | 3235.6565 | -2.6398859 | 0.58408082
[37 empty] | 12/17/2025 14:12:53.4329 | 3.2240391 | 800.17255 | 3236.0566 | -2.639961 | 0.58407819
[37 empty] | 12/17/2025 14:12:53.9329 | 3.2236555 | 800.12683 | 3236.4565 | -2.6395726 | 0.58408278
[37 empty] | 12/17/2025 14:12:54.4329 | 3.2236524 | 799.98975 | 3236.8567 | -2.6395657 | 0.5840866
[37 empty] | 12/17/2025 14:12:54.9329 | 3.2233088 | 800.11157 | 3237.2568 | -2.6392033 | 0.58410543
[37 empty] | 12/17/2025 14:12:55.4329 | 3.2236331 | 800.11157 | 3237.6567 | -2.6394937 | 0.58413935
[37 empty] | 12/17/2025 14:12:55.9329 | 3.2234912 | 800.11157 | 3238.0569 | -2.6393368 | 0.58415431
[37 empty] | 12/17/2025 14:12:56.4329 | 3.223316 | 800.05072 | 3238.457 | -2.6391363 | 0.5841797
[37 empty] | 12/17/2025 14:12:56.9329 | 3.2228394 | 800.18774 | 3238.8569 | -2.6386511 | 0.58418816
[37 empty] | 12/17/2025 14:12:57.4329 | 3.2217426 | 800.09637 | 3239.2571 | -2.6375363 | 0.58420628
[37 empty] | 12/17/2025 14:12:57.9329 | 3.221962 | 800.06592 | 3239.6572 | -2.6377544 | 0.58420759
[37 empty] | 12/17/2025 14:12:58.4329 | 3.2224016 | 800.203 | 3240.0571 | -2.6381836 | 0.58421814
[37 empty] | 12/17/2025 14:12:58.9329 | 3.2217786 | 800.005 | 3240.4573 | -2.6375642 | 0.58421451
[37 empty] | 12/17/2025 14:12:59.4329 | 3.2214224 | 800.12689 | 3240.8574 | -2.6371913 | 0.58423114
[37 empty] | 12/17/2025 14:12:59.9329 | 3.2209935 | 800.005 | 3241.2573 | -2.6368122 | 0.58418119
[37 empty] | 12/17/2025 14:13:00.4329 | 3.2210422 | 800.20306 | 3241.6575 | -2.6368773 | 0.58416492
[37 empty] | 12/17/2025 14:13:00.9329 | 3.2211206 | 800.05072 | 3242.0574 | -2.6369433 | 0.58417732
[37 empty] | 12/17/2025 14:13:01.4329 | 3.221175 | 800.24872 | 3242.4575 | -2.6369715 | 0.58420348
[37 empty] | 12/17/2025 14:13:01.9329 | 3.2206607 | 799.92883 | 3242.8577 | -2.6364443 | 0.58421624
[37 empty] | 12/17/2025 14:13:02.4329 | 3.220397 | 800.08118 | 3243.2576 | -2.6361654 | 0.58423156
[37 empty] | 12/17/2025 14:13:02.9329 | 3.2207229 | 800.11157 | 3243.6577 | -2.6364686 | 0.58425426
[37 empty] | 12/17/2025 14:13:03.4329 | 3.2207913 | 800.11157 | 3244.0576 | -2.6365173 | 0.58427399
[37 empty] | 12/17/2025 14:13:03.9329 | 3.2207656 | 800.005 | 3244.4578 | -2.6364686 | 0.58429688
[37 empty] | 12/17/2025 14:13:04.4329 | 3.2208147 | 800.14209 | 3244.8579 | -2.6364784 | 0.5843364
[37 empty] | 12/17/2025 14:13:04.9329 | 3.2198117 | 800.14209 | 3245.2578 | -2.6354432 | 0.58436841
[37 empty] | 12/17/2025 14:13:05.4329 | 3.2194786 | 800.23346 | 3245.658 | -2.6351213 | 0.58435732
[37 empty] | 12/17/2025 14:13:05.9329 | 3.2195396 | 800.03552 | 3246.0579 | -2.6352317 | 0.58430779
[37 empty] | 12/17/2025 14:13:06.4329 | 3.2196748 | 800.0202 | 3246.458 | -2.6354132 | 0.58426172
[37 empty] | 12/17/2025 14:13:06.9329 | 3.21924 | 800.03552 | 3246.8582 | -2.6350012 | 0.58423877
[37 empty] | 12/17/2025 14:13:07.4329 | 3.2193849 | 800.14209 | 3247.2581 | -2.6351588 | 0.58422613
[37 empty] | 12/17/2025 14:13:07.9329 | 3.2192106 | 800.0202 | 3247.6582 | -2.6350143 | 0.58419621
[37 empty] | 12/17/2025 14:13:08.4329 | 3.2184944 | 800.30957 | 3248.0581 | -2.6343207 | 0.58417362
[37 empty] | 12/17/2025 14:13:08.9329 | 3.2184536 | 800.08118 | 3248.4583 | -2.6342683 | 0.58418542
[37 empty] | 12/17/2025 14:13:09.4329 | 3.2185478 | 799.98975 | 3248.8582 | -2.634357 | 0.58419073
[37 empty] | 12/17/2025 14:13:09.9329 | 3.2185938 | 799.88318 | 3249.2583 | -2.634398 | 0.58419579
[37 empty] | 12/17/2025 14:13:10.4329 | 3.2184258 | 800.0202 | 3249.6582 | -2.6342263 | 0.58419937
[37 empty] | 12/17/2025 14:13:10.9329 | 3.2184358 | 800.09644 | 3250.0583 | -2.6342409 | 0.58419496
[37 empty] | 12/17/2025 14:13:11.4329 | 3.2173729 | 799.94403 | 3250.4583 | -2.6331718 | 0.58420116
[37 empty] | 12/17/2025 14:13:11.9329 | 3.2178035 | 799.98975 | 3250.8584 | -2.6336083 | 0.5841952
[37 empty] | 12/17/2025 14:13:12.4329 | 3.2176714 | 800.14209 | 3251.2583 | -2.6334782 | 0.58419317
[37 empty] | 12/17/2025 14:13:12.9329 | 3.21734 | 800.08118 | 3251.6584 | -2.6331494 | 0.58419061
[37 empty] | 12/17/2025 14:13:13.4329 | 3.2164927 | 800.08118 | 3252.0583 | -2.6322677 | 0.58422482
[37 empty] | 12/17/2025 14:13:13.9329 | 3.2166181 | 799.85272 | 3252.4583 | -2.6323893 | 0.58422881
[37 empty] | 12/17/2025 14:13:14.4329 | 3.2168667 | 800.06592 | 3252.8584 | -2.6326168 | 0.58424991
[37 empty] | 12/17/2025 14:13:14.9329 | 3.2166951 | 799.97455 | 3253.2583 | -2.6324222 | 0.58427292
[37 empty] | 12/17/2025 14:13:15.4329 | 3.2161727 | 799.98975 | 3253.6584 | -2.6318638 | 0.5843088
[37 empty] | 12/17/2025 14:13:15.9329 | 3.2160475 | 800.11163 | 3254.0583 | -2.6316938 | 0.58435374
[37 empty] | 12/17/2025 14:13:16.4329 | 3.2159488 | 800.0202 | 3254.4585 | -2.6315768 | 0.58437204
[37 empty] | 12/17/2025 14:13:16.9329 | 3.2163129 | 800.005 | 3254.8584 | -2.6319232 | 0.58438963
[37 empty] | 12/17/2025 14:13:17.4329 | 3.2161911 | 799.86786 | 3255.2585 | -2.631773 | 0.58441806
[37 empty] | 12/17/2025 14:13:17.9329 | 3.2159736 | 799.97449 | 3255.6584 | -2.6315241 | 0.58444947
[37 empty] | 12/17/2025 14:13:18.4329 | 3.2156734 | 800.005 | 3256.0586 | -2.6312156 | 0.58445781
[37 empty] | 12/17/2025 14:13:18.9329 | 3.2158432 | 800.05072 | 3256.4585 | -2.6313624 | 0.5844807
[37 empty] | 12/17/2025 14:13:19.4329 | 3.2152677 | 799.86786 | 3256.8586 | -2.6308241 | 0.58444363
[37 empty] | 12/17/2025 14:13:19.9329 | 3.215199 | 799.97449 | 3257.2585 | -2.6307976 | 0.58440125
[37 empty] | 12/17/2025 14:13:20.4329 | 3.2149882 | 800.05066 | 3257.6587 | -2.6306074 | 0.58438081
[37 empty] | 12/17/2025 14:13:20.9329 | 3.2146721 | 799.97455 | 3258.0586 | -2.6303105 | 0.58436155
[37 empty] | 12/17/2025 14:13:21.4329 | 3.2143028 | 800.03552 | 3258.4587 | -2.6299477 | 0.58435506
[37 empty] | 12/17/2025 14:13:21.9329 | 3.2143478 | 799.95929 | 3258.8586 | -2.6300323 | 0.58431566
[37 empty] | 12/17/2025 14:13:22.4329 | 3.2141967 | 799.95935 | 3259.2588 | -2.6299131 | 0.58428347
[37 empty] | 12/17/2025 14:13:22.9329 | 3.2139163 | 800.005 | 3259.6587 | -2.6296973 | 0.58421892
[37 empty] | 12/17/2025 14:13:23.4329 | 3.2133965 | 800.17255 | 3260.0588 | -2.6292381 | 0.58415848
[37 empty] | 12/17/2025 14:13:23.9329 | 3.2127938 | 800.05066 | 3260.4587 | -2.6286428 | 0.58415103
[37 empty] | 12/17/2025 14:13:24.4329 | 3.2131021 | 799.85272 | 3260.8586 | -2.6289933 | 0.58410877
[37 empty] | 12/17/2025 14:13:24.9329 | 3.2131097 | 800.05066 | 3261.2588 | -2.6290219 | 0.58408779
[37 empty] | 12/17/2025 14:13:25.4329 | 3.2133968 | 799.91364 | 3261.6587 | -2.6293523 | 0.58404452
[37 empty] | 12/17/2025 14:13:25.9329 | 3.213356 | 799.79175 | 3262.0588 | -2.6293626 | 0.58399343
[37 empty] | 12/17/2025 14:13:26.4329 | 3.2130566 | 799.82214 | 3262.4587 | -2.629127 | 0.58392954
[37 empty] | 12/17/2025 14:13:26.9329 | 3.2133565 | 799.91364 | 3262.8586 | -2.6294789 | 0.58387756
[37 empty] | 12/17/2025 14:13:27.4329 | 3.2131746 | 799.89838 | 3263.2588 | -2.6293678 | 0.58380669
[37 empty] | 12/17/2025 14:13:27.9329 | 3.2121618 | 800.02026 | 3263.6587 | -2.6283958 | 0.58376604
[37 empty] | 12/17/2025 14:13:28.4329 | 3.2126539 | 800.11157 | 3264.0586 | -2.6289351 | 0.58371878
[37 empty] | 12/17/2025 14:13:28.9329 | 3.2123058 | 799.98975 | 3264.4587 | -2.6285772 | 0.58372849
[37 empty] | 12/17/2025 14:13:29.4329 | 3.2121596 | 799.98975 | 3264.8586 | -2.6284378 | 0.58372188
[37 empty] | 12/17/2025 14:13:29.9329 | 3.2117984 | 800.14209 | 3265.2588 | -2.6280861 | 0.58371228
[37 empty] | 12/17/2025 14:13:30.4329 | 3.2110622 | 800.203 | 3265.6587 | -2.6274567 | 0.58360553
[37 empty] | 12/17/2025 14:13:30.9329 | 3.2108243 | 799.85266 | 3266.0586 | -2.6272473 | 0.58357692
[37 empty] | 12/17/2025 14:13:31.4329 | 3.2103052 | 800.12683 | 3266.4587 | -2.6267843 | 0.58352089
[37 empty] | 12/17/2025 14:13:31.9329 | 3.2099304 | 799.85266 | 3266.8586 | -2.6264451 | 0.58348536
[37 empty] | 12/17/2025 14:13:32.4329 | 3.2099054 | 799.88318 | 3267.2588 | -2.6264195 | 0.58348584
[37 empty] | 12/17/2025 14:13:32.9329 | 3.209214 | 799.94403 | 3267.6587 | -2.6257436 | 0.58347034
[37 empty] | 12/17/2025 14:13:33.4329 | 3.209152 | 800.14203 | 3268.0586 | -2.6257052 | 0.58344668
[37 empty] | 12/17/2025 14:13:33.9329 | 3.2091625 | 799.94403 | 3268.4587 | -2.6257267 | 0.58343571
[37 empty] | 12/17/2025 14:13:34.4329 | 3.2088075 | 799.95935 | 3268.8586 | -2.6253662 | 0.58344138
[37 empty] | 12/17/2025 14:13:34.9329 | 3.2085805 | 800.17255 | 3269.2588 | -2.6251473 | 0.58343321
[37 empty] | 12/17/2025 14:13:35.4329 | 3.2084775 | 799.98975 | 3269.6587 | -2.6250284 | 0.58344924
[37 empty] | 12/17/2025 14:13:35.9329 | 3.2083104 | 800.0202 | 3270.0588 | -2.6248581 | 0.58345222
[37 empty] | 12/17/2025 14:13:36.4329 | 3.2079518 | 799.92883 | 3270.4587 | -2.6244817 | 0.58347005
[37 empty] | 12/17/2025 14:13:36.9329 | 3.2079573 | 800.09637 | 3270.8589 | -2.6244535 | 0.58350372
[37 empty] | 12/17/2025 14:13:37.4329 | 3.2078867 | 799.97455 | 3271.2588 | -2.6243398 | 0.58354694
[37 empty] | 12/17/2025 14:13:37.9329 | 3.2076883 | 800.0202 | 3271.6589 | -2.6241343 | 0.58355397
[37 empty] | 12/17/2025 14:13:38.4329 | 3.2071373 | 799.88318 | 3272.0588 | -2.623589 | 0.58354831
[37 empty] | 12/17/2025 14:13:38.9329 | 3.2066998 | 800.08118 | 3272.459 | -2.6231389 | 0.583561
[37 empty] | 12/17/2025 14:13:39.4329 | 3.2066679 | 800.11163 | 3272.8591 | -2.6231008 | 0.5835672
[37 empty] | 12/17/2025 14:13:39.9329 | 3.2069459 | 799.95935 | 3273.259 | -2.6233966 | 0.58354914
[37 empty] | 12/17/2025 14:13:40.4329 | 3.2069805 | 800.05072 | 3273.6592 | -2.6234388 | 0.58354157
[37 empty] | 12/17/2025 14:13:40.9329 | 3.2067864 | 800.02026 | 3274.0591 | -2.6232615 | 0.58352488
[37 empty] | 12/17/2025 14:13:41.4329 | 3.206594 | 799.89832 | 3274.4592 | -2.6230791 | 0.58351487
[37 empty] | 12/17/2025 14:13:41.9329 | 3.2068291 | 800.18774 | 3274.8591 | -2.6233323 | 0.58349669
[37 empty] | 12/17/2025 14:13:42.4329 | 3.2068098 | 800.11163 | 3275.2593 | -2.6233113 | 0.58349842
[37 empty] | 12/17/2025 14:13:42.9329 | 3.2064748 | 800.03552 | 3275.6592 | -2.6229513 | 0.58352351
[37 empty] | 12/17/2025 14:13:43.4329 | 3.2064133 | 800.005 | 3276.0593 | -2.6228812 | 0.58353209
[37 empty] | 12/17/2025 14:13:43.9329 | 3.2057519 | 799.95935 | 3276.4592 | -2.6221969 | 0.58355504
[37 empty] | 12/17/2025 14:13:44.4329 | 3.2053554 | 800.06592 | 3276.8594 | -2.6217654 | 0.58359009
[37 empty] | 12/17/2025 14:13:44.9329 | 3.2061722 | 800.15735 | 3277.2593 | -2.6225622 | 0.58361012
[37 empty] | 12/17/2025 14:13:45.4329 | 3.2060409 | 800.15735 | 3277.6594 | -2.6223953 | 0.58364546
[37 empty] | 12/17/2025 14:13:45.9329 | 3.2056503 | 800.12683 | 3278.0593 | -2.6219847 | 0.58366561
[37 empty] | 12/17/2025 14:13:46.4329 | 3.2056794 | 799.95935 | 3278.4595 | -2.6220055 | 0.58367407
[37 empty] | 12/17/2025 14:13:46.9329 | 3.2050369 | 799.98975 | 3278.8594 | -2.62134 | 0.5836969
[37 empty] | 12/17/2025 14:13:47.4329 | 3.2046459 | 800.203 | 3279.2595 | -2.6209383 | 0.58370751
[37 empty] | 12/17/2025 14:13:47.9329 | 3.2050748 | 800.05066 | 3279.6594 | -2.6213648 | 0.58370996
[37 empty] | 12/17/2025 14:13:48.4329 | 3.2050664 | 800.03552 | 3280.0596 | -2.6213582 | 0.58370823
[37 empty] | 12/17/2025 14:13:48.9329 | 3.2045681 | 800.02026 | 3280.4595 | -2.6208506 | 0.58371758
[37 empty] | 12/17/2025 14:13:49.4329 | 3.20416 | 800.05066 | 3280.8596 | -2.6204326 | 0.58372742
[37 empty] | 12/17/2025 14:13:49.9329 | 3.2044568 | 800.06592 | 3281.2598 | -2.6207137 | 0.58374298
[37 empty] | 12/17/2025 14:13:50.4329 | 3.2043004 | 800.15735 | 3281.6597 | -2.6205969 | 0.58370358
[37 empty] | 12/17/2025 14:13:50.9329 | 3.204226 | 800.24872 | 3282.0598 | -2.6205521 | 0.58367383
[37 empty] | 12/17/2025 14:13:51.4329 | 3.2042358 | 800.12683 | 3282.4597 | -2.6205747 | 0.58366102
[37 empty] | 12/17/2025 14:13:51.9329 | 3.203871 | 800.0202 | 3282.8599 | -2.6202011 | 0.5836699
[37 empty] | 12/17/2025 14:13:52.4329 | 3.2041473 | 800.08118 | 3283.2598 | -2.6204886 | 0.58365881
[37 empty] | 12/17/2025 14:13:52.9329 | 3.2040191 | 799.98975 | 3283.6599 | -2.6203332 | 0.58368593
[37 empty] | 12/17/2025 14:13:53.4329 | 3.2037005 | 799.86786 | 3284.0598 | -2.6199648 | 0.58373582
[37 empty] | 12/17/2025 14:13:53.9329 | 3.2035742 | 800.09637 | 3284.46 | -2.6197944 | 0.58377969
[37 empty] | 12/17/2025 14:13:54.4329 | 3.2036016 | 800.12689 | 3284.8599 | -2.6197953 | 0.58380628
[37 empty] | 12/17/2025 14:13:54.9329 | 3.2035401 | 800.203 | 3285.26 | -2.6197054 | 0.58383471
[37 empty] | 12/17/2025 14:13:55.4329 | 3.2033973 | 800.12689 | 3285.6599 | -2.6195555 | 0.58384168
[37 empty] | 12/17/2025 14:13:55.9329 | 3.2031627 | 800.15735 | 3286.0601 | -2.6193156 | 0.58384711
[37 empty] | 12/17/2025 14:13:56.4329 | 3.2025082 | 800.06592 | 3286.46 | -2.6186662 | 0.58384204
[37 empty] | 12/17/2025 14:13:56.9329 | 3.202203 | 800.05066 | 3286.8601 | -2.6183584 | 0.58384466
[37 empty] | 12/17/2025 14:13:57.4329 | 3.2018757 | 799.98975 | 3287.26 | -2.6180317 | 0.58384389
[37 empty] | 12/17/2025 14:13:57.9329 | 3.201812 | 800.08118 | 3287.6602 | -2.6179774 | 0.58383459
[37 empty] | 12/17/2025 14:13:58.4329 | 3.2020636 | 800.11157 | 3288.0601 | -2.6182237 | 0.58383989
[37 empty] | 12/17/2025 14:13:58.9329 | 3.2018771 | 799.80701 | 3288.4602 | -2.6180491 | 0.58382785
[37 empty] | 12/17/2025 14:13:59.4329 | 3.2010818 | 799.91364 | 3288.8601 | -2.6172464 | 0.58383536
[37 empty] | 12/17/2025 14:13:59.9329 | 3.2008665 | 800.0202 | 3289.2603 | -2.6170208 | 0.58384562
[37 empty] | 12/17/2025 14:14:00.4329 | 3.2009745 | 800.08112 | 3289.6602 | -2.6171348 | 0.5838396
[37 empty] | 12/17/2025 14:14:00.9329 | 3.2009254 | 799.97449 | 3290.0603 | -2.6171052 | 0.58382004
[37 empty] | 12/17/2025 14:14:01.4329 | 3.200557 | 800.15729 | 3290.4602 | -2.6167269 | 0.58383012
[37 empty] | 12/17/2025 14:14:01.9329 | 3.2007098 | 800.24872 | 3290.8604 | -2.6168923 | 0.58381742
[37 empty] | 12/17/2025 14:14:02.4329 | 3.2004399 | 800.05066 | 3291.2603 | -2.6166255 | 0.5838145
[37 empty] | 12/17/2025 14:14:02.9329 | 3.2001407 | 800.06592 | 3291.6604 | -2.6163251 | 0.58381552
[37 empty] | 12/17/2025 14:14:03.4329 | 3.2001548 | 799.97455 | 3292.0603 | -2.6163588 | 0.58379596
[37 empty] | 12/17/2025 14:14:03.9329 | 3.2000146 | 800.12689 | 3292.4604 | -2.6162367 | 0.5837779
[37 empty] | 12/17/2025 14:14:04.4329 | 3.1992772 | 800.203 | 3292.8606 | -2.6155174 | 0.58375984
[37 empty] | 12/17/2025 14:14:04.9329 | 3.1991029 | 800.2334 | 3293.2605 | -2.61537 | 0.5837329
[37 empty] | 12/17/2025 14:14:05.4329 | 3.1992846 | 800.0202 | 3293.6606 | -2.6155798 | 0.58370471
[37 empty] | 12/17/2025 14:14:05.9329 | 3.1989236 | 799.98975 | 3294.0605 | -2.6152401 | 0.58368355
[37 empty] | 12/17/2025 14:14:06.4329 | 3.1988697 | 800.09644 | 3294.4607 | -2.6152334 | 0.5836364
[37 empty] | 12/17/2025 14:14:06.9329 | 3.1981342 | 799.88318 | 3294.8606 | -2.6145601 | 0.583574
[37 empty] | 12/17/2025 14:14:07.4329 | 3.1980586 | 800.005 | 3295.2605 | -2.6145287 | 0.58353001
[37 empty] | 12/17/2025 14:14:07.9329 | 3.1983452 | 800.06592 | 3295.6606 | -2.6148515 | 0.58349371
[37 empty] | 12/17/2025 14:14:08.4329 | 3.1986313 | 800.03552 | 3296.0605 | -2.6151648 | 0.58346647
[37 empty] | 12/17/2025 14:14:08.9329 | 3.1978421 | 800.005 | 3296.4607 | -2.6143861 | 0.58345592
[37 empty] | 12/17/2025 14:14:09.4329 | 3.1978781 | 799.92883 | 3296.8606 | -2.6144276 | 0.58345056
[37 empty] | 12/17/2025 14:14:09.9329 | 3.197978 | 800.18774 | 3297.2607 | -2.6145546 | 0.58342326
[37 empty] | 12/17/2025 14:14:10.4329 | 3.1973827 | 800.06592 | 3297.6606 | -2.6139684 | 0.58341438
[37 empty] | 12/17/2025 14:14:10.9329 | 3.1972065 | 800.12689 | 3298.0608 | -2.6137507 | 0.58345574
[37 empty] | 12/17/2025 14:14:11.4329 | 3.1967187 | 800.005 | 3298.4607 | -2.6133921 | 0.58332664
[37 empty] | 12/17/2025 14:14:11.9329 | 3.1965661 | 800.11157 | 3298.8608 | -2.613287 | 0.58327925
[37 empty] | 12/17/2025 14:14:12.4329 | 3.1963425 | 800.08118 | 3299.2607 | -2.6130853 | 0.58325708
[37 empty] | 12/17/2025 14:14:12.9329 | 3.1961386 | 799.97449 | 3299.6609 | -2.6129076 | 0.58323097
[37 empty] | 12/17/2025 14:14:13.4329 | 3.1954663 | 800.11163 | 3300.0608 | -2.6122451 | 0.58322126
[37 empty] | 12/17/2025 14:14:13.9329 | 3.1954165 | 800.05066 | 3300.4609 | -2.6121705 | 0.58324599
[37 empty] | 12/17/2025 14:14:14.4329 | 3.1952028 | 800.14203 | 3300.8608 | -2.6119568 | 0.58324587
[37 empty] | 12/17/2025 14:14:14.9329 | 3.1945329 | 800.12683 | 3301.261 | -2.6112924 | 0.58324051
[37 empty] | 12/17/2025 14:14:15.4329 | 3.1944346 | 800.05072 | 3301.6609 | -2.6112177 | 0.58321697
[37 empty] | 12/17/2025 14:14:15.9329 | 3.1949785 | 800.18774 | 3302.061 | -2.6117849 | 0.58319354
[37 empty] | 12/17/2025 14:14:16.4329 | 3.1945739 | 800.09637 | 3302.4609 | -2.6113734 | 0.5832004
[37 empty] | 12/17/2025 14:14:16.9329 | 3.1938477 | 800.03546 | 3302.8611 | -2.6106377 | 0.58321011
[37 empty] | 12/17/2025 14:14:17.4329 | 3.1935811 | 799.88318 | 3303.261 | -2.6103878 | 0.58319324
[37 empty] | 12/17/2025 14:14:17.9329 | 3.1934021 | 799.95929 | 3303.6611 | -2.6102185 | 0.58318359
[37 empty] | 12/17/2025 14:14:18.4329 | 3.1932607 | 800.11157 | 3304.061 | -2.6100821 | 0.5831784
[37 empty] | 12/17/2025 14:14:18.9329 | 3.1928382 | 800.12689 | 3304.4612 | -2.6096795 | 0.58315885
[37 empty] | 12/17/2025 14:14:19.4329 | 3.1921356 | 800.05066 | 3304.8611 | -2.6090236 | 0.58311194
[37 empty] | 12/17/2025 14:14:19.9329 | 3.1923399 | 800.09644 | 3305.2612 | -2.6092467 | 0.58309317
[37 empty] | 12/17/2025 14:14:20.4329 | 3.1926761 | 800.005 | 3305.6611 | -2.6095901 | 0.58308595
[37 empty] | 12/17/2025 14:14:20.9329 | 3.1922703 | 800.14209 | 3306.0613 | -2.6091864 | 0.58308393
[37 empty] | 12/17/2025 14:14:21.4329 | 3.192349 | 800.2182 | 3306.4612 | -2.6092644 | 0.58308446
[37 empty] | 12/17/2025 14:14:21.9329 | 3.1924295 | 800.05072 | 3306.8613 | -2.6093554 | 0.58307415
[37 empty] | 12/17/2025 14:14:22.4329 | 3.191849 | 800.06592 | 3307.2612 | -2.6087718 | 0.58307713
[37 empty] | 12/17/2025 14:14:22.9329 | 3.1911824 | 800.09637 | 3307.6614 | -2.6081069 | 0.58307552
[37 empty] | 12/17/2025 14:14:23.4329 | 3.1909876 | 800.11163 | 3308.0615 | -2.6078925 | 0.58309519
[37 empty] | 12/17/2025 14:14:23.9329 | 3.1911645 | 800.05066 | 3308.4614 | -2.6080704 | 0.58309424
[37 empty] | 12/17/2025 14:14:24.4329 | 3.1916158 | 800.14209 | 3308.8616 | -2.6085036 | 0.5831123
[37 empty] | 12/17/2025 14:14:24.9329 | 3.1911008 | 800.03552 | 3309.2615 | -2.607995 | 0.58310574
[37 empty] | 12/17/2025 14:14:25.4329 | 3.1906176 | 800.17255 | 3309.6616 | -2.6075203 | 0.58309716
[37 empty] | 12/17/2025 14:14:25.9329 | 3.1901321 | 800.06592 | 3310.0618 | -2.6070297 | 0.58310252
[37 empty] | 12/17/2025 14:14:26.4329 | 3.1899452 | 800.2182 | 3310.4617 | -2.6068408 | 0.58310449
[37 empty] | 12/17/2025 14:14:26.9329 | 3.1904125 | 799.92883 | 3310.8618 | -2.6073053 | 0.58310711
[37 empty] | 12/17/2025 14:14:27.4329 | 3.1905134 | 799.94409 | 3311.2617 | -2.6074116 | 0.58310169
[37 empty] | 12/17/2025 14:14:27.9329 | 3.1894932 | 800.05072 | 3311.6619 | -2.6063778 | 0.5831154
[37 empty] | 12/17/2025 14:14:28.4329 | 3.1894264 | 800.005 | 3312.0618 | -2.6063144 | 0.583112
[37 empty] | 12/17/2025 14:14:28.9329 | 3.1897542 | 800.14209 | 3312.4619 | -2.606642 | 0.58311218
[37 empty] | 12/17/2025 14:14:29.4329 | 3.1895313 | 799.86792 | 3312.8618 | -2.6064239 | 0.58310753
[37 empty] | 12/17/2025 14:14:29.9329 | 3.1887879 | 800.17255 | 3313.262 | -2.6056721 | 0.58311576
[37 empty] | 12/17/2025 14:14:30.4329 | 3.1885297 | 800.15735 | 3313.6619 | -2.6054006 | 0.58312911
[37 empty] | 12/17/2025 14:14:30.9329 | 3.1887052 | 800.14209 | 3314.062 | -2.605552 | 0.58315325
[37 empty] | 12/17/2025 14:14:31.4329 | 3.1883187 | 800.05072 | 3314.4619 | -2.6051636 | 0.58315521
[37 empty] | 12/17/2025 14:14:31.9329 | 3.1879101 | 800.15735 | 3314.8621 | -2.6047735 | 0.58313644
[37 empty] | 12/17/2025 14:14:32.4329 | 3.1881833 | 800.0202 | 3315.2622 | -2.6050699 | 0.58311355
[37 empty] | 12/17/2025 14:14:32.9329 | 3.1880143 | 800.08118 | 3315.6621 | -2.604888 | 0.58312625
[37 empty] | 12/17/2025 14:14:33.4329 | 3.1877885 | 800.08118 | 3316.0623 | -2.6046522 | 0.58313638
[37 empty] | 12/17/2025 14:14:33.9329 | 3.1874881 | 800.03552 | 3316.4622 | -2.6043515 | 0.58313656
[37 empty] | 12/17/2025 14:14:34.4329 | 3.1874447 | 800.05072 | 3316.8623 | -2.6043041 | 0.58314055
[37 empty] | 12/17/2025 14:14:34.9329 | 3.1872091 | 800.11157 | 3317.2622 | -2.6040425 | 0.58316648
[37 empty] | 12/17/2025 14:14:35.4329 | 3.1869333 | 800.11157 | 3317.6624 | -2.6036947 | 0.58323854
[37 empty] | 12/17/2025 14:14:35.9329 | 3.187093 | 800.18774 | 3318.0625 | -2.603802 | 0.58329099
[37 empty] | 12/17/2025 14:14:36.4329 | 3.1867437 | 800.03552 | 3318.4624 | -2.6034279 | 0.58331585
[37 empty] | 12/17/2025 14:14:36.9329 | 3.1868167 | 800.06592 | 3318.8625 | -2.6034763 | 0.58334053
[37 empty] | 12/17/2025 14:14:37.4329 | 3.1869497 | 800.06592 | 3319.2625 | -2.6035838 | 0.58336592
[37 empty] | 12/17/2025 14:14:37.9329 | 3.1870017 | 799.92883 | 3319.6626 | -2.6036088 | 0.5833928
[37 empty] | 12/17/2025 14:14:38.4329 | 3.1861281 | 799.89838 | 3320.0625 | -2.6027203 | 0.58340794
[37 empty] | 12/17/2025 14:14:38.9329 | 3.1856248 | 800.08118 | 3320.4626 | -2.6022055 | 0.58341938
[37 empty] | 12/17/2025 14:14:39.4329 | 3.1858234 | 799.98975 | 3320.8625 | -2.6023996 | 0.58342397
[37 empty] | 12/17/2025 14:14:39.9329 | 3.1859937 | 800.03546 | 3321.2627 | -2.6025598 | 0.58343393
[37 empty] | 12/17/2025 14:14:40.4329 | 3.1857476 | 799.97455 | 3321.6626 | -2.602319 | 0.58342874
[37 empty] | 12/17/2025 14:14:40.9329 | 3.1853321 | 800.11157 | 3322.0627 | -2.6018965 | 0.58343548
[37 empty] | 12/17/2025 14:14:41.4329 | 3.1854904 | 799.94409 | 3322.4626 | -2.6020572 | 0.58343309
[37 empty] | 12/17/2025 14:14:41.9329 | 3.1848474 | 800.08118 | 3322.8628 | -2.6014407 | 0.58340681
[37 empty] | 12/17/2025 14:14:42.4329 | 3.1844583 | 799.92883 | 3323.2627 | -2.6010714 | 0.5833869
[37 empty] | 12/17/2025 14:14:42.9329 | 3.1843638 | 800.11157 | 3323.6626 | -2.6010382 | 0.58332551
[37 empty] | 12/17/2025 14:14:43.4329 | 3.184871 | 800.0202 | 3324.0627 | -2.6015878 | 0.58328325
[37 empty] | 12/17/2025 14:14:43.9329 | 3.1843863 | 799.83746 | 3324.4626 | -2.6011312 | 0.58325511
[37 empty] | 12/17/2025 14:14:44.4329 | 3.1843033 | 800.05072 | 3324.8628 | -2.6011021 | 0.58320117
[37 empty] | 12/17/2025 14:14:44.9329 | 3.1839404 | 800.0202 | 3325.2627 | -2.6007888 | 0.58315164
[37 empty] | 12/17/2025 14:14:45.4329 | 3.1836319 | 800.2182 | 3325.6628 | -2.6005402 | 0.58309168
[37 empty] | 12/17/2025 14:14:45.9329 | 3.1836333 | 800.005 | 3326.0627 | -2.6006136 | 0.58301967
[37 empty] | 12/17/2025 14:14:46.4329 | 3.1836689 | 800.03552 | 3326.4629 | -2.6006866 | 0.5829823
[37 empty] | 12/17/2025 14:14:46.9329 | 3.1830287 | 800.09637 | 3326.8628 | -2.60008 | 0.58294874
[37 empty] | 12/17/2025 14:14:47.4329 | 3.1831856 | 799.94403 | 3327.2629 | -2.6002634 | 0.5829221
[37 empty] | 12/17/2025 14:14:47.9329 | 3.1831508 | 800.11157 | 3327.6628 | -2.6002216 | 0.58292907
[37 empty] | 12/17/2025 14:14:48.4329 | 3.1824656 | 800.18774 | 3328.063 | -2.59954 | 0.5829255
[37 empty] | 12/17/2025 14:14:48.9329 | 3.1821675 | 799.88318 | 3328.4629 | -2.5992496 | 0.58291805
[37 empty] | 12/17/2025 14:14:49.4329 | 3.1826873 | 799.97449 | 3328.863 | -2.5997441 | 0.58294314
[37 empty] | 12/17/2025 14:14:49.9329 | 3.1822019 | 800.203 | 3329.2629 | -2.5992832 | 0.58291852
[37 empty] | 12/17/2025 14:14:50.4329 | 3.1813917 | 800.18774 | 3329.6631 | -2.598628 | 0.58276355
[37 empty] | 12/17/2025 14:14:50.9329 | 3.1815681 | 799.86786 | 3330.063 | -2.5988798 | 0.58268833
[37 empty] | 12/17/2025 14:14:51.4329 | 3.1813858 | 800.09637 | 3330.4631 | -2.5987492 | 0.58263665
[37 empty] | 12/17/2025 14:14:51.9329 | 3.1805818 | 799.92883 | 3330.863 | -2.5979962 | 0.58258551
[37 empty] | 12/17/2025 14:14:52.4329 | 3.1806288 | 799.97449 | 3331.2632 | -2.5980899 | 0.58253896
[37 empty] | 12/17/2025 14:14:52.9329 | 3.1805086 | 800.09644 | 3331.6631 | -2.5980093 | 0.58249915
[37 empty] | 12/17/2025 14:14:53.4329 | 3.1799479 | 800.12689 | 3332.0632 | -2.5974684 | 0.58247936
[37 empty] | 12/17/2025 14:14:53.9329 | 3.1792083 | 799.97455 | 3332.4631 | -2.5967453 | 0.58246291
[37 empty] | 12/17/2025 14:14:54.4329 | 3.1792827 | 799.92889 | 3332.8633 | -2.5968373 | 0.58244532
[37 empty] | 12/17/2025 14:14:54.9329 | 3.1793272 | 800.17261 | 3333.2632 | -2.5968935 | 0.5824337
[37 empty] | 12/17/2025 14:14:55.4329 | 3.1790566 | 800.09637 | 3333.6633 | -2.5966339 | 0.58242267
[37 empty] | 12/17/2025 14:14:55.9329 | 3.1790252 | 800.08118 | 3334.0632 | -2.5966158 | 0.58240944
[37 empty] | 12/17/2025 14:14:56.4329 | 3.1789532 | 800.005 | 3334.4631 | -2.5965474 | 0.58240575
[37 empty] | 12/17/2025 14:14:56.9329 | 3.1784401 | 799.83746 | 3334.8633 | -2.5960405 | 0.58239961
[37 empty] | 12/17/2025 14:14:57.4329 | 3.1780257 | 799.95935 | 3335.2632 | -2.5956025 | 0.58242333
[37 empty] | 12/17/2025 14:14:57.9329 | 3.1781125 | 799.98975 | 3335.6633 | -2.5956922 | 0.58242035
[37 empty] | 12/17/2025 14:14:58.4329 | 3.1780128 | 799.80701 | 3336.0632 | -2.595588 | 0.58242476
[37 empty] | 12/17/2025 14:14:58.9329 | 3.1779277 | 799.83746 | 3336.4634 | -2.5955057 | 0.58242202
[37 empty] | 12/17/2025 14:14:59.4329 | 3.1777143 | 800.03546 | 3336.8633 | -2.5952971 | 0.58241731
[37 empty] | 12/17/2025 14:14:59.9329 | 3.1769502 | 799.97455 | 3337.2632 | -2.5945544 | 0.58239573
[37 empty] | 12/17/2025 14:15:00.4329 | 3.176775 | 800.06592 | 3337.6633 | -2.5943766 | 0.58239841
[37 empty] | 12/17/2025 14:15:00.9329 | 3.1770167 | 799.89832 | 3338.0632 | -2.5946586 | 0.58235818
[37 empty] | 12/17/2025 14:15:01.4329 | 3.1774249 | 799.97455 | 3338.4634 | -2.5950701 | 0.58235484
[37 empty] | 12/17/2025 14:15:01.9329 | 3.1770518 | 800.12689 | 3338.8633 | -2.5946925 | 0.58235931
[37 empty] | 12/17/2025 14:15:02.4329 | 3.1760306 | 800.14209 | 3339.2634 | -2.5936556 | 0.58237499
[37 empty] | 12/17/2025 14:15:02.9329 | 3.1763802 | 799.95929 | 3339.6633 | -2.5940025 | 0.58237779
[37 empty] | 12/17/2025 14:15:03.4329 | 3.1762323 | 800.15729 | 3340.0635 | -2.5938597 | 0.58237267
[37 empty] | 12/17/2025 14:15:03.9329 | 3.1762195 | 800.0202 | 3340.4634 | -2.5938363 | 0.58238304
[37 empty] | 12/17/2025 14:15:04.4329 | 3.1762996 | 799.92883 | 3340.8635 | -2.5939291 | 0.58237058
[37 empty] | 12/17/2025 14:15:04.9329 | 3.1761079 | 800.06592 | 3341.2634 | -2.593725 | 0.58238286
[37 empty] | 12/17/2025 14:15:05.4329 | 3.1753118 | 800.03552 | 3341.6636 | -2.5929198 | 0.58239192
[37 empty] | 12/17/2025 14:15:05.9329 | 3.174845 | 800.05066 | 3342.0635 | -2.5924654 | 0.58237958
[37 empty] | 12/17/2025 14:15:06.4329 | 3.1752534 | 800.06592 | 3342.4636 | -2.5928428 | 0.58241051
[37 empty] | 12/17/2025 14:15:06.9329 | 3.1752453 | 799.92883 | 3342.8635 | -2.5928011 | 0.58244419
[37 empty] | 12/17/2025 14:15:07.4329 | 3.1750371 | 800.05072 | 3343.2637 | -2.5925899 | 0.58244729
[37 empty] | 12/17/2025 14:15:07.9329 | 3.1744027 | 800.05072 | 3343.6636 | -2.591938 | 0.58246475
[37 empty] | 12/17/2025 14:15:08.4329 | 3.1741223 | 800.03546 | 3344.0637 | -2.5916519 | 0.58247042
[37 empty] | 12/17/2025 14:15:08.9329 | 3.1744542 | 800.05072 | 3344.4636 | -2.5919919 | 0.58246243
[37 empty] | 12/17/2025 14:15:09.4329 | 3.1744492 | 800.18774 | 3344.8638 | -2.5919836 | 0.58246559
[37 empty] | 12/17/2025 14:15:09.9329 | 3.1739442 | 800.09637 | 3345.2637 | -2.5914652 | 0.58247906
[37 empty] | 12/17/2025 14:15:10.4329 | 3.1739275 | 800.12683 | 3345.6638 | -2.5914474 | 0.58248025
[37 empty] | 12/17/2025 14:15:10.9329 | 3.1739173 | 800.11163 | 3346.0637 | -2.5914414 | 0.58247584
[37 empty] | 12/17/2025 14:15:11.4329 | 3.1732411 | 800.18774 | 3346.4639 | -2.5907555 | 0.58248568
[37 empty] | 12/17/2025 14:15:11.9329 | 3.172493 | 800.12683 | 3346.8638 | -2.5899937 | 0.58249915
[37 empty] | 12/17/2025 14:15:12.4329 | 3.172853 | 800.20306 | 3347.2639 | -2.5903285 | 0.58252454
[37 empty] | 12/17/2025 14:15:12.9329 | 3.1730783 | 800.11157 | 3347.6641 | -2.5905631 | 0.58251524
[37 empty] | 12/17/2025 14:15:13.4329 | 3.1728818 | 800.18774 | 3348.064 | -2.5903614 | 0.58252048
[37 empty] | 12/17/2025 14:15:13.9329 | 3.1728611 | 800.005 | 3348.4641 | -2.5903363 | 0.58252466
[37 empty] | 12/17/2025 14:15:14.4329 | 3.1723721 | 800.05072 | 3348.864 | -2.5898263 | 0.5825457
[37 empty] | 12/17/2025 14:15:14.9329 | 3.1720364 | 800.03546 | 3349.2642 | -2.5894697 | 0.58256674
[37 empty] | 12/17/2025 14:15:15.4329 | 3.1717725 | 800.12683 | 3349.6641 | -2.58922 | 0.58255231
[37 empty] | 12/17/2025 14:15:15.9329 | 3.171586 | 800.12683 | 3350.0642 | -2.5890489 | 0.58253723
[37 empty] | 12/17/2025 14:15:16.4329 | 3.171814 | 799.98975 | 3350.4641 | -2.5892706 | 0.58254331
[37 empty] | 12/17/2025 14:15:16.9329 | 3.1716955 | 800.17255 | 3350.8643 | -2.5891345 | 0.58256096
[37 empty] | 12/17/2025 14:15:17.4329 | 3.1716273 | 800.15729 | 3351.2644 | -2.58902 | 0.58260733
[37 empty] | 12/17/2025 14:15:17.9329 | 3.1714659 | 800.20306 | 3351.6643 | -2.5888155 | 0.58265042
[37 empty] | 12/17/2025 14:15:18.4329 | 3.1711404 | 800.03552 | 3352.0645 | -2.5884774 | 0.58266306
[37 empty] | 12/17/2025 14:15:18.9329 | 3.1709979 | 800.09637 | 3352.4646 | -2.5883031 | 0.58269471
[37 empty] | 12/17/2025 14:15:19.4329 | 3.1708021 | 800.15735 | 3352.8645 | -2.5880718 | 0.58273041
[37 empty] | 12/17/2025 14:15:19.9329 | 3.1707573 | 800.0202 | 3353.2646 | -2.5879893 | 0.5827679
[37 empty] | 12/17/2025 14:15:20.4329 | 3.1709976 | 800.0202 | 3353.6648 | -2.588172 | 0.58282578
[37 empty] | 12/17/2025 14:15:20.9329 | 3.1699901 | 800.203 | 3354.0647 | -2.587146 | 0.58284408
[37 empty] | 12/17/2025 14:15:21.4329 | 3.1702302 | 800.14203 | 3354.4648 | -2.5873971 | 0.58283305
[37 empty] | 12/17/2025 14:15:21.9329 | 3.1701901 | 800.05072 | 3354.8647 | -2.5873504 | 0.58283967
[37 empty] | 12/17/2025 14:15:22.4329 | 3.169601 | 800.27917 | 3355.2649 | -2.586766 | 0.58283484
[37 empty] | 12/17/2025 14:15:22.9329 | 3.1696248 | 800.21826 | 3355.665 | -2.5868075 | 0.58281726
[37 empty] | 12/17/2025 14:15:23.4329 | 3.1695998 | 800.15735 | 3356.0649 | -2.5867827 | 0.58281702
[37 empty] | 12/17/2025 14:15:23.9329 | 3.1694789 | 800.005 | 3356.4651 | -2.586652 | 0.58282673
[37 empty] | 12/17/2025 14:15:24.4329 | 3.169517 | 800.06592 | 3356.865 | -2.5867066 | 0.58281034
[37 empty] | 12/17/2025 14:15:24.9329 | 3.1691728 | 800.14203 | 3357.2651 | -2.5863731 | 0.58279967
[37 empty] | 12/17/2025 14:15:25.4329 | 3.1686597 | 800.203 | 3357.6653 | -2.5858831 | 0.58277655
[37 empty] | 12/17/2025 14:15:25.9329 | 3.168714 | 799.89838 | 3358.0652 | -2.5859365 | 0.58277738
[37 empty] | 12/17/2025 14:15:26.4329 | 3.1685739 | 800.06592 | 3358.4653 | -2.5857968 | 0.58277696
[37 empty] | 12/17/2025 14:15:26.9329 | 3.1681523 | 800.0202 | 3358.8652 | -2.5853863 | 0.582766
[37 empty] | 12/17/2025 14:15:27.4329 | 3.168046 | 799.95935 | 3359.2654 | -2.5852833 | 0.5827626
[37 empty] | 12/17/2025 14:15:27.9329 | 3.1681602 | 800.03552 | 3359.6653 | -2.5854115 | 0.58274865
[37 empty] | 12/17/2025 14:15:28.4329 | 3.1676068 | 800.0202 | 3360.0654 | -2.5848861 | 0.58272088
[37 empty] | 12/17/2025 14:15:28.9329 | 3.1674073 | 800.03546 | 3360.4653 | -2.584703 | 0.58270437
[37 empty] | 12/17/2025 14:15:29.4329 | 3.1672232 | 800.05066 | 3360.8655 | -2.5845132 | 0.58270997
[37 empty] | 12/17/2025 14:15:29.9329 | 3.1666007 | 799.98975 | 3361.2656 | -2.5839067 | 0.58269411
[37 empty] | 12/17/2025 14:15:30.4329 | 3.1659887 | 799.97449 | 3361.6655 | -2.5833244 | 0.58266425
[37 empty] | 12/17/2025 14:15:30.9329 | 3.1664944 | 800.08118 | 3362.0657 | -2.5838718 | 0.58262265
[37 empty] | 12/17/2025 14:15:31.4329 | 3.1660614 | 799.89832 | 3362.4656 | -2.5834882 | 0.58257318
[37 empty] | 12/17/2025 14:15:31.9329 | 3.1657364 | 799.95929 | 3362.8657 | -2.5831828 | 0.58255357
[37 empty] | 12/17/2025 14:15:32.4329 | 3.1653576 | 800.14203 | 3363.2656 | -2.5828242 | 0.58253348
[37 empty] | 12/17/2025 14:15:32.9329 | 3.1653275 | 800.08118 | 3363.6658 | -2.5828347 | 0.58249283
[37 empty] | 12/17/2025 14:15:33.4329 | 3.1653299 | 800.21826 | 3364.0657 | -2.5828934 | 0.5824365
[37 empty] | 12/17/2025 14:15:33.9329 | 3.1651049 | 800.09637 | 3364.4658 | -2.5827105 | 0.58239442
[37 empty] | 12/17/2025 14:15:34.4329 | 3.1647525 | 800.11157 | 3364.8657 | -2.5824234 | 0.58232903
[37 empty] | 12/17/2025 14:15:34.9329 | 3.1647921 | 800.03546 | 3365.2659 | -2.582515 | 0.58227694
[37 empty] | 12/17/2025 14:15:35.4329 | 3.1648226 | 800.26392 | 3365.6658 | -2.5825667 | 0.58225572
[37 empty] | 12/17/2025 14:15:35.9329 | 3.1649668 | 800.09637 | 3366.0659 | -2.5827374 | 0.58222938
[37 empty] | 12/17/2025 14:15:36.4329 | 3.1640964 | 800.203 | 3366.4658 | -2.5818794 | 0.58221698
[37 empty] | 12/17/2025 14:15:36.9329 | 3.1635451 | 800.15729 | 3366.866 | -2.5813289 | 0.5822162
[37 empty] | 12/17/2025 14:15:37.4329 | 3.1636398 | 800.27917 | 3367.2659 | -2.5813601 | 0.58227962
[37 empty] | 12/17/2025 14:15:37.9329 | 3.1635442 | 799.88318 | 3367.666 | -2.5813966 | 0.58214754
[37 empty] | 12/17/2025 14:15:38.4329 | 3.163435 | 800.06592 | 3368.0659 | -2.581327 | 0.5821079
[37 empty] | 12/17/2025 14:15:38.9329 | 3.1628652 | 800.11157 | 3368.4661 | -2.5807893 | 0.58207572
[37 empty] | 12/17/2025 14:15:39.4329 | 3.1624589 | 800.12689 | 3368.8662 | -2.580405 | 0.58205384
[37 empty] | 12/17/2025 14:15:39.9329 | 3.1623847 | 800.03552 | 3369.2661 | -2.5803592 | 0.58202553
[37 empty] | 12/17/2025 14:15:40.4329 | 3.1621518 | 800.09637 | 3369.6663 | -2.5801611 | 0.5819906
[37 empty] | 12/17/2025 14:15:40.9329 | 3.1612489 | 800.26392 | 3370.0662 | -2.5792882 | 0.58196068
[37 empty] | 12/17/2025 14:15:41.4329 | 3.1611075 | 799.95929 | 3370.4663 | -2.5791717 | 0.58193576
[37 empty] | 12/17/2025 14:15:41.9329 | 3.1611271 | 800.06592 | 3370.8662 | -2.5792003 | 0.5819267
[37 empty] | 12/17/2025 14:15:42.4329 | 3.1610019 | 800.03552 | 3371.2664 | -2.5790949 | 0.58190703
[37 empty] | 12/17/2025 14:15:42.9329 | 3.1605287 | 800.09637 | 3371.6663 | -2.5786228 | 0.58190572
[37 empty] | 12/17/2025 14:15:43.4329 | 3.1602879 | 800.0202 | 3372.0664 | -2.5784023 | 0.58188552
[37 empty] | 12/17/2025 14:15:43.9329 | 3.160126 | 800.11157 | 3372.4663 | -2.5782328 | 0.58189327
[37 empty] | 12/17/2025 14:15:44.4329 | 3.1600919 | 799.95929 | 3372.8665 | -2.5781841 | 0.58190769
[37 empty] | 12/17/2025 14:15:44.9329 | 3.1596191 | 800.05072 | 3373.2664 | -2.5777431 | 0.58187604
[37 empty] | 12/17/2025 14:15:45.4329 | 3.1597917 | 799.74603 | 3373.6665 | -2.577951 | 0.58184081
[37 empty] | 12/17/2025 14:15:45.9329 | 3.1596017 | 799.97455 | 3374.0664 | -2.5777714 | 0.5818302
[37 empty] | 12/17/2025 14:15:46.4329 | 3.1586616 | 800.05072 | 3374.4666 | -2.5768261 | 0.58183551
[37 empty] | 12/17/2025 14:15:46.9329 | 3.1586938 | 800.14203 | 3374.8665 | -2.5768499 | 0.58184397
[37 empty] | 12/17/2025 14:15:47.4329 | 3.1586268 | 800.06592 | 3375.2666 | -2.5767741 | 0.58185261
[37 empty] | 12/17/2025 14:15:47.9329 | 3.1581757 | 800.203 | 3375.6665 | -2.5763237 | 0.58185202
[37 empty] | 12/17/2025 14:15:48.4329 | 3.1584878 | 799.98975 | 3376.0667 | -2.5766575 | 0.5818302
[37 empty] | 12/17/2025 14:15:48.9329 | 3.1579909 | 800.005 | 3376.4666 | -2.5761585 | 0.58183235
[37 empty] | 12/17/2025 14:15:49.4329 | 3.157706 | 800.11157 | 3376.8667 | -2.5758708 | 0.58183533
[37 empty] | 12/17/2025 14:15:49.9329 | 3.1579254 | 800.2334 | 3377.2666 | -2.5760901 | 0.58183533
[37 empty] | 12/17/2025 14:15:50.4329 | 3.1576591 | 800.15735 | 3377.6667 | -2.5758264 | 0.58183277
[37 empty] | 12/17/2025 14:15:50.9329 | 3.1574895 | 799.92883 | 3378.0667 | -2.5756681 | 0.58182138
[37 empty] | 12/17/2025 14:15:51.4329 | 3.1569824 | 799.98975 | 3378.4668 | -2.5751722 | 0.58181012
[37 empty] | 12/17/2025 14:15:51.9329 | 3.1570883 | 799.85266 | 3378.8667 | -2.5752926 | 0.58179557
[37 empty] | 12/17/2025 14:15:52.4329 | 3.1566133 | 800.0202 | 3379.2666 | -2.5748312 | 0.58178216
[37 empty] | 12/17/2025 14:15:52.9329 | 3.1563818 | 799.85266 | 3379.6667 | -2.5745933 | 0.58178854
[37 empty] | 12/17/2025 14:15:53.4329 | 3.1565254 | 800.18774 | 3380.0667 | -2.5747218 | 0.5818035
[37 empty] | 12/17/2025 14:15:53.9329 | 3.1564927 | 800.23346 | 3380.4668 | -2.574682 | 0.58181083
[37 empty] | 12/17/2025 14:15:54.4329 | 3.1562085 | 799.97449 | 3380.8667 | -2.5744083 | 0.58180022
[37 empty] | 12/17/2025 14:15:54.9329 | 3.1563258 | 799.94409 | 3381.2668 | -2.5745134 | 0.58181238
[37 empty] | 12/17/2025 14:15:55.4329 | 3.1561196 | 800.09637 | 3381.6667 | -2.5743203 | 0.58179921
[37 empty] | 12/17/2025 14:15:55.9329 | 3.1558602 | 800.203 | 3382.0669 | -2.5740943 | 0.58176583
[37 empty] | 12/17/2025 14:15:56.4329 | 3.155921 | 800.15735 | 3382.4668 | -2.5741439 | 0.58177698
[37 empty] | 12/17/2025 14:15:56.9329 | 3.1557467 | 800.08118 | 3382.8669 | -2.5739479 | 0.58179873
[37 empty] | 12/17/2025 14:15:57.4329 | 3.1554041 | 800.203 | 3383.2668 | -2.5736151 | 0.5817889
[37 empty] | 12/17/2025 14:15:57.9329 | 3.155308 | 800.23346 | 3383.667 | -2.5735106 | 0.5817973
[37 empty] | 12/17/2025 14:15:58.4329 | 3.155333 | 799.94403 | 3384.0669 | -2.5735309 | 0.58180225
[37 empty] | 12/17/2025 14:15:58.9329 | 3.154896 | 800.17261 | 3384.467 | -2.5730977 | 0.58179826
[37 empty] | 12/17/2025 14:15:59.4329 | 3.1546111 | 800.18774 | 3384.8669 | -2.5728207 | 0.58179039
[37 empty] | 12/17/2025 14:15:59.9329 | 3.1543522 | 800.08118 | 3385.2671 | -2.5725613 | 0.58179092
[37 empty] | 12/17/2025 14:16:00.4329 | 3.1542132 | 800.03552 | 3385.667 | -2.5724013 | 0.58181196
[37 empty] | 12/17/2025 14:16:00.9329 | 3.1540132 | 800.03546 | 3386.0671 | -2.5721972 | 0.58181608
[37 empty] | 12/17/2025 14:16:01.4329 | 3.1541126 | 799.89838 | 3386.467 | -2.5722823 | 0.58183032
[37 empty] | 12/17/2025 14:16:01.9329 | 3.1540298 | 800.14203 | 3386.8672 | -2.5721693 | 0.58186048
[37 empty] | 12/17/2025 14:16:02.4329 | 3.1540787 | 800.0202 | 3387.2671 | -2.5722072 | 0.58187157
[37 empty] | 12/17/2025 14:16:02.9329 | 3.1537166 | 800.03552 | 3387.6672 | -2.571842 | 0.58187455
[37 empty] | 12/17/2025 14:16:03.4329 | 3.153692 | 800.11163 | 3388.0671 | -2.5718119 | 0.58188009
[37 empty] | 12/17/2025 14:16:03.9329 | 3.1537123 | 800.05072 | 3388.4673 | -2.5718064 | 0.58190584
[37 empty] | 12/17/2025 14:16:04.4329 | 3.1534894 | 800.06592 | 3388.8672 | -2.5715525 | 0.58193684
[37 empty] | 12/17/2025 14:16:04.9329 | 3.1532502 | 799.85266 | 3389.2673 | -2.5712886 | 0.58196163
[37 empty] | 12/17/2025 14:16:05.4329 | 3.1529036 | 800.0202 | 3389.6672 | -2.5709059 | 0.58199763
[37 empty] | 12/17/2025 14:16:05.9329 | 3.1527352 | 799.97449 | 3390.0671 | -2.5707271 | 0.582008
[37 empty] | 12/17/2025 14:16:06.4329 | 3.1528814 | 800.02026 | 3390.4673 | -2.5708554 | 0.582026
[37 empty] | 12/17/2025 14:16:06.9329 | 3.1527157 | 800.203 | 3390.8672 | -2.5706651 | 0.58205056
[37 empty] | 12/17/2025 14:16:07.4329 | 3.1518617 | 800.0202 | 3391.2673 | -2.5697312 | 0.58213055
[37 empty] | 12/17/2025 14:16:07.9329 | 3.1515582 | 800.12683 | 3391.6672 | -2.5693798 | 0.58217835
[37 empty] | 12/17/2025 14:16:08.4329 | 3.1517262 | 800.03552 | 3392.0674 | -2.5694423 | 0.58228391
[37 empty] | 12/17/2025 14:16:08.9329 | 3.1518207 | 800.12683 | 3392.4673 | -2.5694499 | 0.58237064
[37 empty] | 12/17/2025 14:16:09.4329 | 3.1516621 | 800.15729 | 3392.8674 | -2.569212 | 0.58245009
[37 empty] | 12/17/2025 14:16:09.9329 | 3.1518729 | 800.09637 | 3393.2673 | -2.5694115 | 0.58246136
[37 empty] | 12/17/2025 14:16:10.4329 | 3.1513238 | 800.14209 | 3393.6675 | -2.5688648 | 0.58245891
[37 empty] | 12/17/2025 14:16:10.9329 | 3.151377 | 800.23346 | 3394.0676 | -2.5689144 | 0.58246261
[37 empty] | 12/17/2025 14:16:11.4329 | 3.1515586 | 800.08118 | 3394.4675 | -2.5690873 | 0.58247137
[37 empty] | 12/17/2025 14:16:11.9329 | 3.1514583 | 800.00494 | 3394.8677 | -2.5689673 | 0.58249092
[37 empty] | 12/17/2025 14:16:12.4329 | 3.1508014 | 800.17255 | 3395.2676 | -2.5682955 | 0.58250594
[37 empty] | 12/17/2025 14:16:12.9329 | 3.1508644 | 800.24872 | 3395.6677 | -2.568363 | 0.58250135
[37 empty] | 12/17/2025 14:16:13.4329 | 3.1509402 | 800.09644 | 3396.0676 | -2.5684378 | 0.58250231
[37 empty] | 12/17/2025 14:16:13.9329 | 3.1506627 | 800.11163 | 3396.4678 | -2.5681736 | 0.58248907
[37 empty] | 12/17/2025 14:16:14.4329 | 3.1503468 | 800.06592 | 3396.8679 | -2.5679376 | 0.58240902
[37 empty] | 12/17/2025 14:16:14.9329 | 3.1498885 | 800.005 | 3397.2678 | -2.5676484 | 0.58224005
[37 empty] | 12/17/2025 14:16:15.4329 | 3.1497698 | 800.03546 | 3397.668 | -2.5676432 | 0.58212674
[37 empty] | 12/17/2025 14:16:15.9329 | 3.1499963 | 800.08118 | 3398.0679 | -2.5679469 | 0.58204943
[37 empty] | 12/17/2025 14:16:16.4329 | 3.149822 | 800.03552 | 3398.468 | -2.5678492 | 0.58197278
[37 empty] | 12/17/2025 14:16:16.9329 | 3.150079 | 800.005 | 3398.8679 | -2.5681612 | 0.5819177
[37 empty] | 12/17/2025 14:16:17.4329 | 3.1497774 | 799.98975 | 3399.2681 | -2.5679047 | 0.58187258
[37 empty] | 12/17/2025 14:16:17.9329 | 3.1493158 | 799.91364 | 3399.668 | -2.567523 | 0.58179277
[37 empty] | 12/17/2025 14:16:18.4329 | 3.1495819 | 800.06592 | 3400.0681 | -2.5678709 | 0.58171111
[37 empty] | 12/17/2025 14:16:18.9329 | 3.1494243 | 800.09637 | 3400.468 | -2.5677724 | 0.58165199
[37 empty] | 12/17/2025 14:16:19.4329 | 3.1492419 | 800.05072 | 3400.8682 | -2.5676422 | 0.58159977
[37 empty] | 12/17/2025 14:16:19.9329 | 3.1489413 | 800.09637 | 3401.2681 | -2.5673532 | 0.58158797
[37 empty] | 12/17/2025 14:16:20.4329 | 3.1489887 | 800.06592 | 3401.6682 | -2.5674214 | 0.58156729
[37 empty] | 12/17/2025 14:16:20.9329 | 3.1488962 | 799.88318 | 3402.0684 | -2.5673466 | 0.58154953
[37 empty] | 12/17/2025 14:16:21.4329 | 3.1487303 | 799.88318 | 3402.4683 | -2.5671265 | 0.58160377
[37 empty] | 12/17/2025 14:16:21.9329 | 3.1486013 | 799.97455 | 3402.8684 | -2.5670214 | 0.58157986
[37 empty] | 12/17/2025 14:16:22.4329 | 3.1480815 | 800.30957 | 3403.2683 | -2.566601 | 0.58148044
[37 empty] | 12/17/2025 14:16:22.9329 | 3.1470604 | 800.05066 | 3403.6685 | -2.5656331 | 0.58142722
[37 empty] | 12/17/2025 14:16:23.4329 | 3.1468129 | 800.12683 | 3404.0686 | -2.5654149 | 0.58139807
[37 empty] | 12/17/2025 14:16:23.9329 | 3.147033 | 800.203 | 3404.4685 | -2.5656574 | 0.58137554
[37 empty] | 12/17/2025 14:16:24.4329 | 3.1465592 | 800.09637 | 3404.8687 | -2.5651765 | 0.58138287
[37 empty] | 12/17/2025 14:16:24.9329 | 3.1455903 | 800.12683 | 3405.2686 | -2.5642147 | 0.58137572
[37 empty] | 12/17/2025 14:16:25.4329 | 3.1453793 | 800.11163 | 3405.6687 | -2.564003 | 0.58137625
[37 empty] | 12/17/2025 14:16:25.9329 | 3.1459293 | 800.203 | 3406.0688 | -2.5645235 | 0.58140576
[37 empty] | 12/17/2025 14:16:26.4329 | 3.1457176 | 800.08118 | 3406.4688 | -2.5643325 | 0.58138514
[37 empty] | 12/17/2025 14:16:26.9329 | 3.1451554 | 799.94403 | 3406.8689 | -2.5637918 | 0.58136362
[37 empty] | 12/17/2025 14:16:27.4329 | 3.1449924 | 800.14209 | 3407.269 | -2.5636125 | 0.58137995
[37 empty] | 12/17/2025 14:16:27.9329 | 3.1453204 | 800.15735 | 3407.6689 | -2.5639343 | 0.58138621
[37 empty] | 12/17/2025 14:16:28.4329 | 3.1448131 | 800.14209 | 3408.0691 | -2.5634365 | 0.58137643
[37 empty] | 12/17/2025 14:16:28.9329 | 3.1444104 | 800.18774 | 3408.4692 | -2.5630441 | 0.58136624
[37 empty] | 12/17/2025 14:16:29.4329 | 3.1446877 | 800.14209 | 3408.8691 | -2.5633295 | 0.58135813
[37 empty] | 12/17/2025 14:16:29.9329 | 3.1441472 | 800.24872 | 3409.2693 | -2.5627983 | 0.58134896
[37 empty] | 12/17/2025 14:16:30.4329 | 3.1439025 | 800.005 | 3409.6694 | -2.5625393 | 0.58136326
[37 empty] | 12/17/2025 14:16:30.9329 | 3.1443174 | 800.12683 | 3410.0693 | -2.5629478 | 0.58136964
[37 empty] | 12/17/2025 14:16:31.4329 | 3.1441045 | 800.03552 | 3410.4695 | -2.562746 | 0.58135837
[37 empty] | 12/17/2025 14:16:31.9329 | 3.143605 | 800.005 | 3410.8694 | -2.5622385 | 0.58136648
[37 empty] | 12/17/2025 14:16:32.4329 | 3.1437945 | 800.05072 | 3411.2695 | -2.5624018 | 0.58139271
[37 empty] | 12/17/2025 14:16:32.9329 | 3.1435983 | 800.03552 | 3411.6697 | -2.5621617 | 0.58143657
[37 empty] | 12/17/2025 14:16:33.4329 | 3.1429195 | 800.08118 | 3412.0696 | -2.561465 | 0.5814544
[37 empty] | 12/17/2025 14:16:33.9329 | 3.1424444 | 799.86786 | 3412.4697 | -2.5609756 | 0.58146888
[37 empty] | 12/17/2025 14:16:34.4329 | 3.1427531 | 799.89832 | 3412.8696 | -2.5612905 | 0.58146256
[37 empty] | 12/17/2025 14:16:34.9329 | 3.1425149 | 800.15735 | 3413.2698 | -2.5610545 | 0.58146048
[37 empty] | 12/17/2025 14:16:35.4329 | 3.142406 | 800.05066 | 3413.6697 | -2.5609508 | 0.58145535
[37 empty] | 12/17/2025 14:16:35.9329 | 3.1423306 | 800.14209 | 3414.0698 | -2.5608757 | 0.58145511
[37 empty] | 12/17/2025 14:16:36.4329 | 3.1422954 | 799.80701 | 3414.47 | -2.5608211 | 0.5814743
[37 empty] | 12/17/2025 14:16:36.9329 | 3.1422181 | 799.95935 | 3414.8699 | -2.5607181 | 0.58150011
[37 empty] | 12/17/2025 14:16:37.4329 | 3.1422024 | 800.0202 | 3415.27 | -2.5606782 | 0.58152401
[37 empty] | 12/17/2025 14:16:37.9329 | 3.1418388 | 800.09644 | 3415.6699 | -2.5603163 | 0.58152252
[37 empty] | 12/17/2025 14:16:38.4329 | 3.1418855 | 800.17255 | 3416.0701 | -2.5603628 | 0.5815227
[37 empty] | 12/17/2025 14:16:38.9329 | 3.1414638 | 800.005 | 3416.4702 | -2.5599296 | 0.58153409
[37 empty] | 12/17/2025 14:16:39.4329 | 3.1407142 | 800.09637 | 3416.8701 | -2.5591836 | 0.58153069
[37 empty] | 12/17/2025 14:16:39.9329 | 3.140368 | 800.05066 | 3417.2703 | -2.5588279 | 0.58154011
[37 empty] | 12/17/2025 14:16:40.4329 | 3.1407542 | 800.12689 | 3417.6702 | -2.5592051 | 0.58154929
[37 empty] | 12/17/2025 14:16:40.9329 | 3.1405354 | 800.09644 | 3418.0703 | -2.5589752 | 0.58156013
[37 empty] | 12/17/2025 14:16:41.4329 | 3.140084 | 800.15735 | 3418.4705 | -2.5584757 | 0.58160836
[37 empty] | 12/17/2025 14:16:41.9329 | 3.1397812 | 800.17255 | 3418.8704 | -2.5581498 | 0.58163148
[37 empty] | 12/17/2025 14:16:42.4329 | 3.140414 | 800.11157 | 3419.2705 | -2.5587327 | 0.58168119
[37 empty] | 12/17/2025 14:16:42.9329 | 3.1401 | 800.11157 | 3419.6704 | -2.558387 | 0.5817129
[37 empty] | 12/17/2025 14:16:43.4329 | 3.139446 | 800.12683 | 3420.0706 | -2.5577044 | 0.58174163
[37 empty] | 12/17/2025 14:16:43.9329 | 3.1392484 | 800.2334 | 3420.4707 | -2.5574539 | 0.58179456
[37 empty] | 12/17/2025 14:16:44.4329 | 3.1399181 | 800.203 | 3420.8706 | -2.5581009 | 0.58181721
[37 empty] | 12/17/2025 14:16:44.9329 | 3.1397676 | 800.11157 | 3421.2708 | -2.55794 | 0.58182752
[37 empty] | 12/17/2025 14:16:45.4329 | 3.1391368 | 800.08118 | 3421.6707 | -2.5573106 | 0.58182621
[37 empty] | 12/17/2025 14:16:45.9329 | 3.139071 | 800.12683 | 3422.0708 | -2.5572336 | 0.5818373
[37 empty] | 12/17/2025 14:16:46.4329 | 3.1388016 | 800.18774 | 3422.4707 | -2.5569689 | 0.58183265
[37 empty] | 12/17/2025 14:16:46.9329 | 3.1383395 | 800.18774 | 3422.8708 | -2.5564961 | 0.58184344
[37 empty] | 12/17/2025 14:16:47.4329 | 3.1383188 | 800.005 | 3423.271 | -2.5564897 | 0.58182913
[37 empty] | 12/17/2025 14:16:47.9329 | 3.1383646 | 800.14209 | 3423.6709 | -2.5565538 | 0.58181077
[37 empty] | 12/17/2025 14:16:48.4329 | 3.1381168 | 800.09637 | 3424.071 | -2.5563223 | 0.58179438
[37 empty] | 12/17/2025 14:16:48.9329 | 3.1378436 | 799.98975 | 3424.4709 | -2.5560946 | 0.5817489
[37 empty] | 12/17/2025 14:16:49.4329 | 3.1380415 | 799.98975 | 3424.8711 | -2.5563283 | 0.58171332
[37 empty] | 12/17/2025 14:16:49.9329 | 3.1376152 | 800.17255 | 3425.271 | -2.5559435 | 0.58167177
[37 empty] | 12/17/2025 14:16:50.4329 | 3.1375351 | 800.09637 | 3425.6711 | -2.5559058 | 0.58162928
[37 empty] | 12/17/2025 14:16:50.9329 | 3.1368587 | 800.08112 | 3426.071 | -2.5553002 | 0.58155841
[37 empty] | 12/17/2025 14:16:51.4329 | 3.1368072 | 800.23346 | 3426.4712 | -2.555335 | 0.5814721
[37 empty] | 12/17/2025 14:16:51.9329 | 3.1370902 | 800.06592 | 3426.8713 | -2.5557215 | 0.58136857
[37 empty] | 12/17/2025 14:16:52.4329 | 3.1373997 | 800.14209 | 3427.2712 | -2.5561154 | 0.5812844
[37 empty] | 12/17/2025 14:16:52.9329 | 3.1365714 | 800.0202 | 3427.6714 | -2.5553524 | 0.58121884
[37 empty] | 12/17/2025 14:16:53.4329 | 3.1361864 | 800.17255 | 3428.0713 | -2.5550086 | 0.58117771
[37 empty] | 12/17/2025 14:16:53.9329 | 3.1365173 | 799.98975 | 3428.4714 | -2.5553565 | 0.58116084
[37 empty] | 12/17/2025 14:16:54.4329 | 3.1365137 | 800.09637 | 3428.8713 | -2.5553648 | 0.58114892
[37 empty] | 12/17/2025 14:16:54.9329 | 3.1358814 | 800.18774 | 3429.2715 | -2.5547388 | 0.5811426
[37 empty] | 12/17/2025 14:16:55.4329 | 3.1358807 | 800.12683 | 3429.6714 | -2.5547588 | 0.58112198
[37 empty] | 12/17/2025 14:16:55.9329 | 3.1358671 | 800.14209 | 3430.0715 | -2.5547519 | 0.58111519
[37 empty] | 12/17/2025 14:16:56.4329 | 3.1354651 | 800.08118 | 3430.4714 | -2.5543113 | 0.58115375
[37 empty] | 12/17/2025 14:16:56.9329 | 3.1352887 | 800.05066 | 3430.8716 | -2.5542583 | 0.58103037
[37 empty] | 12/17/2025 14:16:57.4329 | 3.134963 | 799.98975 | 3431.2717 | -2.5539939 | 0.58096898
[37 empty] | 12/17/2025 14:16:57.9329 | 3.134831 | 800.11157 | 3431.6716 | -2.5538986 | 0.5809325
[37 empty] | 12/17/2025 14:16:58.4329 | 3.1348219 | 800.0202 | 3432.0718 | -2.553926 | 0.58089602
[37 empty] | 12/17/2025 14:16:58.9329 | 3.1346488 | 800.15735 | 3432.4717 | -2.5537796 | 0.5808692
[37 empty] | 12/17/2025 14:16:59.4329 | 3.1342144 | 800.08118 | 3432.8718 | -2.5533602 | 0.58085406
[37 empty] | 12/17/2025 14:16:59.9329 | 3.1338656 | 800.0202 | 3433.272 | -2.5530298 | 0.58083588
[37 empty] | 12/17/2025 14:17:00.4329 | 3.1333218 | 799.92883 | 3433.6719 | -2.5524867 | 0.58083504
[37 empty] | 12/17/2025 14:17:00.9329 | 3.1330609 | 800.03546 | 3434.072 | -2.5522757 | 0.58078539
[37 empty] | 12/17/2025 14:17:01.4329 | 3.1334822 | 800.14209 | 3434.4719 | -2.5527117 | 0.58077049
[37 empty] | 12/17/2025 14:17:01.9329 | 3.1331589 | 800.0202 | 3434.8721 | -2.5523839 | 0.58077496
[37 empty] | 12/17/2025 14:17:02.4329 | 3.1325474 | 800.20306 | 3435.272 | -2.5517612 | 0.58078617
[37 empty] | 12/17/2025 14:17:02.9329 | 3.1328681 | 799.95935 | 3435.6721 | -2.5520592 | 0.58080882
[37 empty] | 12/17/2025 14:17:03.4329 | 3.1330605 | 800.08118 | 3436.0723 | -2.5522552 | 0.58080536
[37 empty] | 12/17/2025 14:17:03.9329 | 3.1323273 | 800.06592 | 3436.4722 | -2.5515304 | 0.58079702
[37 empty] | 12/17/2025 14:17:04.4329 | 3.1318836 | 800.12683 | 3436.8723 | -2.5511012 | 0.58078241
[37 empty] | 12/17/2025 14:17:04.9329 | 3.1317914 | 799.92883 | 3437.2722 | -2.5510256 | 0.58076578
[37 empty] | 12/17/2025 14:17:05.4329 | 3.1315727 | 800.03546 | 3437.6724 | -2.5508173 | 0.58075553
[37 empty] | 12/17/2025 14:17:05.9329 | 3.1311643 | 800.03546 | 3438.0723 | -2.5504255 | 0.58073884
[37 empty] | 12/17/2025 14:17:06.4329 | 3.1310263 | 800.0202 | 3438.4724 | -2.5503042 | 0.58072203
[37 empty] | 12/17/2025 14:17:06.9329 | 3.130765 | 800.14209 | 3438.8726 | -2.550041 | 0.58072388
[37 empty] | 12/17/2025 14:17:07.4329 | 3.1306684 | 799.98975 | 3439.2725 | -2.5499749 | 0.58069354
[37 empty] | 12/17/2025 14:17:07.9329 | 3.1302392 | 800.14209 | 3439.6726 | -2.5495591 | 0.58068019
[37 empty] | 12/17/2025 14:17:08.4329 | 3.1303697 | 800.24872 | 3440.0725 | -2.549674 | 0.58069575
[37 empty] | 12/17/2025 14:17:08.9329 | 3.1301854 | 800.15735 | 3440.4727 | -2.549475 | 0.58071035
[37 empty] | 12/17/2025 14:17:09.4329 | 3.1300259 | 800.12689 | 3440.8728 | -2.5492787 | 0.58074719
[37 empty] | 12/17/2025 14:17:09.9329 | 3.1297586 | 799.97455 | 3441.2727 | -2.5489895 | 0.58076912
[37 empty] | 12/17/2025 14:17:10.4329 | 3.1291733 | 800.05072 | 3441.6729 | -2.5484161 | 0.58075702
[37 empty] | 12/17/2025 14:17:10.9329 | 3.1294384 | 800.08118 | 3442.0728 | -2.5486963 | 0.580742
[37 empty] | 12/17/2025 14:17:11.4329 | 3.1294367 | 800.06592 | 3442.4729 | -2.5486968 | 0.58073992
[37 empty] | 12/17/2025 14:17:11.9329 | 3.1287432 | 799.94409 | 3442.873 | -2.5480011 | 0.580742
[37 empty] | 12/17/2025 14:17:12.4329 | 3.1286542 | 800.03546 | 3443.2729 | -2.5479126 | 0.5807417
[37 empty] | 12/17/2025 14:17:12.9329 | 3.1288927 | 800.005 | 3443.6731 | -2.5481472 | 0.5807454
[37 empty] | 12/17/2025 14:17:13.4329 | 3.128674 | 799.92883 | 3444.0732 | -2.5479097 | 0.58076435
[37 empty] | 12/17/2025 14:17:13.9329 | 3.128304 | 800.15735 | 3444.4731 | -2.5475285 | 0.5807755
[37 empty] | 12/17/2025 14:17:14.4329 | 3.128089 | 800.14209 | 3444.8733 | -2.5472865 | 0.58080232
[37 empty] | 12/17/2025 14:17:14.9329 | 3.1278839 | 800.18781 | 3445.2732 | -2.5470703 | 0.58081371
[37 empty] | 12/17/2025 14:17:15.4329 | 3.1282835 | 800.005 | 3445.6733 | -2.5474539 | 0.58082962
[37 empty] | 12/17/2025 14:17:15.9329 | 3.1279418 | 799.95935 | 3446.0735 | -2.547087 | 0.58085495
[37 empty] | 12/17/2025 14:17:16.4329 | 3.1273303 | 800.11163 | 3446.4734 | -2.5464458 | 0.58088452
[37 empty] | 12/17/2025 14:17:16.9329 | 3.1269712 | 800.18774 | 3446.8735 | -2.5460861 | 0.58088523
[37 empty] | 12/17/2025 14:17:17.4329 | 3.1272089 | 800.05072 | 3447.2734 | -2.5463233 | 0.58088565
[37 empty] | 12/17/2025 14:17:17.9329 | 3.1271799 | 800.03546 | 3447.6736 | -2.5462809 | 0.58089906
[37 empty] | 12/17/2025 14:17:18.4329 | 3.1265669 | 800.08112 | 3448.0737 | -2.5456553 | 0.58091152
[37 empty] | 12/17/2025 14:17:18.9329 | 3.126838 | 800.05066 | 3448.4736 | -2.5459199 | 0.58091813
[37 empty] | 12/17/2025 14:17:19.4329 | 3.126971 | 800.08118 | 3448.8738 | -2.5460458 | 0.58092523
[37 empty] | 12/17/2025 14:17:19.9329 | 3.1269686 | 800.005 | 3449.2737 | -2.546021 | 0.58094764
[37 empty] | 12/17/2025 14:17:20.4329 | 3.1267824 | 799.95935 | 3449.6738 | -2.5457771 | 0.58100533
[37 empty] | 12/17/2025 14:17:20.9329 | 3.1262815 | 800.05066 | 3450.074 | -2.5452194 | 0.58106208
[37 empty] | 12/17/2025 14:17:21.4329 | 3.1259305 | 800.08112 | 3450.4739 | -2.544805 | 0.58112556
[37 empty] | 12/17/2025 14:17:21.9329 | 3.1259763 | 800.08118 | 3450.874 | -2.5448227 | 0.58115357
[37 empty] | 12/17/2025 14:17:22.4329 | 3.1258559 | 799.89838 | 3451.2742 | -2.5446575 | 0.58119833
[37 empty] | 12/17/2025 14:17:22.9329 | 3.1254892 | 800.18774 | 3451.6741 | -2.5442736 | 0.58121562
[37 empty] | 12/17/2025 14:17:23.4329 | 3.125092 | 800.18774 | 3452.0742 | -2.5438688 | 0.58122319
[37 empty] | 12/17/2025 14:17:23.9329 | 3.1250851 | 800.30957 | 3452.4744 | -2.5438769 | 0.58120829
[37 empty] | 12/17/2025 14:17:24.4329 | 3.1250145 | 800.06592 | 3452.8743 | -2.5438182 | 0.58119637
[37 empty] | 12/17/2025 14:17:24.9329 | 3.1249526 | 800.17255 | 3453.2744 | -2.543761 | 0.58119148
[37 empty] | 12/17/2025 14:17:25.4329 | 3.1250181 | 799.97449 | 3453.6746 | -2.5438349 | 0.58118308
[37 empty] | 12/17/2025 14:17:25.9329 | 3.124784 | 800.14203 | 3454.0745 | -2.5435901 | 0.58119392
[37 empty] | 12/17/2025 14:17:26.4329 | 3.1244907 | 800.18774 | 3454.4746 | -2.5433085 | 0.5811823
[37 empty] | 12/17/2025 14:17:26.9329 | 3.1243677 | 799.98975 | 3454.8745 | -2.5432148 | 0.58115298
[37 empty] | 12/17/2025 14:17:27.4329 | 3.1243842 | 800.24872 | 3455.2747 | -2.5432711 | 0.58111316
[37 empty] | 12/17/2025 14:17:27.9329 | 3.1243029 | 799.91364 | 3455.6748 | -2.5432332 | 0.58106971
[37 empty] | 12/17/2025 14:17:28.4329 | 3.1238751 | 800.05066 | 3456.0747 | -2.5428629 | 0.58101219
[37 empty] | 12/17/2025 14:17:28.9329 | 3.1235785 | 799.88318 | 3456.4749 | -2.5426083 | 0.58097029
[37 empty] | 12/17/2025 14:17:29.4329 | 3.122982 | 800.005 | 3456.8748 | -2.542048 | 0.58093411
[37 empty] | 12/17/2025 14:17:29.9329 | 3.1233182 | 800.0202 | 3457.2749 | -2.5424273 | 0.58089101
[37 empty] | 12/17/2025 14:17:30.4329 | 3.1229348 | 800.2334 | 3457.6748 | -2.5420828 | 0.58085203
[37 empty] | 12/17/2025 14:17:30.9329 | 3.1224887 | 799.94409 | 3458.075 | -2.5416667 | 0.58082199
[37 empty] | 12/17/2025 14:17:31.4329 | 3.1226211 | 800.2334 | 3458.4749 | -2.5418158 | 0.5808053
[37 empty] | 12/17/2025 14:17:31.9329 | 3.1226492 | 800.12683 | 3458.875 | -2.5418816 | 0.58076769
[37 empty] | 12/17/2025 14:17:32.4329 | 3.1221709 | 800.08118 | 3459.2751 | -2.5414033 | 0.58076757
[37 empty] | 12/17/2025 14:17:32.9329 | 3.121855 | 799.97449 | 3459.675 | -2.5410852 | 0.58076972
[37 empty] | 12/17/2025 14:17:33.4329 | 3.1219666 | 800.15735 | 3460.0752 | -2.5411732 | 0.58079344
[37 empty] | 12/17/2025 14:17:33.9329 | 3.1218009 | 800.17255 | 3460.4751 | -2.5410273 | 0.58077365
[37 empty] | 12/17/2025 14:17:34.4329 | 3.1216598 | 800.0202 | 3460.8752 | -2.5410359 | 0.58062381
[37 empty] | 12/17/2025 14:17:34.9329 | 3.1214902 | 799.92883 | 3461.2754 | -2.5409389 | 0.58055145
[37 empty] | 12/17/2025 14:17:35.4329 | 3.1213114 | 800.11157 | 3461.6753 | -2.5408154 | 0.58049607
[37 empty] | 12/17/2025 14:17:35.9329 | 3.1211846 | 800.11157 | 3462.0754 | -2.5407355 | 0.58044904
[37 empty] | 12/17/2025 14:17:36.4329 | 3.1209102 | 800.005 | 3462.4753 | -2.540489 | 0.58042127
[37 empty] | 12/17/2025 14:17:36.9329 | 3.1206741 | 800.11163 | 3462.8755 | -2.5403032 | 0.58037078
[37 empty] | 12/17/2025 14:17:37.4329 | 3.1198721 | 799.91364 | 3463.2756 | -2.5395448 | 0.58032727
[37 empty] | 12/17/2025 14:17:37.9329 | 3.1196103 | 800.14209 | 3463.6755 | -2.5392706 | 0.58033967
[37 empty] | 12/17/2025 14:17:38.4329 | 3.1198666 | 800.12683 | 3464.0757 | -2.539489 | 0.58037764
[37 empty] | 12/17/2025 14:17:38.9329 | 3.1194448 | 800.09637 | 3464.4756 | -2.5390697 | 0.58037531
[37 empty] | 12/17/2025 14:17:39.4329 | 3.1189272 | 800.11163 | 3464.8757 | -2.5385435 | 0.58038372
[37 empty] | 12/17/2025 14:17:39.9329 | 3.1191986 | 800.12689 | 3465.2759 | -2.5388117 | 0.58038682
[37 empty] | 12/17/2025 14:17:40.4329 | 3.1191611 | 800.14209 | 3465.6758 | -2.5387635 | 0.58039749
[37 empty] | 12/17/2025 14:17:40.9329 | 3.1189218 | 800.03546 | 3466.0759 | -2.5385354 | 0.58038634
[37 empty] | 12/17/2025 14:17:41.4329 | 3.1187782 | 800.0202 | 3466.4758 | -2.5383809 | 0.58039731
[37 empty] | 12/17/2025 14:17:41.9329 | 3.1186793 | 800.11157 | 3466.876 | -2.5382442 | 0.58043498
[37 empty] | 12/17/2025 14:17:42.4329 | 3.1179202 | 799.83746 | 3467.2761 | -2.5374911 | 0.58042908
[37 empty] | 12/17/2025 14:17:42.9329 | 3.1178377 | 800.17261 | 3467.676 | -2.5373859 | 0.58045179
[37 empty] | 12/17/2025 14:17:43.4329 | 3.1179168 | 800.21826 | 3468.0762 | -2.5374634 | 0.58045334
[37 empty] | 12/17/2025 14:17:43.9329 | 3.1178153 | 800.08118 | 3468.4763 | -2.5373609 | 0.58045435
[37 empty] | 12/17/2025 14:17:44.4329 | 3.1177795 | 800.11157 | 3468.8762 | -2.5373027 | 0.58047676
[37 empty] | 12/17/2025 14:17:44.9329 | 3.1175513 | 800.15729 | 3469.2764 | -2.5370703 | 0.58048093
[37 empty] | 12/17/2025 14:17:45.4329 | 3.1173565 | 800.18774 | 3469.6765 | -2.5368769 | 0.58047968
[37 empty] | 12/17/2025 14:17:45.9329 | 3.1176186 | 799.98975 | 3470.0764 | -2.5371361 | 0.58048242
[37 empty] | 12/17/2025 14:17:46.4329 | 3.116962 | 800.06592 | 3470.4766 | -2.5364945 | 0.5804674
[37 empty] | 12/17/2025 14:17:46.9329 | 3.1166239 | 799.95929 | 3470.8765 | -2.5361595 | 0.58046442
[37 empty] | 12/17/2025 14:17:47.4329 | 3.1168733 | 800.05066 | 3471.2766 | -2.5364187 | 0.58045447
[37 empty] | 12/17/2025 14:17:47.9329 | 3.1165171 | 800.20306 | 3471.6768 | -2.5360758 | 0.58044136
[37 empty] | 12/17/2025 14:17:48.4329 | 3.116272 | 800.15729 | 3472.0767 | -2.5358245 | 0.58044744
[37 empty] | 12/17/2025 14:17:48.9329 | 3.1162441 | 800.05072 | 3472.4768 | -2.535779 | 0.58046508
[37 empty] | 12/17/2025 14:17:49.4329 | 3.1160316 | 800.24872 | 3472.8767 | -2.5355873 | 0.58044422
[37 empty] | 12/17/2025 14:17:49.9329 | 3.1152706 | 800.26392 | 3473.2769 | -2.5348463 | 0.58042425
[37 empty] | 12/17/2025 14:17:50.4329 | 3.1151757 | 799.92883 | 3473.677 | -2.5347631 | 0.58041257
[37 empty] | 12/17/2025 14:17:50.9329 | 3.1154649 | 800.05066 | 3474.0769 | -2.5350785 | 0.58038646
[37 empty] | 12/17/2025 14:17:51.4329 | 3.115375 | 800.06592 | 3474.4771 | -2.5349944 | 0.58038068
[37 empty] | 12/17/2025 14:17:51.9329 | 3.1149859 | 800.05066 | 3474.8772 | -2.5345976 | 0.58038831
[37 empty] | 12/17/2025 14:17:52.4329 | 3.1148238 | 799.95935 | 3475.2771 | -2.5344148 | 0.58040905
[37 empty] | 12/17/2025 14:17:52.9329 | 3.1147978 | 800.18774 | 3475.6772 | -2.534394 | 0.58040386
[37 empty] | 12/17/2025 14:17:53.4329 | 3.1145637 | 800.14203 | 3476.0774 | -2.5341654 | 0.58039832
[37 empty] | 12/17/2025 14:17:53.9329 | 3.1146293 | 800.15735 | 3476.4773 | -2.5342212 | 0.58040816
[37 empty] | 12/17/2025 14:17:54.4329 | 3.1144018 | 800.12683 | 3476.8774 | -2.5340178 | 0.58038402
[37 empty] | 12/17/2025 14:17:54.9329 | 3.1138897 | 800.203 | 3477.2776 | -2.5335 | 0.58038974
[37 empty] | 12/17/2025 14:17:55.4329 | 3.1133828 | 800.15729 | 3477.6775 | -2.5329425 | 0.58044016
[37 empty] | 12/17/2025 14:17:55.9329 | 3.1131034 | 800.18774 | 3478.0776 | -2.5326407 | 0.58046275
[37 empty] | 12/17/2025 14:17:56.4329 | 3.1133461 | 800.08118 | 3478.4778 | -2.5328531 | 0.58049309
[37 empty] | 12/17/2025 14:17:56.9329 | 3.1133318 | 800.26392 | 3478.8777 | -2.5328276 | 0.58050412
[37 empty] | 12/17/2025 14:17:57.4329 | 3.1129322 | 800.21826 | 3479.2778 | -2.532444 | 0.5804882
[37 empty] | 12/17/2025 14:17:57.9329 | 3.1128118 | 800.05066 | 3479.678 | -2.5323365 | 0.58047527
[37 empty] | 12/17/2025 14:17:58.4329 | 3.1123962 | 799.97449 | 3480.0779 | -2.5319452 | 0.58045089
[37 empty] | 12/17/2025 14:17:58.9329 | 3.1121764 | 800.12683 | 3480.478 | -2.5317087 | 0.5804677
[37 empty] | 12/17/2025 14:17:59.4329 | 3.112386 | 800.35535 | 3480.8779 | -2.5319488 | 0.58043718
[37 empty] | 12/17/2025 14:17:59.9329 | 3.112257 | 800.05072 | 3481.2781 | -2.5318329 | 0.58042395
[37 empty] | 12/17/2025 14:18:00.4329 | 3.1118917 | 800.08118 | 3481.6782 | -2.5314662 | 0.5804255
[37 empty] | 12/17/2025 14:18:00.9329 | 3.1117437 | 799.91364 | 3482.0781 | -2.5313206 | 0.58042318
[37 empty] | 12/17/2025 14:18:01.4329 | 3.1118555 | 800.09637 | 3482.4783 | -2.5314312 | 0.58042425
[37 empty] | 12/17/2025 14:18:01.9329 | 3.1118488 | 800.11157 | 3482.8782 | -2.5314324 | 0.58041656
[37 empty] | 12/17/2025 14:18:02.4329 | 3.1112258 | 799.95935 | 3483.2783 | -2.5308249 | 0.58040094
[37 empty] | 12/17/2025 14:18:02.9329 | 3.1112714 | 800.0202 | 3483.6785 | -2.5308871 | 0.58038431
[37 empty] | 12/17/2025 14:18:03.4329 | 3.1113763 | 800.11163 | 3484.0784 | -2.531004 | 0.58037221
[37 empty] | 12/17/2025 14:18:03.9329 | 3.1107929 | 800.03552 | 3484.4785 | -2.5304039 | 0.58038896
[37 empty] | 12/17/2025 14:18:04.4329 | 3.1106763 | 800.18774 | 3484.8784 | -2.5302663 | 0.58041
[37 empty] | 12/17/2025 14:18:04.9329 | 3.1107304 | 800.2182 | 3485.2786 | -2.530304 | 0.58042645
[37 empty] | 12/17/2025 14:18:05.4329 | 3.1103375 | 800.18774 | 3485.6787 | -2.529865 | 0.58047253
[37 empty] | 12/17/2025 14:18:05.9329 | 3.1103773 | 800.21826 | 3486.0786 | -2.5298793 | 0.58049798
[37 empty] | 12/17/2025 14:18:06.4329 | 3.1101665 | 800.11157 | 3486.4788 | -2.5296357 | 0.58053094
[37 empty] | 12/17/2025 14:18:06.9329 | 3.1097045 | 800.0202 | 3486.8787 | -2.5291419 | 0.58056259
[37 empty] | 12/17/2025 14:18:07.4329 | 3.1098676 | 800.05066 | 3487.2788 | -2.5292745 | 0.58059299
[37 empty] | 12/17/2025 14:18:07.9329 | 3.109849 | 800.06592 | 3487.679 | -2.5292325 | 0.58061653
[37 empty] | 12/17/2025 14:18:08.4329 | 3.1097372 | 799.97449 | 3488.0789 | -2.5290823 | 0.58065486
[37 empty] | 12/17/2025 14:18:08.9329 | 3.1101079 | 800.03552 | 3488.479 | -2.5294499 | 0.58065802
[37 empty] | 12/17/2025 14:18:09.4329 | 3.1093326 | 800.12683 | 3488.8789 | -2.5286639 | 0.58066869
[37 empty] | 12/17/2025 14:18:09.9329 | 3.1090937 | 799.98975 | 3489.2791 | -2.5284302 | 0.58066356
[37 empty] | 12/17/2025 14:18:10.4329 | 3.1090767 | 800.09637 | 3489.679 | -2.528429 | 0.58064771
[37 empty] | 12/17/2025 14:18:10.9329 | 3.1087089 | 800.17255 | 3490.0791 | -2.5280845 | 0.58062434
[37 empty] | 12/17/2025 14:18:11.4329 | 3.108062 | 800.09644 | 3490.4792 | -2.5274191 | 0.58064294
[37 empty] | 12/17/2025 14:18:11.9329 | 3.108515 | 800.05072 | 3490.8792 | -2.5278528 | 0.58066225
[37 empty] | 12/17/2025 14:18:12.4329 | 3.1085098 | 800.14203 | 3491.2793 | -2.5278575 | 0.58065218
[37 empty] | 12/17/2025 14:18:12.9329 | 3.1083181 | 800.17255 | 3491.6792 | -2.5276816 | 0.58063644
[37 empty] | 12/17/2025 14:18:13.4329 | 3.1079922 | 800.06592 | 3492.0793 | -2.5274069 | 0.58058512
[37 empty] | 12/17/2025 14:18:13.9329 | 3.1081359 | 800.08118 | 3492.4795 | -2.5276053 | 0.58053064
[37 empty] | 12/17/2025 14:18:14.4329 | 3.1080394 | 800.15729 | 3492.8794 | -2.5275791 | 0.58046037
[37 empty] | 12/17/2025 14:18:14.9329 | 3.1074619 | 800.24878 | 3493.2795 | -2.5270903 | 0.5803715
[37 empty] | 12/17/2025 14:18:15.4329 | 3.1072836 | 800.18774 | 3493.6794 | -2.5269957 | 0.58028781
[37 empty] | 12/17/2025 14:18:15.9329 | 3.1076949 | 800.005 | 3494.0796 | -2.5274792 | 0.58021563
[37 empty] | 12/17/2025 14:18:16.4329 | 3.1068954 | 800.14209 | 3494.4797 | -2.5267384 | 0.58015692
[37 empty] | 12/17/2025 14:18:16.9329 | 3.1069531 | 800.14209 | 3494.8796 | -2.5268605 | 0.58009261
[37 empty] | 12/17/2025 14:18:17.4329 | 3.1072633 | 800.11157 | 3495.2798 | -2.5272009 | 0.58006239
[37 empty] | 12/17/2025 14:18:17.9329 | 3.1070147 | 800.12683 | 3495.6799 | -2.5269761 | 0.58003861
[37 empty] | 12/17/2025 14:18:18.4329 | 3.1072085 | 800.08112 | 3496.0798 | -2.5271685 | 0.58004004
[37 empty] | 12/17/2025 14:18:18.9329 | 3.1071496 | 800.14209 | 3496.48 | -2.5270994 | 0.58005029
[37 empty] | 12/17/2025 14:18:19.4329 | 3.1067634 | 800.12683 | 3496.8801 | -2.5266564 | 0.58010691
[37 empty] | 12/17/2025 14:18:19.9329 | 3.1062455 | 800.05072 | 3497.28 | -2.5262458 | 0.57999957
[37 empty] | 12/17/2025 14:18:20.4329 | 3.1058831 | 800.24872 | 3497.6802 | -2.5259297 | 0.57995349
[37 empty] | 12/17/2025 14:18:20.9329 | 3.1058071 | 800.23346 | 3498.0803 | -2.5258703 | 0.57993668
[37 empty] | 12/17/2025 14:18:21.4329 | 3.1054239 | 799.89838 | 3498.4802 | -2.5255146 | 0.57990927
[37 empty] | 12/17/2025 14:18:21.9329 | 3.104857 | 800.14209 | 3498.8804 | -2.5249641 | 0.57989293
[37 empty] | 12/17/2025 14:18:22.4329 | 3.1051655 | 799.98975 | 3499.2803 | -2.5252855 | 0.57987994
[37 empty] | 12/17/2025 14:18:22.9329 | 3.1050296 | 799.86786 | 3499.6804 | -2.5251572 | 0.57987231
[37 empty] | 12/17/2025 14:18:23.4329 | 3.1047258 | 799.92883 | 3500.0806 | -2.5248377 | 0.57988805
[37 empty] | 12/17/2025 14:18:23.9329 | 3.1048689 | 800.09637 | 3500.4805 | -2.5249422 | 0.57992661
[37 empty] | 12/17/2025 14:18:24.4329 | 3.104224 | 800.06592 | 3500.8806 | -2.5242593 | 0.5799647
[37 empty] | 12/17/2025 14:18:24.9329 | 3.1035433 | 799.95929 | 3501.2805 | -2.5235963 | 0.57994694
[37 empty] | 12/17/2025 14:18:25.4329 | 3.1038556 | 800.05066 | 3501.6807 | -2.5239327 | 0.57992297
[37 empty] | 12/17/2025 14:18:25.9329 | 3.1038897 | 800.11157 | 3502.0806 | -2.5239763 | 0.57991344
[37 empty] | 12/17/2025 14:18:26.4329 | 3.103395 | 800.09637 | 3502.4807 | -2.5234854 | 0.5799095
[37 empty] | 12/17/2025 14:18:26.9329 | 3.1027589 | 799.86786 | 3502.8809 | -2.5228431 | 0.57991576
[37 empty] | 12/17/2025 14:18:27.4329 | 3.1029747 | 800.14203 | 3503.2808 | -2.5230503 | 0.5799244
[37 empty] | 12/17/2025 14:18:27.9329 | 3.1028509 | 800.08118 | 3503.6809 | -2.5229294 | 0.57992148
[37 empty] | 12/17/2025 14:18:28.4329 | 3.1030478 | 800.08118 | 3504.0808 | -2.5231304 | 0.57991755
[37 empty] | 12/17/2025 14:18:28.9329 | 3.1028762 | 800.06592 | 3504.481 | -2.5229578 | 0.57991832
[37 empty] | 12/17/2025 14:18:29.4329 | 3.1028399 | 800.17255 | 3504.8809 | -2.5229044 | 0.57993567
[37 empty] | 12/17/2025 14:18:29.9329 | 3.1025832 | 800.203 | 3505.281 | -2.52264 | 0.57994324
[37 empty] | 12/17/2025 14:18:30.4329 | 3.1022139 | 800.08118 | 3505.6809 | -2.5222993 | 0.57991469
[37 empty] | 12/17/2025 14:18:30.9329 | 3.1024661 | 800.05072 | 3506.0811 | -2.5225322 | 0.57993382
[37 empty] | 12/17/2025 14:18:31.4329 | 3.1023555 | 800.005 | 3506.481 | -2.5224118 | 0.57994378
[37 empty] | 12/17/2025 14:18:31.9329 | 3.1023386 | 800.20306 | 3506.8811 | -2.5223846 | 0.57995397
[37 empty] | 12/17/2025 14:18:32.4329 | 3.1017084 | 799.88318 | 3507.281 | -2.5217478 | 0.57996053
[37 empty] | 12/17/2025 14:18:32.9329 | 3.1014094 | 800.17255 | 3507.6812 | -2.5214543 | 0.57995516
[37 empty] | 12/17/2025 14:18:33.4329 | 3.1015663 | 800.06592 | 3508.0811 | -2.5216134 | 0.57995307
[37 empty] | 12/17/2025 14:18:33.9329 | 3.1016712 | 800.005 | 3508.4812 | -2.5217252 | 0.57994604
[37 empty] | 12/17/2025 14:18:34.4329 | 3.101593 | 799.95935 | 3508.8813 | -2.5216677 | 0.57992518
[37 empty] | 12/17/2025 14:18:34.9329 | 3.101861 | 799.98975 | 3509.2813 | -2.5219426 | 0.57991827
[37 empty] | 12/17/2025 14:18:35.4329 | 3.1017265 | 800.14203 | 3509.6814 | -2.5217824 | 0.57994419
[37 empty] | 12/17/2025 14:18:35.9329 | 3.1006703 | 800.11163 | 3510.0813 | -2.5207193 | 0.57995117
[37 empty] | 12/17/2025 14:18:36.4329 | 3.1004066 | 800.005 | 3510.4814 | -2.5204616 | 0.57994497
[37 empty] | 12/17/2025 14:18:36.9329 | 3.1007407 | 800.08118 | 3510.8813 | -2.5207841 | 0.57995653
[37 empty] | 12/17/2025 14:18:37.4329 | 3.1009369 | 799.98975 | 3511.2815 | -2.5209787 | 0.57995808
[37 empty] | 12/17/2025 14:18:37.9329 | 3.1006134 | 799.89832 | 3511.6814 | -2.5206301 | 0.57998329
[37 empty] | 12/17/2025 14:18:38.4329 | 3.1005149 | 800.15735 | 3512.0815 | -2.5205171 | 0.57999766
[37 empty] | 12/17/2025 14:18:38.9329 | 3.0996795 | 800.05066 | 3512.4814 | -2.5196483 | 0.58003128
[37 empty] | 12/17/2025 14:18:39.4329 | 3.1001468 | 800.11163 | 3512.8816 | -2.520117 | 0.58002967
[37 empty] | 12/17/2025 14:18:39.9329 | 3.1000221 | 800.06592 | 3513.2815 | -2.5199814 | 0.58004063
[37 empty] | 12/17/2025 14:18:40.4329 | 3.0999568 | 800.15729 | 3513.6816 | -2.5199087 | 0.58004802
[37 empty] | 12/17/2025 14:18:40.9329 | 3.0997462 | 800.11163 | 3514.0818 | -2.5197034 | 0.5800429
[37 empty] | 12/17/2025 14:18:41.4329 | 3.0995216 | 800.24872 | 3514.4817 | -2.5194657 | 0.58005589
[37 empty] | 12/17/2025 14:18:41.9329 | 3.0990915 | 800.29443 | 3514.8818 | -2.519031 | 0.58006054
[37 empty] | 12/17/2025 14:18:42.4329 | 3.0988529 | 800.08112 | 3515.2817 | -2.5187943 | 0.58005857
[37 empty] | 12/17/2025 14:18:42.9329 | 3.0989013 | 800.12689 | 3515.6819 | -2.5188568 | 0.58004445
[37 empty] | 12/17/2025 14:18:43.4329 | 3.0990472 | 800.27917 | 3516.082 | -2.5189886 | 0.58005863
[37 empty] | 12/17/2025 14:18:43.9329 | 3.0989988 | 800.14203 | 3516.4819 | -2.5189354 | 0.58006328
[37 empty] | 12/17/2025 14:18:44.4329 | 3.0986488 | 799.97449 | 3516.8821 | -2.5185726 | 0.58007622
[37 empty] | 12/17/2025 14:18:44.9329 | 3.0981584 | 800.24872 | 3517.2822 | -2.5180306 | 0.58012772
[37 empty] | 12/17/2025 14:18:45.4329 | 3.0985322 | 800.12689 | 3517.6821 | -2.5183902 | 0.58014202
[37 empty] | 12/17/2025 14:18:45.9329 | 3.0984423 | 800.15735 | 3518.0823 | -2.5182686 | 0.58017379
[37 empty] | 12/17/2025 14:18:46.4329 | 3.0978711 | 800.05072 | 3518.4824 | -2.5177033 | 0.58016777
[37 empty] | 12/17/2025 14:18:46.9329 | 3.0977991 | 800.203 | 3518.8823 | -2.5176141 | 0.58018494
[37 empty] | 12/17/2025 14:18:47.4329 | 3.0979695 | 800.27917 | 3519.2825 | -2.5177724 | 0.58019722
[37 empty] | 12/17/2025 14:18:47.9329 | 3.097743 | 800.15735 | 3519.6824 | -2.5175393 | 0.58020377
[37 empty] | 12/17/2025 14:18:48.4329 | 3.0975308 | 800.203 | 3520.0825 | -2.5172904 | 0.58024061
[37 empty] | 12/17/2025 14:18:48.9329 | 3.0973296 | 799.89832 | 3520.4827 | -2.517072 | 0.58025765
[37 empty] | 12/17/2025 14:18:49.4329 | 3.0976 | 800.0202 | 3520.8826 | -2.5172994 | 0.58030063
[37 empty] | 12/17/2025 14:18:49.9329 | 3.0974665 | 800.20306 | 3521.2827 | -2.5171621 | 0.58030438
[37 empty] | 12/17/2025 14:18:50.4329 | 3.0970778 | 799.95929 | 3521.6826 | -2.516758 | 0.58031988
[37 empty] | 12/17/2025 14:18:50.9329 | 3.0966673 | 800.05072 | 3522.0828 | -2.5163562 | 0.58031106
[37 empty] | 12/17/2025 14:18:51.4329 | 3.096509 | 800.0202 | 3522.4827 | -2.5162001 | 0.58030897
[37 empty] | 12/17/2025 14:18:51.9329 | 3.096143 | 800.15735 | 3522.8828 | -2.5158381 | 0.58030486
[37 empty] | 12/17/2025 14:18:52.4329 | 3.0965061 | 800.06592 | 3523.283 | -2.5162165 | 0.5802896
[37 empty] | 12/17/2025 14:18:52.9329 | 3.0964718 | 800.05072 | 3523.6829 | -2.5162125 | 0.58025944
[37 empty] | 12/17/2025 14:18:53.4329 | 3.0961504 | 800.14203 | 3524.083 | -2.5159266 | 0.58022386
[37 empty] | 12/17/2025 14:18:53.9329 | 3.0958717 | 800.2334 | 3524.4832 | -2.5156767 | 0.58019501
[37 empty] | 12/17/2025 14:18:54.4329 | 3.0956993 | 800.203 | 3524.8831 | -2.5155265 | 0.58017278
[37 empty] | 12/17/2025 14:18:54.9329 | 3.0960026 | 800.08118 | 3525.2832 | -2.5158503 | 0.58015227
[37 empty] | 12/17/2025 14:18:55.4329 | 3.0958145 | 800.21826 | 3525.6831 | -2.5156958 | 0.5801186
[37 empty] | 12/17/2025 14:18:55.9329 | 3.0956833 | 800.06592 | 3526.0833 | -2.5156028 | 0.58008045
[37 empty] | 12/17/2025 14:18:56.4329 | 3.0956798 | 800.0202 | 3526.4832 | -2.5156014 | 0.5800783
[37 empty] | 12/17/2025 14:18:56.9329 | 3.0957365 | 799.98975 | 3526.8833 | -2.5156879 | 0.58004856
[37 empty] | 12/17/2025 14:18:57.4329 | 3.0952582 | 800.08118 | 3527.2834 | -2.5152538 | 0.58000439
[37 empty] | 12/17/2025 14:18:57.9329 | 3.0946939 | 800.2182 | 3527.6833 | -2.5147381 | 0.57995576
[37 empty] | 12/17/2025 14:18:58.4329 | 3.0947938 | 800.08118 | 3528.0835 | -2.5149007 | 0.57989323
[37 empty] | 12/17/2025 14:18:58.9329 | 3.0950861 | 800.005 | 3528.4834 | -2.5152771 | 0.57980889
[37 empty] | 12/17/2025 14:18:59.4329 | 3.0945704 | 800.11163 | 3528.8835 | -2.5148256 | 0.57974488
[37 empty] | 12/17/2025 14:18:59.9329 | 3.0941486 | 800.17255 | 3529.2837 | -2.514472 | 0.57967675
[37 empty] | 12/17/2025 14:19:00.4329 | 3.0944066 | 800.0202 | 3529.6836 | -2.5147889 | 0.5796178
[37 empty] | 12/17/2025 14:19:00.9329 | 3.0944207 | 800.005 | 3530.0837 | -2.5148489 | 0.57957166
[37 empty] | 12/17/2025 14:19:01.4329 | 3.0939612 | 800.08112 | 3530.4836 | -2.5144475 | 0.57951385
[37 empty] | 12/17/2025 14:19:01.9329 | 3.0937572 | 799.92883 | 3530.8838 | -2.5142908 | 0.57946646
[37 empty] | 12/17/2025 14:19:02.4329 | 3.0937445 | 800.09644 | 3531.2837 | -2.5142701 | 0.57947445
[37 empty] | 12/17/2025 14:19:02.9329 | 3.0934529 | 800.12683 | 3531.6838 | -2.5139332 | 0.57951963
[37 empty] | 12/17/2025 14:19:03.4329 | 3.0933807 | 799.94403 | 3532.0837 | -2.5139005 | 0.57948017
[37 empty] | 12/17/2025 14:19:03.9329 | 3.0932789 | 800.005 | 3532.4839 | -2.5139029 | 0.57937592
[37 empty] | 12/17/2025 14:19:04.4329 | 3.0929883 | 800.08118 | 3532.884 | -2.5136623 | 0.57932591
[37 empty] | 12/17/2025 14:19:04.9329 | 3.0924644 | 800.18774 | 3533.2839 | -2.5131898 | 0.57927454
[37 empty] | 12/17/2025 14:19:05.4329 | 3.0925188 | 800.15735 | 3533.6841 | -2.5132751 | 0.57924366
[37 empty] | 12/17/2025 14:19:05.9329 | 3.0925219 | 800.05066 | 3534.084 | -2.5133033 | 0.57921863
[37 empty] | 12/17/2025 14:19:06.4329 | 3.092474 | 799.97449 | 3534.4841 | -2.5132709 | 0.57920307
[37 empty] | 12/17/2025 14:19:06.9329 | 3.0921166 | 800.05072 | 3534.884 | -2.512933 | 0.57918364
[37 empty] | 12/17/2025 14:19:07.4329 | 3.0916748 | 800.18774 | 3535.2842 | -2.5125096 | 0.57916516
[37 empty] | 12/17/2025 14:19:07.9329 | 3.091217 | 799.86786 | 3535.6841 | -2.5120676 | 0.57914954
[37 empty] | 12/17/2025 14:19:08.4329 | 3.0909457 | 800.005 | 3536.0842 | -2.5118124 | 0.57913333
[37 empty] | 12/17/2025 14:19:08.9329 | 3.0911608 | 800.12683 | 3536.4841 | -2.5120451 | 0.57911557
[37 empty] | 12/17/2025 14:19:09.4329 | 3.0910618 | 800.06592 | 3536.8843 | -2.5119424 | 0.5791195
[37 empty] | 12/17/2025 14:19:09.9329 | 3.0910301 | 800.03552 | 3537.2842 | -2.5119267 | 0.57910353
[37 empty] | 12/17/2025 14:19:10.4329 | 3.0907469 | 800.14209 | 3537.6843 | -2.5116417 | 0.5791052
[37 empty] | 12/17/2025 14:19:10.9329 | 3.0906937 | 800.11157 | 3538.0842 | -2.5115933 | 0.57910037
[37 empty] | 12/17/2025 14:19:11.4329 | 3.0903251 | 800.15735 | 3538.4844 | -2.5112376 | 0.57908744
[37 empty] | 12/17/2025 14:19:11.9329 | 3.0901599 | 799.95935 | 3538.8845 | -2.5110769 | 0.57908285
[37 empty] | 12/17/2025 14:19:12.4329 | 3.0905778 | 800.06592 | 3539.2844 | -2.5115016 | 0.57907623
[37 empty] | 12/17/2025 14:19:12.9329 | 3.0902317 | 800.06592 | 3539.6846 | -2.5111594 | 0.57907218
[37 empty] | 12/17/2025 14:19:13.4329 | 3.0900311 | 800.09637 | 3540.0845 | -2.5109696 | 0.57906139
[37 empty] | 12/17/2025 14:19:13.9329 | 3.090117 | 799.98975 | 3540.4846 | -2.5110567 | 0.5790602
[37 empty] | 12/17/2025 14:19:14.4329 | 3.0899112 | 800.11163 | 3540.8845 | -2.5108435 | 0.57906765
[37 empty] | 12/17/2025 14:19:14.9329 | 3.0895805 | 800.17255 | 3541.2847 | -2.5104923 | 0.57908821
[37 empty] | 12/17/2025 14:19:15.4329 | 3.0888028 | 800.12683 | 3541.6846 | -2.5096977 | 0.57910526
[37 empty] | 12/17/2025 14:19:15.9329 | 3.0888174 | 799.97455 | 3542.0847 | -2.5096869 | 0.57913041
[37 empty] | 12/17/2025 14:19:16.4329 | 3.0888939 | 800.0202 | 3542.4846 | -2.5097828 | 0.57911104
[37 empty] | 12/17/2025 14:19:16.9329 | 3.0888009 | 800.12683 | 3542.8848 | -2.5097053 | 0.57909554
[37 empty] | 12/17/2025 14:19:17.4329 | 3.0885966 | 800.05066 | 3543.2847 | -2.5094931 | 0.57910341
[37 empty] | 12/17/2025 14:19:17.9329 | 3.08833 | 800.09637 | 3543.6848 | -2.5092072 | 0.57912272
[37 empty] | 12/17/2025 14:19:18.4329 | 3.0884526 | 800.08118 | 3544.0847 | -2.5093153 | 0.57913738
[37 empty] | 12/17/2025 14:19:18.9329 | 3.0883455 | 799.79175 | 3544.4849 | -2.5092144 | 0.57913119
[37 empty] | 12/17/2025 14:19:19.4329 | 3.0880976 | 800.05066 | 3544.885 | -2.5089788 | 0.57911885
[37 empty] | 12/17/2025 14:19:19.9329 | 3.0883074 | 800.05072 | 3545.2849 | -2.5092003 | 0.57910711
[37 empty] | 12/17/2025 14:19:20.4329 | 3.0881379 | 800.0202 | 3545.6851 | -2.5090237 | 0.57911414
[37 empty] | 12/17/2025 14:19:20.9329 | 3.0878949 | 800.0202 | 3546.085 | -2.5087869 | 0.57910794
[37 empty] | 12/17/2025 14:19:21.4329 | 3.0877056 | 799.98975 | 3546.4851 | -2.5085988 | 0.57910669
[37 empty] | 12/17/2025 14:19:21.9329 | 3.0875497 | 800.20306 | 3546.885 | -2.5084345 | 0.57911509
[37 empty] | 12/17/2025 14:19:22.4329 | 3.0869813 | 800.15735 | 3547.2852 | -2.5078392 | 0.57914197
[37 empty] | 12/17/2025 14:19:22.9329 | 3.0868332 | 799.97449 | 3547.6853 | -2.5076804 | 0.57915282
[37 empty] | 12/17/2025 14:19:23.4329 | 3.0871849 | 800.12689 | 3548.0852 | -2.5080194 | 0.57916552
[37 empty] | 12/17/2025 14:19:23.9329 | 3.087178 | 800.11163 | 3548.4854 | -2.5079916 | 0.5791865
[37 empty] | 12/17/2025 14:19:24.4329 | 3.0870314 | 800.09637 | 3548.8855 | -2.5078437 | 0.57918763
[37 empty] | 12/17/2025 14:19:24.9329 | 3.0867057 | 800.27917 | 3549.2854 | -2.507489 | 0.57921678
[37 empty] | 12/17/2025 14:19:25.4329 | 3.0866308 | 800.2334 | 3549.6855 | -2.5074105 | 0.57922029
[37 empty] | 12/17/2025 14:19:25.9329 | 3.0862875 | 800.11157 | 3550.0854 | -2.5070744 | 0.57921314
[37 empty] | 12/17/2025 14:19:26.4329 | 3.0863352 | 800.0202 | 3550.4856 | -2.5071414 | 0.57919383
[37 empty] | 12/17/2025 14:19:26.9329 | 3.0860612 | 800.14203 | 3550.8857 | -2.5068347 | 0.57922649
[37 empty] | 12/17/2025 14:19:27.4329 | 3.086061 | 800.08118 | 3551.2856 | -2.5067935 | 0.57926762
[37 empty] | 12/17/2025 14:19:27.9329 | 3.0858245 | 800.18781 | 3551.6858 | -2.5064852 | 0.57933933
[37 empty] | 12/17/2025 14:19:28.4329 | 3.0857642 | 799.98975 | 3552.0857 | -2.5063725 | 0.57939178
[37 empty] | 12/17/2025 14:19:28.9329 | 3.0854964 | 800.14209 | 3552.4858 | -2.5060427 | 0.57945365
[37 empty] | 12/17/2025 14:19:29.4329 | 3.0855823 | 800.21826 | 3552.886 | -2.5061052 | 0.57947713
[37 empty] | 12/17/2025 14:19:29.9329 | 3.0854096 | 800.03552 | 3553.2859 | -2.5059128 | 0.5794968
[37 empty] | 12/17/2025 14:19:30.4329 | 3.0850492 | 799.98975 | 3553.686 | -2.505506 | 0.57954299
[37 empty] | 12/17/2025 14:19:30.9329 | 3.0849032 | 800.2182 | 3554.0859 | -2.5052981 | 0.57960522
[37 empty] | 12/17/2025 14:19:31.4329 | 3.0848875 | 800.09637 | 3554.4861 | -2.5052741 | 0.57961339
[37 empty] | 12/17/2025 14:19:31.9329 | 3.0845406 | 800.203 | 3554.886 | -2.5049264 | 0.57961422
[37 empty] | 12/17/2025 14:19:32.4329 | 3.0848389 | 800.0202 | 3555.2861 | -2.5051992 | 0.57963955
[37 empty] | 12/17/2025 14:19:32.9329 | 3.0847182 | 800.05072 | 3555.6863 | -2.5050349 | 0.57968342
[37 empty] | 12/17/2025 14:19:33.4329 | 3.0841546 | 799.97455 | 3556.0862 | -2.5044427 | 0.57971185
[37 empty] | 12/17/2025 14:19:33.9329 | 3.0843365 | 800.14209 | 3556.4863 | -2.5046096 | 0.57972687
[37 empty] | 12/17/2025 14:19:34.4329 | 3.0842438 | 800.14209 | 3556.8862 | -2.504539 | 0.57970476
[37 empty] | 12/17/2025 14:19:34.9329 | 3.0838912 | 799.97455 | 3557.2864 | -2.5041347 | 0.57975644
[37 empty] | 12/17/2025 14:19:35.4329 | 3.0838265 | 800.27924 | 3557.6865 | -2.5040386 | 0.57978797
[37 empty] | 12/17/2025 14:19:35.9329 | 3.0838273 | 800.24872 | 3558.0864 | -2.5040352 | 0.57979208
[37 empty] | 12/17/2025 14:19:36.4329 | 3.0836158 | 799.98975 | 3558.4866 | -2.5037863 | 0.57982957
[37 empty] | 12/17/2025 14:19:36.9329 | 3.0836899 | 800.30963 | 3558.8867 | -2.5038157 | 0.57987422
[37 empty] | 12/17/2025 14:19:37.4329 | 3.0837107 | 800.12683 | 3559.2866 | -2.5037861 | 0.57992464
[37 empty] | 12/17/2025 14:19:37.9329 | 3.0835981 | 800.03552 | 3559.6868 | -2.5036404 | 0.5799576
[37 empty] | 12/17/2025 14:19:38.4329 | 3.0836482 | 800.18774 | 3560.0867 | -2.5036683 | 0.57997978
[37 empty] | 12/17/2025 14:19:38.9329 | 3.0834856 | 799.94403 | 3560.4868 | -2.5034738 | 0.58001184
[37 empty] | 12/17/2025 14:19:39.4329 | 3.0833769 | 800.0202 | 3560.887 | -2.5033484 | 0.58002847
[37 empty] | 12/17/2025 14:19:39.9329 | 3.0832126 | 800.06592 | 3561.2869 | -2.5032048 | 0.58000773
[37 empty] | 12/17/2025 14:19:40.4329 | 3.083092 | 800.03546 | 3561.687 | -2.5031126 | 0.57997948
[37 empty] | 12/17/2025 14:19:40.9329 | 3.0831113 | 800.24872 | 3562.0869 | -2.5031083 | 0.58000296
[37 empty] | 12/17/2025 14:19:41.4329 | 3.0829563 | 799.97449 | 3562.4871 | -2.5029495 | 0.5800069
[37 empty] | 12/17/2025 14:19:41.9329 | 3.0826578 | 800.08118 | 3562.8872 | -2.5026722 | 0.57998562
[37 empty] | 12/17/2025 14:19:42.4329 | 3.0822983 | 800.26392 | 3563.2871 | -2.5023274 | 0.57997078
[37 empty] | 12/17/2025 14:19:42.9329 | 3.0824993 | 799.94403 | 3563.6873 | -2.5025303 | 0.57996893
[37 empty] | 12/17/2025 14:19:43.4329 | 3.0828419 | 800.05066 | 3564.0872 | -2.5029001 | 0.57994187
[37 empty] | 12/17/2025 14:19:43.9329 | 3.0824857 | 800.0202 | 3564.4873 | -2.5025578 | 0.57992786
[37 empty] | 12/17/2025 14:19:44.4329 | 3.082583 | 800.0202 | 3564.8875 | -2.5026686 | 0.57991433
[37 empty] | 12/17/2025 14:19:44.9329 | 3.0822086 | 800.09637 | 3565.2874 | -2.5023313 | 0.57987738
[37 empty] | 12/17/2025 14:19:45.4329 | 3.0816321 | 800.12689 | 3565.6875 | -2.5017936 | 0.57983845
[37 empty] | 12/17/2025 14:19:45.9329 | 3.0818033 | 800.06592 | 3566.0874 | -2.5020251 | 0.57977813
[37 empty] | 12/17/2025 14:19:46.4329 | 3.0818605 | 799.88318 | 3566.4875 | -2.5021286 | 0.57973194
[37 empty] | 12/17/2025 14:19:46.9329 | 3.0814395 | 799.98975 | 3566.8877 | -2.5017636 | 0.57967579
[37 empty] | 12/17/2025 14:19:47.4329 | 3.0810051 | 799.98975 | 3567.2876 | -2.5013793 | 0.57962596
[37 empty] | 12/17/2025 14:19:47.9329 | 3.0810771 | 799.95929 | 3567.6877 | -2.5014677 | 0.57960933
[37 empty] | 12/17/2025 14:19:48.4329 | 3.0809968 | 800.11157 | 3568.0876 | -2.5014493 | 0.57954735
[37 empty] | 12/17/2025 14:19:48.9329 | 3.0810027 | 800.005 | 3568.4878 | -2.5014932 | 0.5795095
[37 empty] | 12/17/2025 14:19:49.4329 | 3.0806971 | 800.15735 | 3568.8877 | -2.5012343 | 0.57946265
[37 empty] | 12/17/2025 14:19:49.9329 | 3.0805218 | 800.03546 | 3569.2878 | -2.5010974 | 0.57942444
[37 empty] | 12/17/2025 14:19:50.4329 | 3.0807226 | 800.15729 | 3569.6877 | -2.501334 | 0.57938862
[37 empty] | 12/17/2025 14:19:50.9329 | 3.0805562 | 800.23346 | 3570.0879 | -2.5011947 | 0.5793615
[37 empty] | 12/17/2025 14:19:51.4329 | 3.0805547 | 800.03552 | 3570.4878 | -2.5011914 | 0.57936335
[37 empty] | 12/17/2025 14:19:51.9329 | 3.0800657 | 800.09637 | 3570.8879 | -2.5006721 | 0.57939363
[37 empty] | 12/17/2025 14:19:52.4329 | 3.0792775 | 799.94403 | 3571.2878 | -2.4997847 | 0.57949281
[37 empty] | 12/17/2025 14:19:52.9329 | 3.0792887 | 800.06592 | 3571.688 | -2.4998922 | 0.57939649
[37 empty] | 12/17/2025 14:19:53.4329 | 3.0792978 | 799.97449 | 3572.0879 | -2.4999647 | 0.57933301
[37 empty] | 12/17/2025 14:19:53.9329 | 3.0792437 | 800.05072 | 3572.488 | -2.4999266 | 0.57931697
[37 empty] | 12/17/2025 14:19:54.4329 | 3.0790253 | 800.0202 | 3572.8879 | -2.4997027 | 0.57932264
[37 empty] | 12/17/2025 14:19:54.9329 | 3.0789318 | 800.203 | 3573.2881 | -2.4996057 | 0.57932615
[37 empty] | 12/17/2025 14:19:55.4329 | 3.0786448 | 800.12683 | 3573.688 | -2.499325 | 0.5793196
[37 empty] | 12/17/2025 14:19:55.9329 | 3.0783801 | 799.92889 | 3574.0881 | -2.4990628 | 0.57931721
[37 empty] | 12/17/2025 14:19:56.4329 | 3.0779166 | 800.08118 | 3574.488 | -2.4986026 | 0.57931399
[37 empty] | 12/17/2025 14:19:56.9329 | 3.0779207 | 800.0202 | 3574.8882 | -2.4985943 | 0.57932639
[37 empty] | 12/17/2025 14:19:57.4329 | 3.0778258 | 799.92883 | 3575.2881 | -2.4985054 | 0.57932037
[37 empty] | 12/17/2025 14:19:57.9329 | 3.0779192 | 800.11157 | 3575.6882 | -2.498601 | 0.57931834
[37 empty] | 12/17/2025 14:19:58.4329 | 3.0777853 | 799.88312 | 3576.0881 | -2.4984903 | 0.57929498
[37 empty] | 12/17/2025 14:19:58.9329 | 3.0771933 | 800.15735 | 3576.4883 | -2.4979529 | 0.57924026
[37 empty] | 12/17/2025 14:19:59.4329 | 3.0772576 | 800.12689 | 3576.8882 | -2.4980633 | 0.57919419
[37 empty] | 12/17/2025 14:19:59.9329 | 3.0774751 | 800.06592 | 3577.2881 | -2.4983068 | 0.57916832
[37 empty] | 12/17/2025 14:20:00.4329 | 3.0773282 | 800.05066 | 3577.6882 | -2.4981644 | 0.57916379
[37 empty] | 12/17/2025 14:20:00.9329 | 3.0770128 | 799.98975 | 3578.0881 | -2.4978669 | 0.57914597
[37 empty] | 12/17/2025 14:20:01.4329 | 3.0767395 | 800.17255 | 3578.4883 | -2.4976151 | 0.57912445
[37 empty] | 12/17/2025 14:20:01.9329 | 3.0767264 | 800.14209 | 3578.8882 | -2.4976099 | 0.57911652
[37 empty] | 12/17/2025 14:20:02.4329 | 3.0764661 | 799.97455 | 3579.2883 | -2.4973521 | 0.57911402
[37 empty] | 12/17/2025 14:20:02.9329 | 3.0765944 | 800.06592 | 3579.6882 | -2.4974422 | 0.57915223
[37 empty] | 12/17/2025 14:20:03.4329 | 3.0763476 | 800.08118 | 3580.0884 | -2.4971867 | 0.57916087
[37 empty] | 12/17/2025 14:20:03.9329 | 3.0757868 | 799.98975 | 3580.4883 | -2.4966304 | 0.57915646
[37 empty] | 12/17/2025 14:20:04.4329 | 3.0760076 | 800.0202 | 3580.8884 | -2.4968405 | 0.57916707
[37 empty] | 12/17/2025 14:20:04.9329 | 3.0762782 | 800.203 | 3581.2883 | -2.4971197 | 0.5791586
[37 empty] | 12/17/2025 14:20:05.4329 | 3.0761547 | 799.8222 | 3581.6885 | -2.4969907 | 0.57916397
[37 empty] | 12/17/2025 14:20:05.9329 | 3.0759003 | 800.0202 | 3582.0884 | -2.496736 | 0.57916427
[37 empty] | 12/17/2025 14:20:06.4329 | 3.07603 | 800.15729 | 3582.4885 | -2.4968801 | 0.57914996
[37 empty] | 12/17/2025 14:20:06.9329 | 3.0759366 | 799.97449 | 3582.8884 | -2.4967752 | 0.57916141
[37 empty] | 12/17/2025 14:20:07.4329 | 3.0756304 | 800.06592 | 3583.2886 | -2.4964752 | 0.57915527
[37 empty] | 12/17/2025 14:20:07.9329 | 3.0748696 | 799.95935 | 3583.6885 | -2.4957063 | 0.57916325
[37 empty] | 12/17/2025 14:20:08.4329 | 3.0750275 | 800.0202 | 3584.0886 | -2.495851 | 0.57917637
[37 empty] | 12/17/2025 14:20:08.9329 | 3.0750844 | 799.97449 | 3584.4885 | -2.4958906 | 0.57919383
[37 empty] | 12/17/2025 14:20:09.4329 | 3.0746424 | 800.05072 | 3584.8887 | -2.4954345 | 0.5792079
[37 empty] | 12/17/2025 14:20:09.9329 | 3.0744004 | 799.97455 | 3585.2886 | -2.4951811 | 0.57921946
[37 empty] | 12/17/2025 14:20:10.4329 | 3.0746644 | 800.18774 | 3585.6887 | -2.4954147 | 0.57924956
[37 empty] | 12/17/2025 14:20:10.9329 | 3.074662 | 800.12683 | 3586.0886 | -2.4954064 | 0.57925558
[37 empty] | 12/17/2025 14:20:11.4329 | 3.074295 | 800.09637 | 3586.4888 | -2.4950638 | 0.57923138
[37 empty] | 12/17/2025 14:20:11.9329 | 3.0739732 | 800.08118 | 3586.8887 | -2.4947195 | 0.57925367
[37 empty] | 12/17/2025 14:20:12.4329 | 3.0743003 | 799.88318 | 3587.2888 | -2.4950449 | 0.57925546
[37 empty] | 12/17/2025 14:20:12.9329 | 3.0740471 | 800.09637 | 3587.6887 | -2.4947853 | 0.5792619
[37 empty] | 12/17/2025 14:20:13.4329 | 3.0737963 | 800.23346 | 3588.0889 | -2.4945424 | 0.57925379
[37 empty] | 12/17/2025 14:20:13.9329 | 3.0737052 | 799.98975 | 3588.4888 | -2.494437 | 0.57926834
[37 empty] | 12/17/2025 14:20:14.4329 | 3.0736301 | 799.95935 | 3588.8889 | -2.4943488 | 0.57928133
[37 empty] | 12/17/2025 14:20:14.9329 | 3.0735493 | 799.95929 | 3589.2891 | -2.494257 | 0.57929224
[37 empty] | 12/17/2025 14:20:15.4329 | 3.0732265 | 800.2182 | 3589.689 | -2.4939384 | 0.57928795
[37 empty] | 12/17/2025 14:20:15.9329 | 3.0733118 | 800.12683 | 3590.0891 | -2.494029 | 0.5792827
[37 empty] | 12/17/2025 14:20:16.4329 | 3.0732472 | 800.03552 | 3590.489 | -2.4939427 | 0.57930452
[37 empty] | 12/17/2025 14:20:16.9329 | 3.0726976 | 800.17255 | 3590.8892 | -2.493387 | 0.57931072
[37 empty] | 12/17/2025 14:20:17.4329 | 3.0723376 | 800.06592 | 3591.2891 | -2.4930201 | 0.57931757
[37 empty] | 12/17/2025 14:20:17.9329 | 3.0726075 | 800.14209 | 3591.6892 | -2.4933009 | 0.57930672
[37 empty] | 12/17/2025 14:20:18.4329 | 3.0724273 | 800.09637 | 3592.0891 | -2.4931121 | 0.57931525
[37 empty] | 12/17/2025 14:20:18.9329 | 3.0717938 | 800.06592 | 3592.4893 | -2.4924695 | 0.57932425
[37 empty] | 12/17/2025 14:20:19.4329 | 3.0721111 | 800.06592 | 3592.8892 | -2.4927711 | 0.5793401
[37 empty] | 12/17/2025 14:20:19.9329 | 3.0724621 | 799.88318 | 3593.2893 | -2.4931099 | 0.5793522
[37 empty] | 12/17/2025 14:20:20.4329 | 3.0716822 | 800.005 | 3593.6892 | -2.492286 | 0.57939625
[37 empty] | 12/17/2025 14:20:20.9329 | 3.0716286 | 800.09637 | 3594.0894 | -2.4922142 | 0.57941437
[37 empty] | 12/17/2025 14:20:21.4329 | 3.0719025 | 800.15735 | 3594.4893 | -2.4924603 | 0.57944226
[37 empty] | 12/17/2025 14:20:21.9329 | 3.0711317 | 800.11163 | 3594.8894 | -2.4916675 | 0.57946426
[37 empty] | 12/17/2025 14:20:22.4329 | 3.0709808 | 800.03546 | 3595.2893 | -2.4914889 | 0.57949185
[37 empty] | 12/17/2025 14:20:22.9329 | 3.0714059 | 800.24872 | 3595.6895 | -2.4919052 | 0.57950062
[37 empty] | 12/17/2025 14:20:23.4329 | 3.0711727 | 800.12689 | 3596.0894 | -2.491658 | 0.57951462
[37 empty] | 12/17/2025 14:20:23.9329 | 3.0705991 | 799.98975 | 3596.4895 | -2.4910729 | 0.57952631
[37 empty] | 12/17/2025 14:20:24.4329 | 3.0703962 | 800.03552 | 3596.8894 | -2.4909153 | 0.57948089
[37 empty] | 12/17/2025 14:20:24.9329 | 3.070262 | 800.03546 | 3597.2896 | -2.4908373 | 0.57942462
[37 empty] | 12/17/2025 14:20:25.4329 | 3.0704761 | 800.06592 | 3597.6895 | -2.4910893 | 0.57938665
[37 empty] | 12/17/2025 14:20:25.9329 | 3.0700696 | 799.97455 | 3598.0896 | -2.4907122 | 0.57935745
[37 empty] | 12/17/2025 14:20:26.4329 | 3.0698962 | 800.09637 | 3598.4895 | -2.4905312 | 0.57936502
[37 empty] | 12/17/2025 14:20:26.9329 | 3.0697947 | 800.11163 | 3598.8896 | -2.4904087 | 0.579386
[37 empty] | 12/17/2025 14:20:27.4329 | 3.06938 | 799.98975 | 3599.2896 | -2.4899876 | 0.57939237
[37 empty] | 12/17/2025 14:20:27.9329 | 3.0696263 | 800.11157 | 3599.6897 | -2.4902816 | 0.57934475
[37 empty] | 12/17/2025 14:20:28.4329 | 3.0695574 | 800.24872 | 3600.0898 | -2.4902787 | 0.57927865
[37 empty] | 12/17/2025 14:20:28.9329 | 3.0688596 | 800.11157 | 3600.4897 | -2.4896357 | 0.57922381
[37 empty] | 12/17/2025 14:20:29.4329 | 3.0689034 | 800.0202 | 3600.8899 | -2.4897513 | 0.57915223
[37 empty] | 12/17/2025 14:20:29.9329 | 3.0691397 | 800.005 | 3601.2898 | -2.4900515 | 0.57908815
[37 empty] | 12/17/2025 14:20:30.4329 | 3.0689321 | 800.03552 | 3601.6899 | -2.4898634 | 0.57906878
[37 empty] | 12/17/2025 14:20:30.9329 | 3.0689962 | 800.005 | 3602.0898 | -2.4899368 | 0.5790593
[37 empty] | 12/17/2025 14:20:31.4329 | 3.0688834 | 800.03546 | 3602.49 | -2.4898293 | 0.57905412
[37 empty] | 12/17/2025 14:20:31.9329 | 3.0685129 | 800.17255 | 3602.8899 | -2.4895003 | 0.57901257
[37 empty] | 12/17/2025 14:20:32.4329 | 3.0685387 | 800.05066 | 3603.29 | -2.4895449 | 0.57899368
[37 empty] | 12/17/2025 14:20:32.9329 | 3.0684457 | 799.95935 | 3603.6899 | -2.4894679 | 0.57897794
[37 empty] | 12/17/2025 14:20:33.4329 | 3.0683708 | 799.88318 | 3604.0901 | -2.4894304 | 0.57894051
[37 empty] | 12/17/2025 14:20:33.9329 | 3.0679612 | 800.005 | 3604.49 | -2.4890957 | 0.57886547
[37 empty] | 12/17/2025 14:20:34.4329 | 3.0677032 | 800.14209 | 3604.8901 | -2.4889102 | 0.57879305
[37 empty] | 12/17/2025 14:20:34.9329 | 3.0679023 | 799.88312 | 3605.29 | -2.4891334 | 0.57876897
[37 empty] | 12/17/2025 14:20:35.4329 | 3.0674329 | 799.95935 | 3605.6902 | -2.4886808 | 0.57875204
[37 empty] | 12/17/2025 14:20:35.9329 | 3.0670519 | 800.08118 | 3606.0901 | -2.4882734 | 0.57877845
[37 empty] | 12/17/2025 14:20:36.4329 | 3.067039 | 799.95935 | 3606.4902 | -2.4883687 | 0.5786702
[37 empty] | 12/17/2025 14:20:36.9329 | 3.0668283 | 800.03552 | 3606.8901 | -2.4882002 | 0.57862818
[37 empty] | 12/17/2025 14:20:37.4329 | 3.0662501 | 799.89838 | 3607.2903 | -2.4876468 | 0.57860327
[37 empty] | 12/17/2025 14:20:37.9329 | 3.0660462 | 800.18774 | 3607.6902 | -2.4874544 | 0.5785917
[37 empty] | 12/17/2025 14:20:38.4329 | 3.0658422 | 800.12689 | 3608.0903 | -2.4872627 | 0.57857943
[37 empty] | 12/17/2025 14:20:38.9329 | 3.0657616 | 799.83746 | 3608.4902 | -2.48717 | 0.57859159
[37 empty] | 12/17/2025 14:20:39.4329 | 3.0659983 | 800.09637 | 3608.8901 | -2.4874158 | 0.57858247
[37 empty] | 12/17/2025 14:20:39.9329 | 3.0655365 | 800.14209 | 3609.2903 | -2.4869776 | 0.57855886
[37 empty] | 12/17/2025 14:20:40.4329 | 3.0653386 | 800.12689 | 3609.6902 | -2.486804 | 0.57853454
[37 empty] | 12/17/2025 14:20:40.9329 | 3.0654094 | 799.97455 | 3610.0903 | -2.4869049 | 0.57850456
[37 empty] | 12/17/2025 14:20:41.4329 | 3.0649557 | 799.98975 | 3610.4902 | -2.4864707 | 0.57848495
[37 empty] | 12/17/2025 14:20:41.9329 | 3.0649481 | 800.06592 | 3610.8904 | -2.4864845 | 0.57846344
[37 empty] | 12/17/2025 14:20:42.4329 | 3.0648627 | 799.94403 | 3611.2903 | -2.4864199 | 0.57844293
[37 empty] | 12/17/2025 14:20:42.9329 | 3.0644839 | 799.92883 | 3611.6902 | -2.4860477 | 0.5784362
[37 empty] | 12/17/2025 14:20:43.4329 | 3.0643213 | 800.05066 | 3612.0903 | -2.4858868 | 0.57843441
[37 empty] | 12/17/2025 14:20:43.9329 | 3.0641463 | 800.09637 | 3612.4902 | -2.4857266 | 0.57841969
[37 empty] | 12/17/2025 14:20:44.4329 | 3.0637593 | 800.05072 | 3612.8904 | -2.4853501 | 0.57840914
[37 empty] | 12/17/2025 14:20:44.9329 | 3.063596 | 800.06592 | 3613.2905 | -2.4851873 | 0.57840872
[37 empty] | 12/17/2025 14:20:45.4329 | 3.0635588 | 799.86792 | 3613.6904 | -2.4851558 | 0.57840306
[37 empty] | 12/17/2025 14:20:45.9329 | 3.0635829 | 800.0202 | 3614.0906 | -2.4851594 | 0.57842356
[37 empty] | 12/17/2025 14:20:46.4329 | 3.0629802 | 799.94403 | 3614.4905 | -2.4845469 | 0.57843333
[37 empty] | 12/17/2025 14:20:46.9329 | 3.0628557 | 800.02026 | 3614.8904 | -2.4844158 | 0.57844001
[37 empty] | 12/17/2025 14:20:47.4329 | 3.0629656 | 799.94403 | 3615.2905 | -2.4845183 | 0.57844734
[37 empty] | 12/17/2025 14:20:47.9329 | 3.062501 | 800.14209 | 3615.6904 | -2.4840536 | 0.57844734
[37 empty] | 12/17/2025 14:20:48.4329 | 3.0626724 | 800.03546 | 3616.0906 | -2.484215 | 0.57845736
[37 empty] | 12/17/2025 14:20:48.9329 | 3.0626638 | 799.80701 | 3616.4905 | -2.4842112 | 0.57845265
[37 empty] | 12/17/2025 14:20:49.4329 | 3.0620809 | 800.02026 | 3616.8906 | -2.4836352 | 0.57844573
[37 empty] | 12/17/2025 14:20:49.9329 | 3.0619721 | 799.92889 | 3617.2905 | -2.4835067 | 0.57846558
[37 empty] | 12/17/2025 14:20:50.4329 | 3.0621819 | 800.0202 | 3617.6907 | -2.4837222 | 0.57845974
[37 empty] | 12/17/2025 14:20:50.9329 | 3.0621221 | 799.92883 | 3618.0906 | -2.4836748 | 0.57844734
[37 empty] | 12/17/2025 14:20:51.4329 | 3.0617309 | 799.97455 | 3618.4905 | -2.4832804 | 0.57845032
[37 empty] | 12/17/2025 14:20:51.9329 | 3.0614612 | 800.0202 | 3618.8906 | -2.4830053 | 0.57845592
[37 empty] | 12/17/2025 14:20:52.4329 | 3.0612323 | 800.06592 | 3619.2905 | -2.482785 | 0.57844734
[37 empty] | 12/17/2025 14:20:52.9329 | 3.0610626 | 800.05072 | 3619.6904 | -2.4826233 | 0.57843924
[37 empty] | 12/17/2025 14:20:53.4329 | 3.0615501 | 799.86786 | 3620.0906 | -2.4830985 | 0.57845175
[37 empty] | 12/17/2025 14:20:53.9329 | 3.0612416 | 799.95929 | 3620.4905 | -2.4827898 | 0.57845175
[37 empty] | 12/17/2025 14:20:54.4329 | 3.0609555 | 799.97449 | 3620.8906 | -2.4825203 | 0.57843524
[37 empty] | 12/17/2025 14:20:54.9329 | 3.0611355 | 799.97449 | 3621.2905 | -2.4826891 | 0.57844633
[37 empty] | 12/17/2025 14:20:55.4329 | 3.0608232 | 800.03546 | 3621.6904 | -2.4823465 | 0.57847667
[37 empty] | 12/17/2025 14:20:55.9329 | 3.060827 | 799.98975 | 3622.0906 | -2.4823129 | 0.57851404
[37 empty] | 12/17/2025 14:20:56.4329 | 3.0606706 | 800.03546 | 3622.4905 | -2.4821405 | 0.57853001
[37 empty] | 12/17/2025 14:20:56.9329 | 3.0607345 | 799.92883 | 3622.8904 | -2.4821954 | 0.57853919
[37 empty] | 12/17/2025 14:20:57.4329 | 3.0602736 | 799.80701 | 3623.2905 | -2.4817183 | 0.57855546
[37 empty] | 12/17/2025 14:20:57.9329 | 3.0603323 | 799.91364 | 3623.6904 | -2.4817584 | 0.57857382
[37 empty] | 12/17/2025 14:20:58.4329 | 3.0601189 | 799.85266 | 3624.0903 | -2.481539 | 0.57857996
[37 empty] | 12/17/2025 14:20:58.9329 | 3.0598307 | 800.12683 | 3624.4905 | -2.4812441 | 0.57858652
[37 empty] | 12/17/2025 14:20:59.4329 | 3.0600128 | 800.005 | 3624.8904 | -2.4814222 | 0.57859051
[37 empty] | 12/17/2025 14:20:59.9329 | 3.0599046 | 799.97449 | 3625.2905 | -2.4813058 | 0.57859886
[37 empty] | 12/17/2025 14:21:00.4329 | 3.0592628 | 800.005 | 3625.6904 | -2.4806507 | 0.57861209
[37 empty] | 12/17/2025 14:21:00.9329 | 3.0595534 | 799.98975 | 3626.0903 | -2.4809387 | 0.57861465
[37 empty] | 12/17/2025 14:21:01.4329 | 3.0597224 | 800.0202 | 3626.4905 | -2.4811027 | 0.57861966
[37 empty] | 12/17/2025 14:21:01.9329 | 3.0596714 | 800.03552 | 3626.8904 | -2.4810474 | 0.57862395
[37 empty] | 12/17/2025 14:21:02.4329 | 3.059453 | 799.97455 | 3627.2905 | -2.4808424 | 0.5786106
[37 empty] | 12/17/2025 14:21:02.9329 | 3.0591974 | 800.03552 | 3627.6904 | -2.4805667 | 0.57863069
[37 empty] | 12/17/2025 14:21:03.4329 | 3.0592823 | 799.95935 | 3628.0903 | -2.4806399 | 0.57864243
[37 empty] | 12/17/2025 14:21:03.9329 | 3.0590558 | 800.12689 | 3628.4905 | -2.4803975 | 0.5786584
[37 empty] | 12/17/2025 14:21:04.4329 | 3.0590353 | 799.94403 | 3628.8904 | -2.4803731 | 0.57866216
[37 empty] | 12/17/2025 14:21:04.9329 | 3.0589173 | 800.03552 | 3629.2905 | -2.480257 | 0.57866025
[37 empty] | 12/17/2025 14:21:05.4329 | 3.0589044 | 799.89838 | 3629.6904 | -2.4802294 | 0.57867503
[37 empty] | 12/17/2025 14:21:05.9329 | 3.0586922 | 800.11163 | 3630.0903 | -2.480005 | 0.57868713
[37 empty] | 12/17/2025 14:21:06.4329 | 3.0585225 | 799.94403 | 3630.4905 | -2.4798272 | 0.5786953
[37 empty] | 12/17/2025 14:21:06.9329 | 3.0582023 | 799.97449 | 3630.8904 | -2.4794819 | 0.57872045
[37 empty] | 12/17/2025 14:21:07.4329 | 3.0583537 | 799.94403 | 3631.2905 | -2.479593 | 0.57876056
[37 empty] | 12/17/2025 14:21:07.9329 | 3.0585065 | 800.03552 | 3631.6904 | -2.4797256 | 0.57878089
[37 empty] | 12/17/2025 14:21:08.4329 | 3.0582891 | 800.0202 | 3632.0906 | -2.479531 | 0.578758
[37 empty] | 12/17/2025 14:21:08.9329 | 3.0582614 | 799.89832 | 3632.4905 | -2.4795082 | 0.57875335
[37 empty] | 12/17/2025 14:21:09.4329 | 3.0582778 | 800.05066 | 3632.8904 | -2.4795117 | 0.57876605
[37 empty] | 12/17/2025 14:21:09.9329 | 3.0578425 | 799.98975 | 3633.2905 | -2.4790604 | 0.57878202
[37 empty] | 12/17/2025 14:21:10.4329 | 3.0575597 | 799.86792 | 3633.6904 | -2.4787598 | 0.57879996
[37 empty] | 12/17/2025 14:21:10.9329 | 3.0573661 | 799.86786 | 3634.0906 | -2.4785521 | 0.57881409
[37 empty] | 12/17/2025 14:21:11.4329 | 3.057642 | 800.03546 | 3634.4905 | -2.478817 | 0.57882494
[37 empty] | 12/17/2025 14:21:11.9329 | 3.0574117 | 800.06592 | 3634.8906 | -2.4785817 | 0.57882988
[37 empty] | 12/17/2025 14:21:12.4329 | 3.0571055 | 800.08118 | 3635.2905 | -2.4782786 | 0.57882702
[37 empty] | 12/17/2025 14:21:12.9329 | 3.0570142 | 800.02026 | 3635.6904 | -2.4781992 | 0.57881498
[37 empty] | 12/17/2025 14:21:13.4329 | 3.0570829 | 800.15735 | 3636.0906 | -2.4782937 | 0.57878923
[37 empty] | 12/17/2025 14:21:13.9329 | 3.0566041 | 799.95929 | 3636.4905 | -2.4778576 | 0.57874656
[37 empty] | 12/17/2025 14:21:14.4329 | 3.0561314 | 800.03552 | 3636.8906 | -2.4774284 | 0.57870281
[37 empty] | 12/17/2025 14:21:14.9329 | 3.0564723 | 799.97455 | 3637.2905 | -2.477807 | 0.57866532
[37 empty] | 12/17/2025 14:21:15.4329 | 3.0563374 | 800.08118 | 3637.6907 | -2.4776645 | 0.57867301
[37 empty] | 12/17/2025 14:21:15.9329 | 3.0560269 | 799.89838 | 3638.0906 | -2.4773088 | 0.57871807
[37 empty] | 12/17/2025 14:21:16.4329 | 3.0559282 | 800.005 | 3638.4907 | -2.4772213 | 0.57870704
[37 empty] | 12/17/2025 14:21:16.9329 | 3.0558767 | 799.91364 | 3638.8906 | -2.4771516 | 0.57872498
[37 empty] | 12/17/2025 14:21:17.4329 | 3.0559168 | 800.09644 | 3639.2908 | -2.4772136 | 0.57870317
[37 empty] | 12/17/2025 14:21:17.9329 | 3.0553789 | 800.03552 | 3639.6907 | -2.4767141 | 0.57866478
[37 empty] | 12/17/2025 14:21:18.4329 | 3.0549901 | 800.14203 | 3640.0908 | -2.4763541 | 0.57863587
[37 empty] | 12/17/2025 14:21:18.9329 | 3.0551116 | 799.97455 | 3640.4907 | -2.4765124 | 0.57859921
[37 empty] | 12/17/2025 14:21:19.4329 | 3.0552316 | 800.03546 | 3640.8909 | -2.4766757 | 0.5785557
[37 empty] | 12/17/2025 14:21:19.9329 | 3.0551076 | 799.95929 | 3641.2908 | -2.4765882 | 0.57851928
[37 empty] | 12/17/2025 14:21:20.4329 | 3.0547028 | 800.03552 | 3641.6909 | -2.4762468 | 0.57845604
[37 empty] | 12/17/2025 14:21:20.9329 | 3.054208 | 799.91364 | 3642.0908 | -2.4757864 | 0.57842153
[37 empty] | 12/17/2025 14:21:21.4329 | 3.0543079 | 800.05066 | 3642.491 | -2.4759243 | 0.57838356
[37 empty] | 12/17/2025 14:21:21.9329 | 3.054616 | 800.27917 | 3642.8909 | -2.4762566 | 0.57835943
[37 empty] | 12/17/2025 14:21:22.4329 | 3.0545497 | 799.92883 | 3643.291 | -2.476227 | 0.57832253
[37 empty] | 12/17/2025 14:21:22.9329 | 3.0544498 | 800.09637 | 3643.6909 | -2.4761491 | 0.57830065
[37 empty] | 12/17/2025 14:21:23.4329 | 3.0541506 | 800.06592 | 3644.0911 | -2.475884 | 0.57826656
[37 empty] | 12/17/2025 14:21:23.9329 | 3.0542469 | 799.98975 | 3644.491 | -2.476017 | 0.57822996
[37 empty] | 12/17/2025 14:21:24.4329 | 3.0541372 | 800.12683 | 3644.8911 | -2.4759276 | 0.57820976
[37 empty] | 12/17/2025 14:21:24.9329 | 3.0540221 | 800.005 | 3645.291 | -2.4758368 | 0.57818526
[37 empty] | 12/17/2025 14:21:25.4329 | 3.0539496 | 800.11157 | 3645.6912 | -2.475775 | 0.57817465
[37 empty] | 12/17/2025 14:21:25.9329 | 3.0534763 | 800.24878 | 3646.0911 | -2.4753046 | 0.57817161
[37 empty] | 12/17/2025 14:21:26.4329 | 3.0536194 | 799.97455 | 3646.491 | -2.4754403 | 0.578179
[37 empty] | 12/17/2025 14:21:26.9329 | 3.053664 | 800.08118 | 3646.8911 | -2.4755032 | 0.5781607
[37 empty] | 12/17/2025 14:21:27.4329 | 3.053412 | 800.17255 | 3647.291 | -2.4752803 | 0.57813168
[37 empty] | 12/17/2025 14:21:27.9329 | 3.0530829 | 800.03546 | 3647.6912 | -2.4749701 | 0.57811272
[37 empty] | 12/17/2025 14:21:28.4329 | 3.0526745 | 800.17261 | 3648.0913 | -2.4745655 | 0.57810897
[37 empty] | 12/17/2025 14:21:28.9329 | 3.0526068 | 800.005 | 3648.4912 | -2.4744849 | 0.57812184
[37 empty] | 12/17/2025 14:21:29.4329 | 3.0526512 | 800.08112 | 3648.8914 | -2.4745162 | 0.57813501
[37 empty] | 12/17/2025 14:21:29.9329 | 3.0526955 | 800.15735 | 3649.2913 | -2.4745314 | 0.57816404
[37 empty] | 12/17/2025 14:21:30.4329 | 3.0524256 | 800.09637 | 3649.6914 | -2.4743507 | 0.57807487
[37 empty] | 12/17/2025 14:21:30.9329 | 3.0516725 | 799.97455 | 3650.0913 | -2.4736769 | 0.57799554
[37 empty] | 12/17/2025 14:21:31.4329 | 3.0515637 | 800.12689 | 3650.4915 | -2.4736123 | 0.57795131
[37 empty] | 12/17/2025 14:21:31.9329 | 3.0516038 | 799.95935 | 3650.8914 | -2.4736562 | 0.57794774
[37 empty] | 12/17/2025 14:21:32.4329 | 3.05145 | 800.21826 | 3651.2915 | -2.4734969 | 0.5779531
[37 empty] | 12/17/2025 14:21:32.9329 | 3.0514884 | 800.11157 | 3651.6914 | -2.4735508 | 0.57793772
[37 empty] | 12/17/2025 14:21:33.4329 | 3.0511065 | 799.97455 | 3652.0916 | -2.4731457 | 0.57796085
[37 empty] | 12/17/2025 14:21:33.9329 | 3.0503941 | 800.03552 | 3652.4915 | -2.4724309 | 0.57796323
[37 empty] | 12/17/2025 14:21:34.4329 | 3.0507555 | 799.98975 | 3652.8916 | -2.4728217 | 0.57793373
[37 empty] | 12/17/2025 14:21:34.9329 | 3.0507793 | 799.95935 | 3653.2915 | -2.4728642 | 0.57791531
[37 empty] | 12/17/2025 14:21:35.4329 | 3.0505309 | 799.94403 | 3653.6917 | -2.4726217 | 0.57790935
[37 empty] | 12/17/2025 14:21:35.9329 | 3.050426 | 799.95935 | 3654.0916 | -2.4725027 | 0.57792324
[37 empty] | 12/17/2025 14:21:36.4329 | 3.0505583 | 800.14203 | 3654.4917 | -2.4726324 | 0.57792586
[37 empty] | 12/17/2025 14:21:36.9329 | 3.0504313 | 799.94409 | 3654.8916 | -2.4725025 | 0.57792878
[37 empty] | 12/17/2025 14:21:37.4329 | 3.0500531 | 800.0202 | 3655.2917 | -2.4721026 | 0.5779506
[37 empty] | 12/17/2025 14:21:37.9329 | 3.0500312 | 800.14209 | 3655.6917 | -2.4720709 | 0.57796013
[37 empty] | 12/17/2025 14:21:38.4329 | 3.0500579 | 800.09637 | 3656.0918 | -2.472111 | 0.57794678
[37 empty] | 12/17/2025 14:21:38.9329 | 3.0493698 | 800.06592 | 3656.4917 | -2.4714382 | 0.57793152
[37 empty] | 12/17/2025 14:21:39.4329 | 3.0490935 | 800.03552 | 3656.8918 | -2.4711416 | 0.57795197
[37 empty] | 12/17/2025 14:21:39.9329 | 3.0492857 | 800.18774 | 3657.2917 | -2.471307 | 0.57797855
[37 empty] | 12/17/2025 14:21:40.4329 | 3.0491669 | 800.02026 | 3657.6919 | -2.4711773 | 0.57798952
[37 empty] | 12/17/2025 14:21:40.9329 | 3.0488849 | 800.0202 | 3658.0918 | -2.4708502 | 0.57803464
[37 empty] | 12/17/2025 14:21:41.4329 | 3.048672 | 799.97455 | 3658.4919 | -2.470612 | 0.57805985
[37 empty] | 12/17/2025 14:21:41.9329 | 3.0489657 | 800.005 | 3658.8918 | -2.4709146 | 0.57805115
[37 empty] | 12/17/2025 14:21:42.4329 | 3.0488985 | 800.08118 | 3659.292 | -2.4708347 | 0.57806367
[37 empty] | 12/17/2025 14:21:42.9329 | 3.0486588 | 800.0202 | 3659.6919 | -2.4705989 | 0.57805979
[37 empty] | 12/17/2025 14:21:43.4329 | 3.0487139 | 799.95929 | 3660.092 | -2.470649 | 0.57806492
[37 empty] | 12/17/2025 14:21:43.9329 | 3.0488944 | 800.17255 | 3660.4919 | -2.4708631 | 0.57803124
[37 empty] | 12/17/2025 14:21:44.4329 | 3.0485981 | 800.06592 | 3660.8921 | -2.4705827 | 0.57801539
[37 empty] | 12/17/2025 14:21:44.9329 | 3.048296 | 799.86786 | 3661.292 | -2.4702697 | 0.57802641
[37 empty] | 12/17/2025 14:21:45.4329 | 3.0479703 | 800.06592 | 3661.6921 | -2.4699364 | 0.57803392
[37 empty] | 12/17/2025 14:21:45.9329 | 3.0480413 | 800.09637 | 3662.092 | -2.47001 | 0.57803142
[37 empty] | 12/17/2025 14:21:46.4329 | 3.0481768 | 800.15735 | 3662.4922 | -2.4701455 | 0.57803118
[37 empty] | 12/17/2025 14:21:46.9329 | 3.0479183 | 800.15735 | 3662.8923 | -2.4699032 | 0.57801497
[37 empty] | 12/17/2025 14:21:47.4329 | 3.0480962 | 799.95935 | 3663.2922 | -2.4700913 | 0.57800496
[37 empty] | 12/17/2025 14:21:47.9329 | 3.0481732 | 800.03546 | 3663.6924 | -2.4701703 | 0.57800293
[37 empty] | 12/17/2025 14:21:48.4329 | 3.0479498 | 800.14203 | 3664.0923 | -2.4699371 | 0.57801282
[37 empty] | 12/17/2025 14:21:48.9329 | 3.0477121 | 799.91364 | 3664.4924 | -2.4697027 | 0.57800931
[37 empty] | 12/17/2025 14:21:49.4329 | 3.0477872 | 799.98975 | 3664.8923 | -2.4697702 | 0.57801712
[37 empty] | 12/17/2025 14:21:49.9329 | 3.0478046 | 800.12689 | 3665.2925 | -2.4697738 | 0.57803088
[37 empty] | 12/17/2025 14:21:50.4329 | 3.047349 | 799.97455 | 3665.6924 | -2.469332 | 0.57801688
[37 empty] | 12/17/2025 14:21:50.9329 | 3.0466723 | 800.18774 | 3666.0925 | -2.4686532 | 0.57801902
[37 empty] | 12/17/2025 14:21:51.4329 | 3.046818 | 800.09637 | 3666.4927 | -2.4688087 | 0.57800931
[37 empty] | 12/17/2025 14:21:51.9329 | 3.0469155 | 800.27924 | 3666.8926 | -2.4688668 | 0.57804871
[37 empty] | 12/17/2025 14:21:52.4329 | 3.0465932 | 800.0202 | 3667.2927 | -2.4685476 | 0.57804561
[37 empty] | 12/17/2025 14:21:52.9329 | 3.0464842 | 800.15735 | 3667.6926 | -2.4684513 | 0.57803291
[37 empty] | 12/17/2025 14:21:53.4329 | 3.0463226 | 799.95929 | 3668.0928 | -2.468293 | 0.57802969
[37 empty] | 12/17/2025 14:21:53.9329 | 3.0463691 | 800.005 | 3668.4927 | -2.4683065 | 0.57806259
[37 empty] | 12/17/2025 14:21:54.4329 | 3.0461392 | 800.005 | 3668.8928 | -2.4680333 | 0.57810581
[37 empty] | 12/17/2025 14:21:54.9329 | 3.0457029 | 799.95929 | 3669.2927 | -2.4675763 | 0.57812667
[37 empty] | 12/17/2025 14:21:55.4329 | 3.0454867 | 799.89838 | 3669.6929 | -2.467365 | 0.5781216
[37 empty] | 12/17/2025 14:21:55.9329 | 3.0454216 | 800.12689 | 3670.0928 | -2.4673066 | 0.57811493
[37 empty] | 12/17/2025 14:21:56.4329 | 3.0453129 | 799.95935 | 3670.4929 | -2.4672222 | 0.57809061
[37 empty] | 12/17/2025 14:21:56.9329 | 3.0455353 | 800.05066 | 3670.8928 | -2.4674397 | 0.57809573
[37 empty] | 12/17/2025 14:21:57.4329 | 3.0454395 | 799.95929 | 3671.293 | -2.4673345 | 0.57810491
[37 empty] | 12/17/2025 14:21:57.9329 | 3.0449977 | 799.91364 | 3671.6929 | -2.4668868 | 0.57811087
[37 empty] | 12/17/2025 14:21:58.4329 | 3.0451138 | 800.06592 | 3672.093 | -2.4670198 | 0.57809407
[37 empty] | 12/17/2025 14:21:58.9329 | 3.045114 | 800.05072 | 3672.4929 | -2.4670105 | 0.57810348
[37 empty] | 12/17/2025 14:21:59.4329 | 3.0444584 | 799.92883 | 3672.8931 | -2.4663279 | 0.57813054
[37 empty] | 12/17/2025 14:21:59.9329 | 3.0443888 | 800.03552 | 3673.293 | -2.4662552 | 0.5781337
[37 empty] | 12/17/2025 14:22:00.4329 | 3.0447602 | 800.09637 | 3673.6931 | -2.4666305 | 0.57812983
[37 empty] | 12/17/2025 14:22:00.9329 | 3.0447838 | 800.06592 | 3674.093 | -2.4666471 | 0.57813674
[37 empty] | 12/17/2025 14:22:01.4329 | 3.0445173 | 800.14209 | 3674.4932 | -2.4663825 | 0.57813478
[37 empty] | 12/17/2025 14:22:01.9329 | 3.0441294 | 800.05066 | 3674.8931 | -2.4659793 | 0.57814991
[37 empty] | 12/17/2025 14:22:02.4329 | 3.0437605 | 800.14209 | 3675.2932 | -2.4656043 | 0.57815623
[37 empty] | 12/17/2025 14:22:02.9329 | 3.0435116 | 799.97449 | 3675.6931 | -2.4653566 | 0.5781551
[37 empty] | 12/17/2025 14:22:03.4329 | 3.0435271 | 800.11163 | 3676.0933 | -2.4653587 | 0.57816839
[37 empty] | 12/17/2025 14:22:03.9329 | 3.0432656 | 800.03546 | 3676.4932 | -2.4650772 | 0.57818842
[37 empty] | 12/17/2025 14:22:04.4329 | 3.0434322 | 800.05066 | 3676.8933 | -2.4652543 | 0.57817793
[37 empty] | 12/17/2025 14:22:04.9329 | 3.0435307 | 800.14209 | 3677.2932 | -2.4653556 | 0.57817501
[37 empty] | 12/17/2025 14:22:05.4329 | 3.0431371 | 800.05066 | 3677.6934 | -2.464977 | 0.57816005
[37 empty] | 12/17/2025 14:22:05.9329 | 3.0428145 | 799.97449 | 3678.0933 | -2.4646425 | 0.57817197
[37 empty] | 12/17/2025 14:22:06.4329 | 3.0430279 | 800.17255 | 3678.4934 | -2.4648542 | 0.57817358
[37 empty] | 12/17/2025 14:22:06.9329 | 3.0428514 | 799.98975 | 3678.8933 | -2.4646838 | 0.57816756
[37 empty] | 12/17/2025 14:22:07.4329 | 3.0428476 | 800.11157 | 3679.2935 | -2.4646883 | 0.57815933
[37 empty] | 12/17/2025 14:22:07.9329 | 3.0428932 | 800.06592 | 3679.6934 | -2.4647627 | 0.57813054
[37 empty] | 12/17/2025 14:22:08.4329 | 3.0424304 | 800.005 | 3680.0935 | -2.4642782 | 0.5781523
[37 empty] | 12/17/2025 14:22:08.9329 | 3.0424175 | 799.83746 | 3680.4934 | -2.4642513 | 0.57816625
[37 empty] | 12/17/2025 14:22:09.4329 | 3.0425482 | 799.88318 | 3680.8936 | -2.4643877 | 0.57816052
[37 empty] | 12/17/2025 14:22:09.9329 | 3.042166 | 800.09637 | 3681.2935 | -2.4640355 | 0.57813054
[37 empty] | 12/17/2025 14:22:10.4329 | 3.0420737 | 799.94403 | 3681.6936 | -2.4639835 | 0.57809013
[37 empty] | 12/17/2025 14:22:10.9329 | 3.0421121 | 800.005 | 3682.0935 | -2.4640486 | 0.57806355
[37 empty] | 12/17/2025 14:22:11.4329 | 3.041651 | 800.15729 | 3682.4937 | -2.4636149 | 0.57803601
[37 empty] | 12/17/2025 14:22:11.9329 | 3.0414453 | 799.94403 | 3682.8936 | -2.463449 | 0.57799631
[37 empty] | 12/17/2025 14:22:12.4329 | 3.041491 | 800.08118 | 3683.2937 | -2.4635115 | 0.57797951
[37 empty] | 12/17/2025 14:22:12.9329 | 3.0415189 | 800.05066 | 3683.6936 | -2.4635839 | 0.57793498
[37 empty] | 12/17/2025 14:22:13.4329 | 3.0414476 | 800.06592 | 3684.0938 | -2.4635615 | 0.57788616
[37 empty] | 12/17/2025 14:22:13.9329 | 3.0413218 | 799.89838 | 3684.4937 | -2.4634757 | 0.57784617
[37 empty] | 12/17/2025 14:22:14.4329 | 3.0410776 | 800.15735 | 3684.8938 | -2.4632778 | 0.57779986
[37 empty] | 12/17/2025 14:22:14.9329 | 3.0409226 | 800.12689 | 3685.2937 | -2.463167 | 0.57775575
[37 empty] | 12/17/2025 14:22:15.4329 | 3.0406704 | 799.98975 | 3685.6938 | -2.4629779 | 0.57769239
[37 empty] | 12/17/2025 14:22:15.9329 | 3.0405152 | 800.02026 | 3686.0938 | -2.4628701 | 0.577645
[37 empty] | 12/17/2025 14:22:16.4329 | 3.0406513 | 800.09644 | 3686.4939 | -2.4630585 | 0.57759279
[37 empty] | 12/17/2025 14:22:16.9329 | 3.0400171 | 799.94403 | 3686.8938 | -2.4624934 | 0.57752371
[37 empty] | 12/17/2025 14:22:17.4329 | 3.0401545 | 799.98975 | 3687.2939 | -2.4626894 | 0.57746506
[37 empty] | 12/17/2025 14:22:17.9329 | 3.0402651 | 799.88318 | 3687.6938 | -2.4628716 | 0.57739347
[37 empty] | 12/17/2025 14:22:18.4329 | 3.0398164 | 800.12683 | 3688.094 | -2.4624865 | 0.57732981
[37 empty] | 12/17/2025 14:22:18.9329 | 3.0398722 | 800.06592 | 3688.4939 | -2.462595 | 0.57727712
[37 empty] | 12/17/2025 14:22:19.4329 | 3.0397584 | 800.14209 | 3688.894 | -2.4624956 | 0.57726282
[37 empty] | 12/17/2025 14:22:19.9329 | 3.0397511 | 799.98975 | 3689.2939 | -2.462517 | 0.57723391
[37 empty] | 12/17/2025 14:22:20.4329 | 3.03966 | 799.89838 | 3689.6941 | -2.4624336 | 0.57722634
[37 empty] | 12/17/2025 14:22:20.9329 | 3.0395482 | 800.08118 | 3690.094 | -2.4623244 | 0.57722384
[37 empty] | 12/17/2025 14:22:21.4329 | 3.038938 | 799.89838 | 3690.4941 | -2.4616826 | 0.57725561
[37 empty] | 12/17/2025 14:22:21.9329 | 3.0385873 | 800.08118 | 3690.8943 | -2.4613345 | 0.57725281
[37 empty] | 12/17/2025 14:22:22.4329 | 3.0389106 | 800.09637 | 3691.2942 | -2.461731 | 0.57717961
[37 empty] | 12/17/2025 14:22:22.9329 | 3.038888 | 800.27917 | 3691.6943 | -2.4617269 | 0.57716101
[37 empty] | 12/17/2025 14:22:23.4329 | 3.038363 | 800.2182 | 3692.0942 | -2.461236 | 0.57712698
[37 empty] | 12/17/2025 14:22:23.9329 | 3.0381768 | 800.15735 | 3692.4944 | -2.4610474 | 0.5771293
[37 empty] | 12/17/2025 14:22:24.4329 | 3.0382211 | 800.30957 | 3692.8943 | -2.461076 | 0.57714516
[37 empty] | 12/17/2025 14:22:24.9329 | 3.0379241 | 800.03552 | 3693.2944 | -2.4607704 | 0.57715374
[37 empty] | 12/17/2025 14:22:25.4329 | 3.0374784 | 800.09644 | 3693.6946 | -2.4603076 | 0.57717097
[37 empty] | 12/17/2025 14:22:25.9329 | 3.0378189 | 799.98975 | 3694.0945 | -2.460645 | 0.57717389
[37 empty] | 12/17/2025 14:22:26.4329 | 3.0378289 | 800.09637 | 3694.4946 | -2.4606624 | 0.57716662
[37 empty] | 12/17/2025 14:22:26.9329 | 3.0372133 | 799.89832 | 3694.8945 | -2.4600384 | 0.57717478
[37 empty] | 12/17/2025 14:22:27.4329 | 3.0368981 | 800.26392 | 3695.2947 | -2.459739 | 0.57715923
[37 empty] | 12/17/2025 14:22:27.9329 | 3.0369673 | 800.06592 | 3695.6946 | -2.4598236 | 0.57714361
[37 empty] | 12/17/2025 14:22:28.4329 | 3.0371082 | 799.92883 | 3696.0947 | -2.4599607 | 0.57714754
[37 empty] | 12/17/2025 14:22:28.9329 | 3.0368929 | 800.11163 | 3696.4946 | -2.4597497 | 0.57714325
[37 empty] | 12/17/2025 14:22:29.4329 | 3.0367248 | 800.06592 | 3696.8948 | -2.4596007 | 0.57712418
[37 empty] | 12/17/2025 14:22:29.9329 | 3.0366557 | 800.15735 | 3697.2947 | -2.4595246 | 0.57713103
[37 empty] | 12/17/2025 14:22:30.4329 | 3.0367782 | 800.24872 | 3697.6948 | -2.459657 | 0.5771212
[37 empty] | 12/17/2025 14:22:30.9329 | 3.0363142 | 800.17255 | 3698.0947 | -2.4591839 | 0.57713038
[37 empty] | 12/17/2025 14:22:31.4329 | 3.0362964 | 799.88318 | 3698.4949 | -2.459167 | 0.5771293
[37 empty] | 12/17/2025 14:22:31.9329 | 3.0360131 | 800.15729 | 3698.8948 | -2.4588816 | 0.57713163
[37 empty] | 12/17/2025 14:22:32.4329 | 3.0360875 | 800.0202 | 3699.2949 | -2.458941 | 0.57714659
[37 empty] | 12/17/2025 14:22:32.9329 | 3.036067 | 800.09637 | 3699.6951 | -2.4589012 | 0.57716578
[37 empty] | 12/17/2025 14:22:33.4329 | 3.03596 | 800.12683 | 3700.095 | -2.4588177 | 0.57714218
[37 empty] | 12/17/2025 14:22:33.9329 | 3.0358775 | 800.08118 | 3700.4951 | -2.458746 | 0.57713157
[37 empty] | 12/17/2025 14:22:34.4329 | 3.0353308 | 800.15729 | 3700.895 | -2.4582002 | 0.57713062
[37 empty] | 12/17/2025 14:22:34.9329 | 3.0351174 | 800.11157 | 3701.2952 | -2.4580047 | 0.57711267
[37 empty] | 12/17/2025 14:22:35.4329 | 3.0352407 | 799.97449 | 3701.6951 | -2.4581337 | 0.57710701
[37 empty] | 12/17/2025 14:22:35.9329 | 3.0351558 | 799.97455 | 3702.0952 | -2.458051 | 0.57710493
[37 empty] | 12/17/2025 14:22:36.4329 | 3.0351624 | 799.98975 | 3702.4951 | -2.4580386 | 0.57712382
[37 empty] | 12/17/2025 14:22:36.9329 | 3.0352249 | 800.18774 | 3702.8953 | -2.4581032 | 0.57712168
[37 empty] | 12/17/2025 14:22:37.4329 | 3.0347748 | 800.08118 | 3703.2954 | -2.4576576 | 0.57711726
[37 empty] | 12/17/2025 14:22:37.9329 | 3.0343375 | 800.14209 | 3703.6953 | -2.4572251 | 0.57711244
[37 empty] | 12/17/2025 14:22:38.4329 | 3.0343566 | 799.97455 | 3704.0955 | -2.4572656 | 0.57709092
[37 empty] | 12/17/2025 14:22:38.9329 | 3.034579 | 800.03552 | 3704.4954 | -2.4574807 | 0.57709837
[37 empty] | 12/17/2025 14:22:39.4329 | 3.0345745 | 799.98975 | 3704.8955 | -2.4574535 | 0.57712114
[37 empty] | 12/17/2025 14:22:39.9329 | 3.0342965 | 800.35529 | 3705.2954 | -2.457165 | 0.57713151
[37 empty] | 12/17/2025 14:22:40.4329 | 3.0342772 | 799.76129 | 3705.6956 | -2.4571438 | 0.57713336
[37 empty] | 12/17/2025 14:22:40.9329 | 3.0342312 | 800.03546 | 3706.0955 | -2.4571145 | 0.57711679
[37 empty] | 12/17/2025 14:22:41.4329 | 3.034009 | 800.08118 | 3706.4956 | -2.4568903 | 0.57711858
[37 empty] | 12/17/2025 14:22:41.9329 | 3.0331874 | 800.06592 | 3706.8955 | -2.4560301 | 0.57715714
[37 empty] | 12/17/2025 14:22:42.4329 | 3.0332491 | 800.05066 | 3707.2957 | -2.4560833 | 0.5771659
[37 empty] | 12/17/2025 14:22:42.9329 | 3.0335639 | 800.14209 | 3707.6956 | -2.4563875 | 0.57717639
[37 empty] | 12/17/2025 14:22:43.4329 | 3.033452 | 800.11163 | 3708.0957 | -2.4562624 | 0.57718962
[37 empty] | 12/17/2025 14:22:43.9329 | 3.0330105 | 800.18774 | 3708.4956 | -2.455821 | 0.57718939
[37 empty] | 12/17/2025 14:22:44.4329 | 3.0329762 | 800.23346 | 3708.8958 | -2.4557931 | 0.57718289
[37 empty] | 12/17/2025 14:22:44.9329 | 3.0329938 | 800.06592 | 3709.2957 | -2.4557915 | 0.57720232
[37 empty] | 12/17/2025 14:22:45.4329 | 3.0326269 | 800.08118 | 3709.6958 | -2.45541 | 0.5772168
[37 empty] | 12/17/2025 14:22:45.9329 | 3.0327911 | 800.05072 | 3710.0959 | -2.4555547 | 0.57723653
[37 empty] | 12/17/2025 14:22:46.4329 | 3.0327687 | 800.11163 | 3710.4958 | -2.4555099 | 0.57725883
[37 empty] | 12/17/2025 14:22:46.9329 | 3.0324507 | 800.03552 | 3710.896 | -2.4551749 | 0.57727563
[37 empty] | 12/17/2025 14:22:47.4329 | 3.0323246 | 799.89832 | 3711.2959 | -2.4550383 | 0.5772863
[37 empty] | 12/17/2025 14:22:47.9329 | 3.0318239 | 799.85266 | 3711.696 | -2.454525 | 0.57729894
[37 empty] | 12/17/2025 14:22:48.4329 | 3.0317948 | 799.8222 | 3712.0959 | -2.4544752 | 0.57731962
[37 empty] | 12/17/2025 14:22:48.9329 | 3.0319951 | 800.005 | 3712.4961 | -2.454689 | 0.57730609
[37 empty] | 12/17/2025 14:22:49.4329 | 3.0322189 | 799.8222 | 3712.896 | -2.4549105 | 0.57730842
[37 empty] | 12/17/2025 14:22:49.9329 | 3.0323117 | 799.91364 | 3713.2959 | -2.4549787 | 0.57733297
[37 empty] | 12/17/2025 14:22:50.4329 | 3.031929 | 799.94403 | 3713.696 | -2.4545789 | 0.57735014
[37 empty] | 12/17/2025 14:22:50.9329 | 3.0313313 | 800.0202 | 3714.0959 | -2.4539769 | 0.57735437
[37 empty] | 12/17/2025 14:22:51.4329 | 3.030863 | 799.85266 | 3714.4961 | -2.4535015 | 0.57736158
[37 empty] | 12/17/2025 14:22:51.9329 | 3.0310397 | 799.98975 | 3714.896 | -2.4536688 | 0.57737088
[37 empty] | 12/17/2025 14:22:52.4329 | 3.0305271 | 799.97455 | 3715.2959 | -2.4531291 | 0.57739794
[37 empty] | 12/17/2025 14:22:52.9329 | 3.0307136 | 800.03546 | 3715.696 | -2.4533103 | 0.57740325
[37 empty] | 12/17/2025 14:22:53.4329 | 3.0304461 | 800.09637 | 3716.0959 | -2.4530406 | 0.57740533
[37 empty] | 12/17/2025 14:22:53.9329 | 3.0299332 | 799.80701 | 3716.4961 | -2.4525371 | 0.57739615
[37 empty] | 12/17/2025 14:22:54.4329 | 3.0301712 | 800.18774 | 3716.896 | -2.4527824 | 0.5773887
[37 empty] | 12/17/2025 14:22:54.9329 | 3.0303183 | 799.83746 | 3717.2961 | -2.4529202 | 0.57739794
[37 empty] | 12/17/2025 14:22:55.4329 | 3.029798 | 799.95929 | 3717.696 | -2.4524016 | 0.57739633
[37 empty] | 12/17/2025 14:22:55.9329 | 3.0291018 | 799.95929 | 3718.0959 | -2.4517283 | 0.57737339
[37 empty] | 12/17/2025 14:22:56.4329 | 3.0294178 | 800.18774 | 3718.4961 | -2.4520457 | 0.57737213
[37 empty] | 12/17/2025 14:22:56.9329 | 3.0292678 | 800.0202 | 3718.896 | -2.4518917 | 0.57737613
[37 empty] | 12/17/2025 14:22:57.4329 | 3.029187 | 800.05072 | 3719.2961 | -2.4518173 | 0.57736969
[37 empty] | 12/17/2025 14:22:57.9329 | 3.0284364 | 800.05072 | 3719.696 | -2.4510739 | 0.57736248
[37 empty] | 12/17/2025 14:22:58.4329 | 3.0284655 | 799.94403 | 3720.0959 | -2.4511311 | 0.5773344
[37 empty] | 12/17/2025 14:22:58.9329 | 3.0286307 | 799.91364 | 3720.4961 | -2.4513242 | 0.57730639
[37 empty] | 12/17/2025 14:22:59.4329 | 3.0286398 | 799.88312 | 3720.896 | -2.4513285 | 0.57731122
[37 empty] | 12/17/2025 14:22:59.9329 | 3.028013 | 800.02026 | 3721.2961 | -2.4507256 | 0.57728738
[37 empty] | 12/17/2025 14:23:00.4329 | 3.0278211 | 799.91364 | 3721.696 | -2.4505537 | 0.57726735
[37 empty] | 12/17/2025 14:23:00.9329 | 3.0281107 | 799.91364 | 3722.0959 | -2.4508562 | 0.57725447
[37 empty] | 12/17/2025 14:23:01.4329 | 3.028131 | 799.98975 | 3722.4961 | -2.4509172 | 0.57721364
[37 empty] | 12/17/2025 14:23:01.9329 | 3.0274413 | 799.95935 | 3722.896 | -2.4502566 | 0.57718462
[37 empty] | 12/17/2025 14:23:02.4329 | 3.027627 | 800.14209 | 3723.2961 | -2.4504695 | 0.57715744
[37 empty] | 12/17/2025 14:23:02.9329 | 3.0275061 | 799.94403 | 3723.696 | -2.4503891 | 0.57711703
[37 empty] | 12/17/2025 14:23:03.4329 | 3.0274861 | 800.08118 | 3724.0962 | -2.4504247 | 0.57706147
[37 empty] | 12/17/2025 14:23:03.9329 | 3.0273523 | 800.08118 | 3724.4961 | -2.4503431 | 0.57700926
[37 empty] | 12/17/2025 14:23:04.4329 | 3.0271635 | 800.05072 | 3724.8962 | -2.4501929 | 0.57697064
[37 empty] | 12/17/2025 14:23:04.9329 | 3.0271919 | 800.03552 | 3725.2961 | -2.4502692 | 0.57692271
[37 empty] | 12/17/2025 14:23:05.4329 | 3.0270665 | 800.005 | 3725.6963 | -2.450206 | 0.57686049
[37 empty] | 12/17/2025 14:23:05.9329 | 3.0266547 | 800.05072 | 3726.0962 | -2.4498396 | 0.57681501
[37 empty] | 12/17/2025 14:23:06.4329 | 3.0263152 | 800.09637 | 3726.4963 | -2.4495161 | 0.57679915
[37 empty] | 12/17/2025 14:23:06.9329 | 3.0265484 | 799.94403 | 3726.8962 | -2.4498096 | 0.57673877
[37 empty] | 12/17/2025 14:23:07.4329 | 3.0262847 | 799.98975 | 3727.2964 | -2.449594 | 0.57669067
[37 empty] | 12/17/2025 14:23:07.9329 | 3.0264504 | 800.09637 | 3727.6965 | -2.4497831 | 0.57666731
[37 empty] | 12/17/2025 14:23:08.4329 | 3.0261295 | 800.0202 | 3728.0964 | -2.449456 | 0.57667351
[37 empty] | 12/17/2025 14:23:08.9329 | 3.0258989 | 799.95935 | 3728.4966 | -2.4492052 | 0.57669383
[37 empty] | 12/17/2025 14:23:09.4329 | 3.0260882 | 800.11157 | 3728.8965 | -2.4493504 | 0.57673794
[37 empty] | 12/17/2025 14:23:09.9329 | 3.025764 | 800.09637 | 3729.2966 | -2.4491084 | 0.57665551
[37 empty] | 12/17/2025 14:23:10.4329 | 3.0251467 | 800.0202 | 3729.6965 | -2.4485366 | 0.57661009
[37 empty] | 12/17/2025 14:23:10.9329 | 3.0250201 | 800.08118 | 3730.0967 | -2.448446 | 0.57657421
[37 empty] | 12/17/2025 14:23:11.4329 | 3.0250394 | 799.89838 | 3730.4966 | -2.4485044 | 0.57653499
[37 empty] | 12/17/2025 14:23:11.9329 | 3.0249727 | 800.09637 | 3730.8967 | -2.4484613 | 0.57651144
[37 empty] | 12/17/2025 14:23:12.4329 | 3.0246537 | 800.03552 | 3731.2966 | -2.4481559 | 0.57649773
[37 empty] | 12/17/2025 14:23:12.9329 | 3.0244892 | 800.02026 | 3731.6968 | -2.4480019 | 0.57648736
[37 empty] | 12/17/2025 14:23:13.4329 | 3.024518 | 800.14209 | 3732.0969 | -2.4480484 | 0.5764696
[37 empty] | 12/17/2025 14:23:13.9329 | 3.0242815 | 800.0202 | 3732.4968 | -2.4478364 | 0.5764451
[37 empty] | 12/17/2025 14:23:14.4329 | 3.0242031 | 799.95929 | 3732.897 | -2.447767 | 0.5764361
[37 empty] | 12/17/2025 14:23:14.9329 | 3.0240402 | 800.11157 | 3733.2969 | -2.4475892 | 0.57645094
[37 empty] | 12/17/2025 14:23:15.4329 | 3.0231879 | 800.09637 | 3733.697 | -2.4467525 | 0.57643533
[37 empty] | 12/17/2025 14:23:15.9329 | 3.0231364 | 800.17255 | 3734.0969 | -2.4467015 | 0.57643485
[37 empty] | 12/17/2025 14:23:16.4329 | 3.0232613 | 800.06592 | 3734.4971 | -2.4468164 | 0.57644492
[37 empty] | 12/17/2025 14:23:16.9329 | 3.022912 | 800.17255 | 3734.897 | -2.4464703 | 0.57644176
[37 empty] | 12/17/2025 14:23:17.4329 | 3.0227895 | 800.005 | 3735.2971 | -2.4463477 | 0.57644188
[37 empty] | 12/17/2025 14:23:17.9329 | 3.0226798 | 800.23346 | 3735.697 | -2.4462423 | 0.57643735
[37 empty] | 12/17/2025 14:23:18.4329 | 3.0224655 | 800.24872 | 3736.0972 | -2.4460371 | 0.57642847
[37 empty] | 12/17/2025 14:23:18.9329 | 3.0222321 | 800.08118 | 3736.4973 | -2.4458187 | 0.57641339
[37 empty] | 12/17/2025 14:23:19.4329 | 3.022249 | 800.11157 | 3736.8972 | -2.4458439 | 0.57640511
[37 empty] | 12/17/2025 14:23:19.9329 | 3.022202 | 800.03546 | 3737.2974 | -2.4457865 | 0.57641566
[37 empty] | 12/17/2025 14:23:20.4329 | 3.0224054 | 799.94409 | 3737.6973 | -2.4459949 | 0.57641053
[37 empty] | 12/17/2025 14:23:20.9329 | 3.0221763 | 800.09637 | 3738.0974 | -2.4457836 | 0.57639259
[37 empty] | 12/17/2025 14:23:21.4329 | 3.0216451 | 799.97449 | 3738.4973 | -2.4452527 | 0.57639253
[37 empty] | 12/17/2025 14:23:21.9329 | 3.0217187 | 800.03552 | 3738.8975 | -2.4453089 | 0.57640988
[37 empty] | 12/17/2025 14:23:22.4329 | 3.0219097 | 800.03546 | 3739.2976 | -2.4454885 | 0.5764212
[37 empty] | 12/17/2025 14:23:22.9329 | 3.0212927 | 800.11157 | 3739.6975 | -2.4448552 | 0.57643753
[37 empty] | 12/17/2025 14:23:23.4329 | 3.0211623 | 800.12683 | 3740.0977 | -2.4447091 | 0.57645327
[37 empty] | 12/17/2025 14:23:23.9329 | 3.0212677 | 800.27924 | 3740.4976 | -2.444808 | 0.57645971
[37 empty] | 12/17/2025 14:23:24.4329 | 3.0211504 | 800.0202 | 3740.8977 | -2.44468 | 0.57647038
[37 empty] | 12/17/2025 14:23:24.9329 | 3.0211282 | 799.98975 | 3741.2976 | -2.4446545 | 0.57647365
[37 empty] | 12/17/2025 14:23:25.4329 | 3.0210574 | 799.97455 | 3741.6978 | -2.4445641 | 0.57649332
[37 empty] | 12/17/2025 14:23:25.9329 | 3.0205212 | 800.08118 | 3742.0977 | -2.4440041 | 0.57651711
[37 empty] | 12/17/2025 14:23:26.4329 | 3.0202339 | 800.11163 | 3742.4978 | -2.4436989 | 0.57653499
[37 empty] | 12/17/2025 14:23:26.9329 | 3.0202565 | 800.0202 | 3742.8979 | -2.4437101 | 0.57654637
[37 empty] | 12/17/2025 14:23:27.4329 | 3.0202901 | 799.95929 | 3743.2979 | -2.4437318 | 0.57655835
[37 empty] | 12/17/2025 14:23:27.9329 | 3.0201023 | 800.05072 | 3743.698 | -2.443532 | 0.57657033
[37 empty] | 12/17/2025 14:23:28.4329 | 3.0200257 | 800.14209 | 3744.0979 | -2.4434576 | 0.57656825
[37 empty] | 12/17/2025 14:23:28.9329 | 3.0194442 | 800.11163 | 3744.498 | -2.4428773 | 0.57656687
[37 empty] | 12/17/2025 14:23:29.4329 | 3.019587 | 799.97455 | 3744.8979 | -2.4430192 | 0.57656783
[37 empty] | 12/17/2025 14:23:29.9329 | 3.0194738 | 799.97449 | 3745.2981 | -2.442903 | 0.57657075
[37 empty] | 12/17/2025 14:23:30.4329 | 3.0185742 | 800.12683 | 3745.698 | -2.441994 | 0.57658029
[37 empty] | 12/17/2025 14:23:30.9329 | 3.0188155 | 800.11163 | 3746.0981 | -2.4422245 | 0.5765909
[37 empty] | 12/17/2025 14:23:31.4329 | 3.0192084 | 800.11163 | 3746.498 | -2.4425957 | 0.57661259
[37 empty] | 12/17/2025 14:23:31.9329 | 3.0188925 | 800.08118 | 3746.8982 | -2.4422889 | 0.57660359
[37 empty] | 12/17/2025 14:23:32.4329 | 3.018523 | 800.0202 | 3747.2981 | -2.4419408 | 0.57658225
[37 empty] | 12/17/2025 14:23:32.9329 | 3.0187836 | 800.06592 | 3747.6982 | -2.4422095 | 0.57657403
[37 empty] | 12/17/2025 14:23:33.4329 | 3.0186682 | 799.89838 | 3748.0981 | -2.4420736 | 0.57659453
[37 empty] | 12/17/2025 14:23:33.9329 | 3.018121 | 800.05066 | 3748.4983 | -2.4414868 | 0.57663411
[37 empty] | 12/17/2025 14:23:34.4329 | 3.0182104 | 800.0202 | 3748.8982 | -2.4415865 | 0.57662392
[37 empty] | 12/17/2025 14:23:34.9329 | 3.0181918 | 800.09637 | 3749.2983 | -2.4415374 | 0.57665443
[37 empty] | 12/17/2025 14:23:35.4329 | 3.0180345 | 800.0202 | 3749.6982 | -2.441355 | 0.57667935
[37 empty] | 12/17/2025 14:23:35.9329 | 3.0179856 | 800.08118 | 3750.0984 | -2.4413106 | 0.57667494
[37 empty] | 12/17/2025 14:23:36.4329 | 3.0178742 | 800.11163 | 3750.4983 | -2.4412093 | 0.57666498
[37 empty] | 12/17/2025 14:23:36.9329 | 3.0177634 | 800.005 | 3750.8984 | -2.4411004 | 0.57666302
[37 empty] | 12/17/2025 14:23:37.4329 | 3.017698 | 799.86792 | 3751.2983 | -2.4409993 | 0.57669884
[37 empty] | 12/17/2025 14:23:37.9329 | 3.0175433 | 800.03546 | 3751.6985 | -2.4408216 | 0.57672173
[37 empty] | 12/17/2025 14:23:38.4329 | 3.0173204 | 800.203 | 3752.0984 | -2.4405887 | 0.57673162
[37 empty] | 12/17/2025 14:23:38.9329 | 3.0176218 | 800.17255 | 3752.4985 | -2.4408677 | 0.57675403
[37 empty] | 12/17/2025 14:23:39.4329 | 3.0174065 | 800.09637 | 3752.8984 | -2.4406283 | 0.57677811
[37 empty] | 12/17/2025 14:23:39.9329 | 3.0172434 | 800.15729 | 3753.2986 | -2.4404726 | 0.57677078
[37 empty] | 12/17/2025 14:23:40.4329 | 3.0172689 | 800.005 | 3753.6985 | -2.4404397 | 0.5768292
[37 empty] | 12/17/2025 14:23:40.9329 | 3.0167584 | 800.05066 | 3754.0986 | -2.4399016 | 0.57685679
[37 empty] | 12/17/2025 14:23:41.4329 | 3.0168126 | 800.203 | 3754.4985 | -2.4399433 | 0.57686931
[37 empty] | 12/17/2025 14:23:41.9329 | 3.0166945 | 800.11157 | 3754.8987 | -2.4398124 | 0.57688224
[37 empty] | 12/17/2025 14:23:42.4329 | 3.0162213 | 800.09637 | 3755.2988 | -2.4393234 | 0.57689792
[37 empty] | 12/17/2025 14:23:42.9329 | 3.0162973 | 800.12683 | 3755.6987 | -2.4393709 | 0.57692647
[37 empty] | 12/17/2025 14:23:43.4329 | 3.0164697 | 800.17255 | 3756.0989 | -2.4395428 | 0.57692701
[37 empty] | 12/17/2025 14:23:43.9329 | 3.0161171 | 799.89832 | 3756.4988 | -2.4391906 | 0.57692647
[37 empty] | 12/17/2025 14:23:44.4329 | 3.0161126 | 800.06592 | 3756.8989 | -2.439163 | 0.57694966
[37 empty] | 12/17/2025 14:23:44.9329 | 3.0163307 | 800.15735 | 3757.2988 | -2.4393811 | 0.57694954
[37 empty] | 12/17/2025 14:23:45.4329 | 3.0159762 | 800.0202 | 3757.699 | -2.4390428 | 0.57693338
[37 empty] | 12/17/2025 14:23:45.9329 | 3.0154333 | 799.97455 | 3758.0989 | -2.438499 | 0.57693434
[37 empty] | 12/17/2025 14:23:46.4329 | 3.0156903 | 800.12689 | 3758.499 | -2.4387724 | 0.57691777
[37 empty] | 12/17/2025 14:23:46.9329 | 3.0156744 | 800.17255 | 3758.8989 | -2.4387724 | 0.57690185
[37 empty] | 12/17/2025 14:23:47.4329 | 3.0154479 | 800.06592 | 3759.2991 | -2.4385629 | 0.57688504
[37 empty] | 12/17/2025 14:23:47.9329 | 3.0151498 | 799.97455 | 3759.6992 | -2.4382718 | 0.57687807
[37 empty] | 12/17/2025 14:23:48.4329 | 3.0149302 | 800.005 | 3760.0991 | -2.4380383 | 0.57689202
[37 empty] | 12/17/2025 14:23:48.9329 | 3.0150383 | 800.00494 | 3760.4993 | -2.4381208 | 0.57691741
[37 empty] | 12/17/2025 14:23:49.4329 | 3.0147746 | 800.34009 | 3760.8994 | -2.4378648 | 0.57690978
[37 empty] | 12/17/2025 14:23:49.9329 | 3.0147758 | 799.97449 | 3761.2993 | -2.4378605 | 0.57691526
[37 empty] | 12/17/2025 14:23:50.4329 | 3.0147171 | 799.95935 | 3761.6995 | -2.4377971 | 0.57692003
[37 empty] | 12/17/2025 14:23:50.9329 | 3.0144675 | 800.09637 | 3762.0994 | -2.4375689 | 0.57689857
[37 empty] | 12/17/2025 14:23:51.4329 | 3.0147147 | 800.005 | 3762.4995 | -2.4378426 | 0.57687211
[37 empty] | 12/17/2025 14:23:51.9329 | 3.0147078 | 799.98975 | 3762.8994 | -2.4378695 | 0.57683825
[37 empty] | 12/17/2025 14:23:52.4329 | 3.0139394 | 799.97455 | 3763.2996 | -2.4371161 | 0.57682317
[37 empty] | 12/17/2025 14:23:52.9329 | 3.0138307 | 800.06592 | 3763.6997 | -2.4370265 | 0.57680428
[37 empty] | 12/17/2025 14:23:53.4329 | 3.0137386 | 800.08118 | 3764.0996 | -2.4369607 | 0.57677788
[37 empty] | 12/17/2025 14:23:53.9329 | 3.0129316 | 800.17255 | 3764.4998 | -2.4361949 | 0.57673675
[37 empty] | 12/17/2025 14:23:54.4329 | 3.013026 | 800.05066 | 3764.8997 | -2.4363022 | 0.57672375
[37 empty] | 12/17/2025 14:23:54.9329 | 3.0132606 | 800.17261 | 3765.2998 | -2.4366009 | 0.57665968
[37 empty] | 12/17/2025 14:23:55.4329 | 3.0134382 | 800.09637 | 3765.6997 | -2.4368398 | 0.57659835
[37 empty] | 12/17/2025 14:23:55.9329 | 3.0127676 | 799.88318 | 3766.0999 | -2.4362099 | 0.5765577
[37 empty] | 12/17/2025 14:23:56.4329 | 3.0128891 | 800.02026 | 3766.4998 | -2.4363794 | 0.57650965
[37 empty] | 12/17/2025 14:23:56.9329 | 3.0131218 | 800.15735 | 3766.8997 | -2.4366648 | 0.57645696
[37 empty] | 12/17/2025 14:23:57.4329 | 3.0128622 | 799.92883 | 3767.2998 | -2.4364095 | 0.57645261
[37 empty] | 12/17/2025 14:23:57.9329 | 3.0127773 | 800.05066 | 3767.6997 | -2.4363544 | 0.57642281
[37 empty] | 12/17/2025 14:23:58.4329 | 3.0123706 | 800.20306 | 3768.0999 | -2.4359493 | 0.57642138
[37 empty] | 12/17/2025 14:23:58.9329 | 3.0121598 | 799.95935 | 3768.4998 | -2.4356976 | 0.57646233
[37 empty] | 12/17/2025 14:23:59.4329 | 3.0120125 | 800.05066 | 3768.8999 | -2.4355736 | 0.57643884
[37 empty] | 12/17/2025 14:23:59.9329 | 3.0115278 | 800.005 | 3769.2998 | -2.4351685 | 0.57635921
[37 empty] | 12/17/2025 14:24:00.4329 | 3.0115452 | 800.005 | 3769.7 | -2.4352207 | 0.57632458
[37 empty] | 12/17/2025 14:24:00.9329 | 3.0115395 | 800.06592 | 3770.0999 | -2.4352541 | 0.5762853
[37 empty] | 12/17/2025 14:24:01.4329 | 3.011261 | 800.17255 | 3770.5 | -2.4349985 | 0.57626259
[37 empty] | 12/17/2025 14:24:01.9329 | 3.0109992 | 800.05066 | 3770.8999 | -2.4347658 | 0.57623339
[37 empty] | 12/17/2025 14:24:02.4329 | 3.0107963 | 800.09637 | 3771.3 | -2.4345725 | 0.57622385
[37 empty] | 12/17/2025 14:24:02.9329 | 3.0109441 | 800.005 | 3771.7002 | -2.4347379 | 0.57620621
[37 empty] | 12/17/2025 14:24:03.4329 | 3.0108676 | 800.03546 | 3772.1001 | -2.4346576 | 0.57621008
[37 empty] | 12/17/2025 14:24:03.9329 | 3.0106418 | 800.15735 | 3772.5002 | -2.4344504 | 0.57619148
[37 empty] | 12/17/2025 14:24:04.4329 | 3.0102408 | 800.06592 | 3772.9001 | -2.434047 | 0.57619381
[37 empty] | 12/17/2025 14:24:04.9329 | 3.0100958 | 800.06592 | 3773.3003 | -2.4338949 | 0.57620102
[37 empty] | 12/17/2025 14:24:05.4329 | 3.0095794 | 800.09637 | 3773.7002 | -2.4333668 | 0.5762127
[37 empty] | 12/17/2025 14:24:05.9329 | 3.0094216 | 800.11157 | 3774.1003 | -2.433198 | 0.57622355
[37 empty] | 12/17/2025 14:24:06.4329 | 3.0098021 | 800.15735 | 3774.5002 | -2.4335897 | 0.57621241
[37 empty] | 12/17/2025 14:24:06.9329 | 3.0094123 | 800.0202 | 3774.9004 | -2.4331918 | 0.57622039
[37 empty] | 12/17/2025 14:24:07.4329 | 3.0087833 | 799.88318 | 3775.3003 | -2.4325571 | 0.57622623
[37 empty] | 12/17/2025 14:24:07.9329 | 3.009058 | 800.06592 | 3775.7004 | -2.432807 | 0.57625115
[37 empty] | 12/17/2025 14:24:08.4329 | 3.0094352 | 800.02026 | 3776.1003 | -2.4331796 | 0.5762555
[37 empty] | 12/17/2025 14:24:08.9329 | 3.0090215 | 800.005 | 3776.5005 | -2.4327602 | 0.57626128
[37 empty] | 12/17/2025 14:24:09.4329 | 3.0089343 | 800.18774 | 3776.9004 | -2.4326372 | 0.57629704
[37 empty] | 12/17/2025 14:24:09.9329 | 3.0089507 | 800.14209 | 3777.3005 | -2.4326632 | 0.57628739
[37 empty] | 12/17/2025 14:24:10.4329 | 3.0087881 | 799.86786 | 3777.7004 | -2.4324543 | 0.57633364
[37 empty] | 12/17/2025 14:24:10.9329 | 3.0083282 | 800.26392 | 3778.1006 | -2.4319937 | 0.57633442
[37 empty] | 12/17/2025 14:24:11.4329 | 3.0084047 | 800.05066 | 3778.5005 | -2.4320855 | 0.5763191
[37 empty] | 12/17/2025 14:24:11.9329 | 3.0081182 | 800.05066 | 3778.9006 | -2.431812 | 0.57630616
[37 empty] | 12/17/2025 14:24:12.4329 | 3.0079155 | 800.15735 | 3779.3005 | -2.4316187 | 0.57629693
[37 empty] | 12/17/2025 14:24:12.9329 | 3.0080686 | 800.17261 | 3779.7007 | -2.4317765 | 0.57629192
[37 empty] | 12/17/2025 14:24:13.4329 | 3.008023 | 800.05072 | 3780.1006 | -2.4317586 | 0.57626438
[37 empty] | 12/17/2025 14:24:13.9329 | 3.0077515 | 800.09644 | 3780.5007 | -2.4314752 | 0.57627642
[37 empty] | 12/17/2025 14:24:14.4329 | 3.0075097 | 800.06592 | 3780.9006 | -2.4312446 | 0.57626516
[37 empty] | 12/17/2025 14:24:14.9329 | 3.0072505 | 800.11163 | 3781.3008 | -2.4309764 | 0.5762741
[37 empty] | 12/17/2025 14:24:15.4329 | 3.0071335 | 800.14203 | 3781.7007 | -2.4308867 | 0.57624686
[37 empty] | 12/17/2025 14:24:15.9329 | 3.0073779 | 799.97455 | 3782.1008 | -2.4311111 | 0.57626671
[37 empty] | 12/17/2025 14:24:16.4329 | 3.0072706 | 800.03546 | 3782.5007 | -2.4310074 | 0.57626313
[37 empty] | 12/17/2025 14:24:16.9329 | 3.0064986 | 800.24878 | 3782.9009 | -2.4302573 | 0.5762412
[37 empty] | 12/17/2025 14:24:17.4329 | 3.0066507 | 800.14209 | 3783.3008 | -2.4304075 | 0.57624322
[37 empty] | 12/17/2025 14:24:17.9329 | 3.0068674 | 800.17255 | 3783.7009 | -2.4306233 | 0.57624424
[37 empty] | 12/17/2025 14:24:18.4329 | 3.0066905 | 800.17255 | 3784.1008 | -2.4304366 | 0.57625389
[37 empty] | 12/17/2025 14:24:18.9329 | 3.006345 | 800.08118 | 3784.501 | -2.4301016 | 0.57624346
[37 empty] | 12/17/2025 14:24:19.4329 | 3.0059826 | 799.97455 | 3784.9009 | -2.4297359 | 0.57624674
[37 empty] | 12/17/2025 14:24:19.9329 | 3.0056646 | 800.23346 | 3785.301 | -2.4294045 | 0.57626015
[37 empty] | 12/17/2025 14:24:20.4329 | 3.0061035 | 800.17255 | 3785.7012 | -2.4298398 | 0.57626355
[37 empty] | 12/17/2025 14:24:20.9329 | 3.0058489 | 800.06592 | 3786.1011 | -2.4296052 | 0.57624358
[37 empty] | 12/17/2025 14:24:21.4329 | 3.0056896 | 799.95935 | 3786.5012 | -2.4294379 | 0.57625163
[37 empty] | 12/17/2025 14:24:21.9329 | 3.0058198 | 800.0202 | 3786.9011 | -2.4295688 | 0.57625115
[37 empty] | 12/17/2025 14:24:22.4329 | 3.005466 | 800.03546 | 3787.3013 | -2.4292252 | 0.57624084
[37 empty] | 12/17/2025 14:24:22.9329 | 3.0053318 | 799.88318 | 3787.7012 | -2.4290776 | 0.57625413
[37 empty] | 12/17/2025 14:24:23.4329 | 3.0051389 | 800.09637 | 3788.1013 | -2.4288924 | 0.57624638
[37 empty] | 12/17/2025 14:24:23.9329 | 3.0053341 | 800.15735 | 3788.5015 | -2.4290962 | 0.57623798
[37 empty] | 12/17/2025 14:24:24.4329 | 3.0053465 | 800.21826 | 3788.9014 | -2.429091 | 0.5762555
[37 empty] | 12/17/2025 14:24:24.9329 | 3.0051827 | 799.94403 | 3789.3015 | -2.428858 | 0.5763247
[37 empty] | 12/17/2025 14:24:25.4329 | 3.0047576 | 800.15729 | 3789.7014 | -2.4283965 | 0.57636124
[37 empty] | 12/17/2025 14:24:25.9329 | 3.0046637 | 800.18774 | 3790.1016 | -2.4283044 | 0.57635927
[37 empty] | 12/17/2025 14:24:26.4329 | 3.0050554 | 800.05072 | 3790.5017 | -2.428688 | 0.57636726
[37 empty] | 12/17/2025 14:24:26.9329 | 3.0045013 | 800.08118 | 3790.9016 | -2.4281223 | 0.57637894
[37 empty] | 12/17/2025 14:24:27.4329 | 3.004303 | 800.005 | 3791.3018 | -2.4279137 | 0.57638925
[37 empty] | 12/17/2025 14:24:27.9329 | 3.0045021 | 800.20306 | 3791.7017 | -2.4280994 | 0.5764026
[37 empty] | 12/17/2025 14:24:28.4329 | 3.0045261 | 799.92883 | 3792.1018 | -2.4281211 | 0.57640511
[37 empty] | 12/17/2025 14:24:28.9329 | 3.0040298 | 800.03552 | 3792.5017 | -2.4276149 | 0.5764147
[37 empty] | 12/17/2025 14:24:29.4329 | 3.0039885 | 800.08118 | 3792.9019 | -2.4275966 | 0.57639188
[37 empty] | 12/17/2025 14:24:29.9329 | 3.0040693 | 799.95935 | 3793.3018 | -2.4276891 | 0.57638031
[37 empty] | 12/17/2025 14:24:30.4329 | 3.0039196 | 800.18774 | 3793.7019 | -2.4275324 | 0.57638717
[37 empty] | 12/17/2025 14:24:30.9329 | 3.0033736 | 800.32489 | 3794.1021 | -2.4269218 | 0.57645166
[37 empty] | 12/17/2025 14:24:31.4329 | 3.0036151 | 800.17255 | 3794.502 | -2.4271615 | 0.57645369
[37 empty] | 12/17/2025 14:24:31.9329 | 3.003818 | 800.14209 | 3794.9021 | -2.4273467 | 0.57647139
[37 empty] | 12/17/2025 14:24:32.4329 | 3.0035546 | 800.09637 | 3795.302 | -2.4270816 | 0.576473
[37 empty] | 12/17/2025 14:24:32.9329 | 3.0030992 | 800.06592 | 3795.7021 | -2.4266355 | 0.5764637
[37 empty] | 12/17/2025 14:24:33.4329 | 3.0029876 | 800.18774 | 3796.1021 | -2.4265411 | 0.57644653
[37 empty] | 12/17/2025 14:24:33.9329 | 3.0028744 | 800.06592 | 3796.5022 | -2.4264681 | 0.57640612
[37 empty] | 12/17/2025 14:24:34.4329 | 3.0027635 | 800.12689 | 3796.9021 | -2.4263937 | 0.57636976
[37 empty] | 12/17/2025 14:24:34.9329 | 3.0023568 | 800.15735 | 3797.3022 | -2.4260173 | 0.57633954
[37 empty] | 12/17/2025 14:24:35.4329 | 3.0025992 | 800.17255 | 3797.7024 | -2.426285 | 0.57631409
[37 empty] | 12/17/2025 14:24:35.9329 | 3.002588 | 800.17255 | 3798.1023 | -2.4262953 | 0.57629275
[37 empty] | 12/17/2025 14:24:36.4329 | 3.00243 | 799.98975 | 3798.5024 | -2.4261506 | 0.57627946
[37 empty] | 12/17/2025 14:24:36.9329 | 3.001895 | 800.14209 | 3798.9023 | -2.4256418 | 0.57625329
[37 empty] | 12/17/2025 14:24:37.4329 | 3.0018427 | 800.08112 | 3799.3025 | -2.4256222 | 0.57622051
[37 empty] | 12/17/2025 14:24:37.9329 | 3.0019484 | 800.11163 | 3799.7024 | -2.4257753 | 0.57617307
[37 empty] | 12/17/2025 14:24:38.4329 | 3.001981 | 800.005 | 3800.1023 | -2.4258435 | 0.57613754
[37 empty] | 12/17/2025 14:24:38.9329 | 3.0017347 | 799.94403 | 3800.5024 | -2.4256401 | 0.57609451
[37 empty] | 12/17/2025 14:24:39.4329 | 3.001513 | 799.97455 | 3800.9023 | -2.4254558 | 0.5760572
[37 empty] | 12/17/2025 14:24:39.9329 | 3.001492 | 799.94403 | 3801.3025 | -2.425472 | 0.57602
[37 empty] | 12/17/2025 14:24:40.4329 | 3.0014856 | 799.91364 | 3801.7024 | -2.4255104 | 0.57597518
[37 empty] | 12/17/2025 14:24:40.9329 | 3.0012279 | 799.98975 | 3802.1025 | -2.4252992 | 0.57592863
[37 empty] | 12/17/2025 14:24:41.4329 | 3.0011692 | 800.005 | 3802.5024 | -2.4252737 | 0.57589549
[37 empty] | 12/17/2025 14:24:41.9329 | 3.0015712 | 800.09637 | 3802.9026 | -2.4257119 | 0.57585931
[37 empty] | 12/17/2025 14:24:42.4329 | 3.001328 | 800.09644 | 3803.3025 | -2.4254975 | 0.57583046
[37 empty] | 12/17/2025 14:24:42.9329 | 3.0011067 | 800.08118 | 3803.7026 | -2.4253173 | 0.57578945
[37 empty] | 12/17/2025 14:24:43.4329 | 3.0010536 | 800.08118 | 3804.1025 | -2.425281 | 0.57577252
[37 empty] | 12/17/2025 14:24:43.9329 | 3.0012677 | 800.12683 | 3804.5027 | -2.425523 | 0.57574457
[37 empty] | 12/17/2025 14:24:44.4329 | 3.0010848 | 800.15735 | 3804.9026 | -2.4253628 | 0.5757221
[37 empty] | 12/17/2025 14:24:44.9329 | 3.0010133 | 800.0202 | 3805.3027 | -2.4252684 | 0.57574475
[37 empty] | 12/17/2025 14:24:45.4329 | 3.0005827 | 800.0202 | 3805.7026 | -2.4248068 | 0.57577598
[37 empty] | 12/17/2025 14:24:45.9329 | 3.0007825 | 799.95929 | 3806.1028 | -2.4249716 | 0.57581079
[37 empty] | 12/17/2025 14:24:46.4329 | 3.0006146 | 799.92883 | 3806.5027 | -2.4248617 | 0.57575303
[37 empty] | 12/17/2025 14:24:46.9329 | 2.9998851 | 800.005 | 3806.9026 | -2.4241557 | 0.57572925
[37 empty] | 12/17/2025 14:24:47.4329 | 2.9996953 | 800.24872 | 3807.3027 | -2.4239869 | 0.57570845
[37 empty] | 12/17/2025 14:24:47.9329 | 3.0000134 | 799.92883 | 3807.7026 | -2.4243114 | 0.57570201
[37 empty] | 12/17/2025 14:24:48.4329 | 2.9998477 | 800.05066 | 3808.1028 | -2.4241343 | 0.57571346
[37 empty] | 12/17/2025 14:24:48.9329 | 2.9995286 | 800.05066 | 3808.5027 | -2.4238141 | 0.57571453
[37 empty] | 12/17/2025 14:24:49.4329 | 2.999331 | 799.98975 | 3808.9028 | -2.4236143 | 0.57571673
[37 empty] | 12/17/2025 14:24:49.9329 | 2.9993033 | 800.03546 | 3809.3027 | -2.4235871 | 0.57571632
[37 empty] | 12/17/2025 14:24:50.4329 | 2.9988356 | 800.03552 | 3809.7026 | -2.4231369 | 0.57569855
[37 empty] | 12/17/2025 14:24:50.9329 | 2.9987884 | 799.80695 | 3810.1028 | -2.4230907 | 0.5756976
[37 empty] | 12/17/2025 14:24:51.4329 | 2.9987452 | 800.12683 | 3810.5027 | -2.4230521 | 0.57569307
[37 empty] | 12/17/2025 14:24:51.9329 | 2.9983983 | 800.06592 | 3810.9028 | -2.4227135 | 0.57568467
[37 empty] | 12/17/2025 14:24:52.4329 | 2.9984503 | 799.91364 | 3811.3027 | -2.422754 | 0.57569623
[37 empty] | 12/17/2025 14:24:52.9329 | 2.9982448 | 799.92883 | 3811.7026 | -2.4225445 | 0.57570034
[37 empty] | 12/17/2025 14:24:53.4329 | 2.9981227 | 799.97455 | 3812.1028 | -2.42242 | 0.57570267
[37 empty] | 12/17/2025 14:24:53.9329 | 2.9981942 | 800.005 | 3812.5027 | -2.4224827 | 0.57571149
[37 empty] | 12/17/2025 14:24:54.4329 | 2.9976754 | 800.12689 | 3812.9028 | -2.4219115 | 0.57576382
[37 empty] | 12/17/2025 14:24:54.9329 | 2.9973936 | 800.05066 | 3813.3027 | -2.4215991 | 0.57579452
[37 empty] | 12/17/2025 14:24:55.4329 | 2.9979353 | 800.05072 | 3813.7029 | -2.4221308 | 0.57580441
[37 empty] | 12/17/2025 14:24:55.9329 | 2.9978833 | 800.05066 | 3814.1028 | -2.4220376 | 0.57584578
[37 empty] | 12/17/2025 14:24:56.4329 | 2.9977589 | 800.09644 | 3814.5027 | -2.4218898 | 0.57586908
[37 empty] | 12/17/2025 14:24:56.9329 | 2.9975624 | 799.95929 | 3814.9028 | -2.4216659 | 0.57589656
[37 empty] | 12/17/2025 14:24:57.4329 | 2.9971874 | 800.03552 | 3815.3027 | -2.4213054 | 0.57588202
[37 empty] | 12/17/2025 14:24:57.9329 | 2.997077 | 799.97455 | 3815.7029 | -2.4212019 | 0.57587492
[37 empty] | 12/17/2025 14:24:58.4329 | 2.9970064 | 800.06592 | 3816.1028 | -2.4211359 | 0.57587057
[37 empty] | 12/17/2025 14:24:58.9329 | 2.9968469 | 800.06592 | 3816.5027 | -2.4209738 | 0.57587314
[37 empty] | 12/17/2025 14:24:59.4329 | 2.9968433 | 799.85272 | 3816.9028 | -2.4209647 | 0.5758785
[37 empty] | 12/17/2025 14:24:59.9329 | 2.9970179 | 800.0202 | 3817.3027 | -2.4211364 | 0.57588142
[37 empty] | 12/17/2025 14:25:00.4329 | 2.9967802 | 800.08118 | 3817.7029 | -2.4208755 | 0.57590455
[37 empty] | 12/17/2025 14:25:00.9329 | 2.996377 | 799.91364 | 3818.1028 | -2.4204402 | 0.57593668
[37 empty] | 12/17/2025 14:25:01.4329 | 2.9962027 | 799.97455 | 3818.5029 | -2.4202421 | 0.57596058
[37 empty] | 12/17/2025 14:25:01.9329 | 2.9963555 | 799.98975 | 3818.9028 | -2.4203889 | 0.57596666
[37 empty] | 12/17/2025 14:25:02.4329 | 2.9962349 | 800.15729 | 3819.3027 | -2.420233 | 0.57600188
[37 empty] | 12/17/2025 14:25:02.9329 | 2.996356 | 800.0202 | 3819.7029 | -2.4203353 | 0.57602066
[37 empty] | 12/17/2025 14:25:03.4329 | 2.9961362 | 799.98975 | 3820.1028 | -2.4200966 | 0.57603943
[37 empty] | 12/17/2025 14:25:03.9329 | 2.9962811 | 800.005 | 3820.5029 | -2.4202232 | 0.57605779
[37 empty] | 12/17/2025 14:25:04.4329 | 2.9959426 | 799.95935 | 3820.9028 | -2.4198196 | 0.57612288
[37 empty] | 12/17/2025 14:25:04.9329 | 2.9958534 | 800.08118 | 3821.303 | -2.4196906 | 0.57616287
[37 empty] | 12/17/2025 14:25:05.4329 | 2.9960296 | 800.15735 | 3821.7029 | -2.4198816 | 0.57614797
[37 empty] | 12/17/2025 14:25:05.9329 | 2.996135 | 800.08118 | 3822.103 | -2.4200046 | 0.57613045
[37 empty] | 12/17/2025 14:25:06.4329 | 2.9956474 | 799.91364 | 3822.5029 | -2.419482 | 0.57616538
[37 empty] | 12/17/2025 14:25:06.9329 | 2.9953582 | 799.95935 | 3822.9031 | -2.419179 | 0.57617933
[37 empty] | 12/17/2025 14:25:07.4329 | 2.9953022 | 799.91364 | 3823.303 | -2.4191194 | 0.57618284
[37 empty] | 12/17/2025 14:25:07.9329 | 2.9951923 | 799.92883 | 3823.7031 | -2.4190016 | 0.57619065
[37 empty] | 12/17/2025 14:25:08.4329 | 2.9950058 | 799.97455 | 3824.103 | -2.4188023 | 0.57620364
[37 empty] | 12/17/2025 14:25:08.9329 | 2.9953194 | 799.95935 | 3824.5032 | -2.4190958 | 0.57622361
[37 empty] | 12/17/2025 14:25:09.4329 | 2.9949379 | 800.11157 | 3824.9031 | -2.4186676 | 0.57627034
[37 empty] | 12/17/2025 14:25:09.9329 | 2.9948328 | 800.08118 | 3825.3032 | -2.4185097 | 0.57632303
[37 empty] | 12/17/2025 14:25:10.4329 | 2.995095 | 800.03552 | 3825.7031 | -2.4187448 | 0.57635021
[37 empty] | 12/17/2025 14:25:10.9329 | 2.9953132 | 800.09637 | 3826.1033 | -2.4189472 | 0.57636595
[37 empty] | 12/17/2025 14:25:11.4329 | 2.9949706 | 799.89832 | 3826.5032 | -2.4185793 | 0.57639128
[37 empty] | 12/17/2025 14:25:11.9329 | 2.99471 | 799.95929 | 3826.9033 | -2.4182458 | 0.57646418
[37 empty] | 12/17/2025 14:25:12.4329 | 2.9946489 | 800.02026 | 3827.3032 | -2.4181628 | 0.57648611
[37 empty] | 12/17/2025 14:25:12.9329 | 2.9946566 | 800.02026 | 3827.7034 | -2.4181454 | 0.57651109
[37 empty] | 12/17/2025 14:25:13.4329 | 2.9944596 | 799.92883 | 3828.1033 | -2.4179289 | 0.57653081
[37 empty] | 12/17/2025 14:25:13.9329 | 2.994236 | 800.03552 | 3828.5032 | -2.4177299 | 0.57650602
[37 empty] | 12/17/2025 14:25:14.4329 | 2.9939733 | 799.91364 | 3828.9033 | -2.4174757 | 0.57649767
[37 empty] | 12/17/2025 14:25:14.9329 | 2.9939139 | 799.86786 | 3829.3032 | -2.4174261 | 0.57648772
[37 empty] | 12/17/2025 14:25:15.4329 | 2.9940434 | 800.06592 | 3829.7034 | -2.4175668 | 0.57647669
[37 empty] | 12/17/2025 14:25:15.9329 | 2.9939771 | 800.005 | 3830.1033 | -2.417491 | 0.57648611
[37 empty] | 12/17/2025 14:25:16.4329 | 2.9932179 | 800.17255 | 3830.5032 | -2.4167261 | 0.57649195
[37 empty] | 12/17/2025 14:25:16.9329 | 2.9931786 | 800.02026 | 3830.9033 | -2.4166648 | 0.57651377
[37 empty] | 12/17/2025 14:25:17.4329 | 2.9933529 | 799.92883 | 3831.3032 | -2.4168577 | 0.57649505
[37 empty] | 12/17/2025 14:25:17.9329 | 2.9932778 | 799.92889 | 3831.7034 | -2.416805 | 0.57647282
[37 empty] | 12/17/2025 14:25:18.4329 | 2.9930346 | 799.97449 | 3832.1033 | -2.4165504 | 0.5764842
[37 empty] | 12/17/2025 14:25:18.9329 | 2.9931457 | 799.86792 | 3832.5032 | -2.4166665 | 0.57647926
[37 empty] | 12/17/2025 14:25:19.4329 | 2.9933105 | 799.94409 | 3832.9033 | -2.4168448 | 0.57646555
[37 empty] | 12/17/2025 14:25:19.9329 | 2.9930978 | 800.0202 | 3833.3032 | -2.416635 | 0.57646286
[37 empty] | 12/17/2025 14:25:20.4329 | 2.9927139 | 799.97449 | 3833.7034 | -2.4162109 | 0.57650316
[37 empty] | 12/17/2025 14:25:20.9329 | 2.9927692 | 799.97449 | 3834.1033 | -2.4162548 | 0.57651448
[37 empty] | 12/17/2025 14:25:21.4329 | 2.9928043 | 800.05072 | 3834.5034 | -2.4162982 | 0.5765062
[37 empty] | 12/17/2025 14:25:21.9329 | 2.9925294 | 799.97449 | 3834.9033 | -2.4160883 | 0.57644105
[37 empty] | 12/17/2025 14:25:22.4329 | 2.9921186 | 800.05072 | 3835.3035 | -2.4157274 | 0.57639128
[37 empty] | 12/17/2025 14:25:22.9329 | 2.9924622 | 800.0202 | 3835.7034 | -2.4161417 | 0.57632035
[37 empty] | 12/17/2025 14:25:23.4329 | 2.9925811 | 799.98975 | 3836.1033 | -2.4163244 | 0.57625675
[37 empty] | 12/17/2025 14:25:23.9329 | 2.9925301 | 800.03546 | 3836.5034 | -2.4163506 | 0.5761795
[37 empty] | 12/17/2025 14:25:24.4329 | 2.991735 | 799.94403 | 3836.9033 | -2.4156628 | 0.57607228
[37 empty] | 12/17/2025 14:25:24.9329 | 2.9919751 | 800.15729 | 3837.3035 | -2.4159763 | 0.57599872
[37 empty] | 12/17/2025 14:25:25.4329 | 2.992054 | 800.005 | 3837.7034 | -2.4161017 | 0.57595217
[37 empty] | 12/17/2025 14:25:25.9329 | 2.9916635 | 800.02026 | 3838.1035 | -2.4157143 | 0.57594931
[37 empty] | 12/17/2025 14:25:26.4329 | 2.9918537 | 800.06592 | 3838.5034 | -2.4159226 | 0.57593101
[37 empty] | 12/17/2025 14:25:26.9329 | 2.991848 | 799.95935 | 3838.9036 | -2.4158804 | 0.57596761
[37 empty] | 12/17/2025 14:25:27.4329 | 2.9915721 | 800.08112 | 3839.3035 | -2.4155378 | 0.57603431
[37 empty] | 12/17/2025 14:25:27.9329 | 2.9908714 | 800.08118 | 3839.7036 | -2.4148822 | 0.57598925
[37 empty] | 12/17/2025 14:25:28.4329 | 2.9907734 | 800.03546 | 3840.1035 | -2.414804 | 0.57596946
[37 empty] | 12/17/2025 14:25:28.9329 | 2.9908552 | 799.86786 | 3840.5037 | -2.4148715 | 0.57598382
[37 empty] | 12/17/2025 14:25:29.4329 | 2.9906771 | 800.09644 | 3840.9036 | -2.4146984 | 0.5759787
[37 empty] | 12/17/2025 14:25:29.9329 | 2.9906173 | 799.92883 | 3841.3035 | -2.4146457 | 0.57597148
[37 empty] | 12/17/2025 14:25:30.4329 | 2.99053 | 800.06592 | 3841.7036 | -2.4145861 | 0.57594407
[37 empty] | 12/17/2025 14:25:30.9329 | 2.9898229 | 800.17255 | 3842.1035 | -2.4139197 | 0.57590306
[37 empty] | 12/17/2025 14:25:31.4329 | 2.9899645 | 800.06592 | 3842.5037 | -2.414057 | 0.57590741
[37 empty] | 12/17/2025 14:25:31.9329 | 2.990005 | 799.95935 | 3842.9036 | -2.4141002 | 0.57590485
[37 empty] | 12/17/2025 14:25:32.4329 | 2.9895411 | 799.85266 | 3843.3037 | -2.4136446 | 0.57589662
[37 empty] | 12/17/2025 14:25:32.9329 | 2.9893856 | 800.14209 | 3843.7036 | -2.4134824 | 0.57590324
[37 empty] | 12/17/2025 14:25:33.4329 | 2.9896464 | 799.95935 | 3844.1038 | -2.4137564 | 0.57589018
[37 empty] | 12/17/2025 14:25:33.9329 | 2.9898961 | 800.26392 | 3844.5037 | -2.4140105 | 0.57588547
[37 empty] | 12/17/2025 14:25:34.4329 | 2.9893572 | 800.0202 | 3844.9038 | -2.4134758 | 0.57588142
[37 empty] | 12/17/2025 14:25:34.9329 | 2.9890592 | 799.98975 | 3845.3037 | -2.4131484 | 0.57591087
[37 empty] | 12/17/2025 14:25:35.4329 | 2.9892478 | 800.0202 | 3845.7039 | -2.4133086 | 0.57593918
[37 empty] | 12/17/2025 14:25:35.9329 | 2.9891443 | 800.17255 | 3846.1038 | -2.4131823 | 0.57596195
[37 empty] | 12/17/2025 14:25:36.4329 | 2.9890714 | 799.92883 | 3846.5039 | -2.4131083 | 0.57596314
[37 empty] | 12/17/2025 14:25:36.9329 | 2.9890757 | 800.05066 | 3846.9038 | -2.4130931 | 0.57598257
[37 empty] | 12/17/2025 14:25:37.4329 | 2.9891057 | 800.06592 | 3847.304 | -2.413106 | 0.57599974
[37 empty] | 12/17/2025 14:25:37.9329 | 2.9891036 | 800.05072 | 3847.7039 | -2.4130988 | 0.57600474
[37 empty] | 12/17/2025 14:25:38.4329 | 2.9888244 | 800.11157 | 3848.104 | -2.4127908 | 0.57603359
[37 empty] | 12/17/2025 14:25:38.9329 | 2.988236 | 800.0202 | 3848.5039 | -2.41219 | 0.57604605
[37 empty] | 12/17/2025 14:25:39.4329 | 2.9885161 | 800.005 | 3848.9041 | -2.4124749 | 0.57604116
[37 empty] | 12/17/2025 14:25:39.9329 | 2.9885941 | 799.80701 | 3849.304 | -2.4125504 | 0.57604373
[37 empty] | 12/17/2025 14:25:40.4329 | 2.9881556 | 800.06592 | 3849.7041 | -2.4121099 | 0.57604569
[37 empty] | 12/17/2025 14:25:40.9329 | 2.9879887 | 800.06592 | 3850.104 | -2.4119589 | 0.57602972
[37 empty] | 12/17/2025 14:25:41.4329 | 2.9880905 | 799.97455 | 3850.5042 | -2.4120498 | 0.5760408
[37 empty] | 12/17/2025 14:25:41.9329 | 2.9882531 | 800.34009 | 3850.9041 | -2.4121833 | 0.57606995
[37 empty] | 12/17/2025 14:25:42.4329 | 2.9879293 | 799.97455 | 3851.3042 | -2.4118671 | 0.57606214
[37 empty] | 12/17/2025 14:25:42.9329 | 2.9878132 | 800.02026 | 3851.7041 | -2.4117451 | 0.57606816
[37 empty] | 12/17/2025 14:25:43.4329 | 2.9878016 | 799.92883 | 3852.1042 | -2.4117444 | 0.57605714
[37 empty] | 12/17/2025 14:25:43.9329 | 2.9876251 | 799.88312 | 3852.5042 | -2.411546 | 0.57607919
[37 empty] | 12/17/2025 14:25:44.4329 | 2.987602 | 799.98975 | 3852.9041 | -2.4115148 | 0.5760873
[37 empty] | 12/17/2025 14:25:44.9329 | 2.9871531 | 800.15735 | 3853.3042 | -2.411057 | 0.576096
[37 empty] | 12/17/2025 14:25:45.4329 | 2.9873877 | 800.02026 | 3853.7041 | -2.4112756 | 0.57611215
[37 empty] | 12/17/2025 14:25:45.9329 | 2.9874372 | 799.97449 | 3854.1042 | -2.411289 | 0.57614839
[37 empty] | 12/17/2025 14:25:46.4329 | 2.9874949 | 799.95929 | 3854.5042 | -2.4113228 | 0.57617205
[37 empty] | 12/17/2025 14:25:46.9329 | 2.9870901 | 800.03552 | 3854.9043 | -2.4108982 | 0.57619202
[37 empty] | 12/17/2025 14:25:47.4329 | 2.9873052 | 800.08118 | 3855.3042 | -2.4110878 | 0.57621741
[37 empty] | 12/17/2025 14:25:47.9329 | 2.9874525 | 800.08118 | 3855.7041 | -2.4112399 | 0.57621276
[37 empty] | 12/17/2025 14:25:48.4329 | 2.9871607 | 799.97449 | 3856.1042 | -2.4109359 | 0.57622474
[37 empty] | 12/17/2025 14:25:48.9329 | 2.9873245 | 800.03552 | 3856.5042 | -2.4111109 | 0.5762136
[37 empty] | 12/17/2025 14:25:49.4329 | 2.9873269 | 800.03546 | 3856.9043 | -2.4111152 | 0.57621175
[37 empty] | 12/17/2025 14:25:49.9329 | 2.9870863 | 800.05066 | 3857.3042 | -2.4108875 | 0.57619876
[37 empty] | 12/17/2025 14:25:50.4329 | 2.9869082 | 799.98975 | 3857.7043 | -2.4107177 | 0.57619041
[37 empty] | 12/17/2025 14:25:50.9329 | 2.9867666 | 799.97449 | 3858.1042 | -2.4105971 | 0.57616949
[37 empty] | 12/17/2025 14:25:51.4329 | 2.9867306 | 800.005 | 3858.5042 | -2.4105506 | 0.5761801
[37 empty] | 12/17/2025 14:25:51.9329 | 2.986732 | 800.005 | 3858.9043 | -2.4105599 | 0.57617199
[37 empty] | 12/17/2025 14:25:52.4329 | 2.9864485 | 800.02026 | 3859.3042 | -2.4103012 | 0.57614726
[37 empty] | 12/17/2025 14:25:52.9329 | 2.9863989 | 800.06592 | 3859.7043 | -2.4102645 | 0.57613438
[37 empty] | 12/17/2025 14:25:53.4329 | 2.98648 | 800.06592 | 3860.1042 | -2.4103851 | 0.57609487
[37 empty] | 12/17/2025 14:25:53.9329 | 2.9866014 | 799.92883 | 3860.5044 | -2.410532 | 0.57606941
[37 empty] | 12/17/2025 14:25:54.4329 | 2.9862404 | 800.09637 | 3860.9043 | -2.4101849 | 0.57605547
[37 empty] | 12/17/2025 14:25:54.9329 | 2.9859586 | 800.18774 | 3861.3044 | -2.4099154 | 0.57604319
[37 empty] | 12/17/2025 14:25:55.4329 | 2.9858816 | 799.94403 | 3861.7043 | -2.409838 | 0.57604361
[37 empty] | 12/17/2025 14:25:55.9329 | 2.9860463 | 799.85266 | 3862.1045 | -2.4100215 | 0.57602489
[37 empty] | 12/17/2025 14:25:56.4329 | 2.9861374 | 800.05066 | 3862.5044 | -2.4101532 | 0.5759843
[37 empty] | 12/17/2025 14:25:56.9329 | 2.9859853 | 800.03546 | 3862.9045 | -2.4100387 | 0.57594645
[37 empty] | 12/17/2025 14:25:57.4329 | 2.9859684 | 800.005 | 3863.3044 | -2.4100556 | 0.57591277
[37 empty] | 12/17/2025 14:25:57.9329 | 2.9858816 | 799.94403 | 3863.7046 | -2.4100077 | 0.57587385
[37 empty] | 12/17/2025 14:25:58.4329 | 2.9860501 | 800.03546 | 3864.1045 | -2.410223 | 0.57582718
[37 empty] | 12/17/2025 14:25:58.9329 | 2.985815 | 799.80701 | 3864.5044 | -2.4100342 | 0.57578081
[37 empty] | 12/17/2025 14:25:59.4329 | 2.9851975 | 800.05066 | 3864.9045 | -2.4094579 | 0.5757395
[37 empty] | 12/17/2025 14:25:59.9329 | 2.9851635 | 800.03546 | 3865.3044 | -2.4094815 | 0.57568198
[37 empty] | 12/17/2025 14:26:00.4329 | 2.9853277 | 800.08118 | 3865.7046 | -2.4097292 | 0.57559836
[37 empty] | 12/17/2025 14:26:00.9329 | 2.9852161 | 799.91364 | 3866.1045 | -2.4096558 | 0.57556033
[37 empty] | 12/17/2025 14:26:01.4329 | 2.9848568 | 800.02026 | 3866.5046 | -2.4093039 | 0.575553
[37 empty] | 12/17/2025 14:26:01.9329 | 2.9845562 | 800.11157 | 3866.9045 | -2.4090066 | 0.57554948
[37 empty] | 12/17/2025 14:26:02.4329 | 2.9845243 | 800.06592 | 3867.3044 | -2.4089029 | 0.57562137
[37 empty] | 12/17/2025 14:26:02.9329 | 2.9845281 | 799.97455 | 3867.7046 | -2.4089625 | 0.57556564
[37 empty] | 12/17/2025 14:26:03.4329 | 2.9844685 | 800.06592 | 3868.1045 | -2.4089496 | 0.57551885
[37 empty] | 12/17/2025 14:26:03.9329 | 2.984427 | 799.88318 | 3868.5046 | -2.4089284 | 0.57549858
[37 empty] | 12/17/2025 14:26:04.4329 | 2.9840057 | 800.08118 | 3868.9045 | -2.4085073 | 0.57549834
[37 empty] | 12/17/2025 14:26:04.9329 | 2.9838262 | 799.86786 | 3869.3044 | -2.4083087 | 0.5755173
[37 empty] | 12/17/2025 14:26:05.4329 | 2.983742 | 799.86786 | 3869.7046 | -2.408232 | 0.57551003
[37 empty] | 12/17/2025 14:26:05.9329 | 2.9837883 | 799.89838 | 3870.1045 | -2.4082885 | 0.57549983
[37 empty] | 12/17/2025 14:26:06.4329 | 2.9837635 | 799.98975 | 3870.5046 | -2.4082849 | 0.57547849
[37 empty] | 12/17/2025 14:26:06.9329 | 2.9837799 | 800.05072 | 3870.9045 | -2.4082987 | 0.57548106
[37 empty] | 12/17/2025 14:26:07.4329 | 2.9834197 | 800.09644 | 3871.3047 | -2.4079447 | 0.57547498
[37 empty] | 12/17/2025 14:26:07.9329 | 2.9831021 | 799.88318 | 3871.7046 | -2.4076133 | 0.57548875
[37 empty] | 12/17/2025 14:26:08.4329 | 2.9828532 | 800.005 | 3872.1047 | -2.407352 | 0.5755012
[37 empty] | 12/17/2025 14:26:08.9329 | 2.982749 | 800.15729 | 3872.5046 | -2.4072235 | 0.57552546
[37 empty] | 12/17/2025 14:26:09.4329 | 2.9826508 | 800.08112 | 3872.9045 | -2.4071248 | 0.57552606
[37 empty] | 12/17/2025 14:26:09.9329 | 2.9825187 | 799.95929 | 3873.3047 | -2.4069831 | 0.57553548
[37 empty] | 12/17/2025 14:26:10.4329 | 2.9825141 | 800.005 | 3873.7046 | -2.4069765 | 0.57553768
[37 empty] | 12/17/2025 14:26:10.9329 | 2.9822707 | 800.09637 | 3874.1047 | -2.406745 | 0.57552582
[37 empty] | 12/17/2025 14:26:11.4329 | 2.982228 | 799.97449 | 3874.5046 | -2.4067132 | 0.57551473
[37 empty] | 12/17/2025 14:26:11.9329 | 2.9826021 | 800.02026 | 3874.9048 | -2.4070773 | 0.57552493
[37 empty] | 12/17/2025 14:26:12.4329 | 2.9824338 | 800.08112 | 3875.3047 | -2.4068937 | 0.57554007
[37 empty] | 12/17/2025 14:26:12.9329 | 2.9820857 | 799.92889 | 3875.7048 | -2.4065263 | 0.5755595
[37 empty] | 12/17/2025 14:26:13.4329 | 2.9820974 | 799.89838 | 3876.1047 | -2.4065166 | 0.57558089
[37 empty] | 12/17/2025 14:26:13.9329 | 2.9821453 | 800.11163 | 3876.5049 | -2.4065526 | 0.5755927
[37 empty] | 12/17/2025 14:26:14.4329 | 2.9819498 | 800.18774 | 3876.9048 | -2.4063594 | 0.57559031
[37 empty] | 12/17/2025 14:26:14.9329 | 2.9818876 | 800.12683 | 3877.3049 | -2.4063141 | 0.57557344
[37 empty] | 12/17/2025 14:26:15.4329 | 2.9816024 | 800.11157 | 3877.7048 | -2.4060533 | 0.57554919
[37 empty] | 12/17/2025 14:26:15.9329 | 2.981636 | 800.18781 | 3878.105 | -2.4060841 | 0.57555193
[37 empty] | 12/17/2025 14:26:16.4329 | 2.9817464 | 800.18774 | 3878.5049 | -2.4061763 | 0.57557005
[37 empty] | 12/17/2025 14:26:16.9329 | 2.9813716 | 800.06592 | 3878.905 | -2.4058068 | 0.57556492
[37 empty] | 12/17/2025 14:26:17.4329 | 2.981081 | 800.18774 | 3879.3049 | -2.4055223 | 0.57555878
[37 empty] | 12/17/2025 14:26:17.9329 | 2.9813282 | 800.06592 | 3879.7051 | -2.4057813 | 0.57554704
[37 empty] | 12/17/2025 14:26:18.4329 | 2.9814966 | 800.03546 | 3880.1052 | -2.4059331 | 0.57556349
[37 empty] | 12/17/2025 14:26:18.9329 | 2.9810863 | 800.09637 | 3880.5051 | -2.4054942 | 0.57559204
[37 empty] | 12/17/2025 14:26:19.4329 | 2.9810147 | 800.18781 | 3880.9053 | -2.4053907 | 0.57562405
[37 empty] | 12/17/2025 14:26:19.9329 | 2.9812396 | 800.21826 | 3881.3052 | -2.4055929 | 0.5756467
[37 empty] | 12/17/2025 14:26:20.4329 | 2.9811034 | 799.98975 | 3881.7053 | -2.4054425 | 0.57566106
[37 empty] | 12/17/2025 14:26:20.9329 | 2.9810517 | 800.005 | 3882.1052 | -2.4053986 | 0.57565302
[37 empty] | 12/17/2025 14:26:21.4329 | 2.9809358 | 800.09637 | 3882.5054 | -2.4052877 | 0.57564813
[37 empty] | 12/17/2025 14:26:21.9329 | 2.9810586 | 799.92883 | 3882.9053 | -2.4053597 | 0.57569885
[37 empty] | 12/17/2025 14:26:22.4329 | 2.9811697 | 800.18774 | 3883.3054 | -2.4054635 | 0.57570636
[37 empty] | 12/17/2025 14:26:22.9329 | 2.9810708 | 800.005 | 3883.7053 | -2.4053445 | 0.57572621
[37 empty] | 12/17/2025 14:26:23.4329 | 2.9807444 | 800.17255 | 3884.1055 | -2.4050086 | 0.57573593
[37 empty] | 12/17/2025 14:26:23.9329 | 2.9806161 | 800.14209 | 3884.5056 | -2.4048669 | 0.57574916
[37 empty] | 12/17/2025 14:26:24.4329 | 2.9807849 | 799.98975 | 3884.9055 | -2.4050035 | 0.5757814
[37 empty] | 12/17/2025 14:26:24.9329 | 2.980504 | 799.91364 | 3885.3057 | -2.4047029 | 0.57580107
[37 empty] | 12/17/2025 14:26:25.4329 | 2.9804964 | 800.09644 | 3885.7056 | -2.4046843 | 0.57581222
[37 empty] | 12/17/2025 14:26:25.9329 | 2.9805608 | 799.98975 | 3886.1057 | -2.4047265 | 0.57583427
[37 empty] | 12/17/2025 14:26:26.4329 | 2.9804277 | 800.0202 | 3886.5056 | -2.4045761 | 0.57585156
[37 empty] | 12/17/2025 14:26:26.9329 | 2.9802635 | 800.005 | 3886.9058 | -2.4043894 | 0.57587403
[37 empty] | 12/17/2025 14:26:27.4329 | 2.9800963 | 800.05072 | 3887.3057 | -2.4042132 | 0.57588321
[37 empty] | 12/17/2025 14:26:27.9329 | 2.9801731 | 800.03552 | 3887.7058 | -2.4043064 | 0.57586682
[37 empty] | 12/17/2025 14:26:28.4329 | 2.9802449 | 800.005 | 3888.1057 | -2.4043717 | 0.57587314
[37 empty] | 12/17/2025 14:26:28.9329 | 2.979898 | 800.203 | 3888.5059 | -2.4040265 | 0.57587147
[37 empty] | 12/17/2025 14:26:29.4329 | 2.9799559 | 799.98975 | 3888.9058 | -2.4040751 | 0.57588071
[37 empty] | 12/17/2025 14:26:29.9329 | 2.9797864 | 800.20306 | 3889.3059 | -2.4039199 | 0.57586652
[37 empty] | 12/17/2025 14:26:30.4329 | 2.9794705 | 799.97455 | 3889.7058 | -2.4036183 | 0.57585216
[37 empty] | 12/17/2025 14:26:30.9329 | 2.9796309 | 799.94403 | 3890.106 | -2.4038033 | 0.5758276
[37 empty] | 12/17/2025 14:26:31.4329 | 2.979917 | 800.03552 | 3890.5059 | -2.4041321 | 0.57578486
[37 empty] | 12/17/2025 14:26:31.9329 | 2.9792843 | 800.14209 | 3890.906 | -2.4035299 | 0.57575446
[37 empty] | 12/17/2025 14:26:32.4329 | 2.9791231 | 799.85266 | 3891.3059 | -2.4034045 | 0.57571876
[37 empty] | 12/17/2025 14:26:32.9329 | 2.9791446 | 799.91364 | 3891.7061 | -2.4034758 | 0.57566887
[37 empty] | 12/17/2025 14:26:33.4329 | 2.9789348 | 799.95935 | 3892.106 | -2.4032867 | 0.57564801
[37 empty] | 12/17/2025 14:26:33.9329 | 2.9788399 | 800.05066 | 3892.5059 | -2.4032154 | 0.57562435
[37 empty] | 12/17/2025 14:26:34.4329 | 2.979001 | 800.11157 | 3892.906 | -2.4034283 | 0.57557261
[37 empty] | 12/17/2025 14:26:34.9329 | 2.9787953 | 800.11157 | 3893.3059 | -2.4032588 | 0.57553649
[37 empty] | 12/17/2025 14:26:35.4329 | 2.9784384 | 800.14209 | 3893.7061 | -2.402971 | 0.57546723
[37 empty] | 12/17/2025 14:26:35.9329 | 2.978569 | 800.15729 | 3894.106 | -2.4031689 | 0.57540017
[37 empty] | 12/17/2025 14:26:36.4329 | 2.9787557 | 800.005 | 3894.5061 | -2.4034119 | 0.57534385
[37 empty] | 12/17/2025 14:26:36.9329 | 2.9788177 | 800.08118 | 3894.906 | -2.4035401 | 0.57527763
[37 empty] | 12/17/2025 14:26:37.4329 | 2.9789619 | 800.06592 | 3895.3062 | -2.4037328 | 0.57522905
[37 empty] | 12/17/2025 14:26:37.9329 | 2.9783239 | 800.09637 | 3895.7061 | -2.4031031 | 0.57522082
[37 empty] | 12/17/2025 14:26:38.4329 | 2.978148 | 800.08118 | 3896.106 | -2.4029346 | 0.57521331
[37 empty] | 12/17/2025 14:26:38.9329 | 2.9782045 | 799.91364 | 3896.5061 | -2.4029357 | 0.57526881
[37 empty] | 12/17/2025 14:26:39.4329 | 2.9780643 | 799.86786 | 3896.906 | -2.4028573 | 0.57520694
[37 empty] | 12/17/2025 14:26:39.9329 | 2.9776781 | 799.89838 | 3897.3062 | -2.4024656 | 0.57521248
[37 empty] | 12/17/2025 14:26:40.4329 | 2.9777386 | 800.06592 | 3897.7061 | -2.4024773 | 0.57526141
[37 empty] | 12/17/2025 14:26:40.9329 | 2.9773085 | 799.97449 | 3898.1062 | -2.4020109 | 0.57529753
[37 empty] | 12/17/2025 14:26:41.4329 | 2.9772658 | 800.005 | 3898.5061 | -2.4019496 | 0.57531607
[37 empty] | 12/17/2025 14:26:41.9329 | 2.9773488 | 799.98975 | 3898.9063 | -2.4020195 | 0.57532942
[37 empty] | 12/17/2025 14:26:42.4329 | 2.9772773 | 800.005 | 3899.3062 | -2.4019427 | 0.57533455
[37 empty] | 12/17/2025 14:26:42.9329 | 2.9770193 | 799.85266 | 3899.7061 | -2.4016922 | 0.5753271
[37 empty] | 12/17/2025 14:26:43.4329 | 2.9768801 | 799.95935 | 3900.1062 | -2.4015496 | 0.57533056
[37 empty] | 12/17/2025 14:26:43.9329 | 2.9771724 | 800.005 | 3900.5061 | -2.4018798 | 0.57529265
[37 empty] | 12/17/2025 14:26:44.4329 | 2.9769464 | 800.09637 | 3900.9063 | -2.4016933 | 0.57525295
[37 empty] | 12/17/2025 14:26:44.9329 | 2.9766378 | 800.05072 | 3901.3062 | -2.4013877 | 0.57525015
[37 empty] | 12/17/2025 14:26:45.4329 | 2.976826 | 800.09637 | 3901.7063 | -2.4015846 | 0.57524127
[37 empty] | 12/17/2025 14:26:45.9329 | 2.976902 | 800.05066 | 3902.1064 | -2.4016719 | 0.57523012
[37 empty] | 12/17/2025 14:26:46.4329 | 2.9766932 | 800.14203 | 3902.5063 | -2.4014735 | 0.57521951
[37 empty] | 12/17/2025 14:26:46.9329 | 2.9766085 | 800.12689 | 3902.9065 | -2.4013879 | 0.57522064
[37 empty] | 12/17/2025 14:26:47.4329 | 2.9767032 | 800.26392 | 3903.3064 | -2.401494 | 0.57520902
[37 empty] | 12/17/2025 14:26:47.9329 | 2.9762449 | 800.11163 | 3903.7065 | -2.4010289 | 0.57521594
[37 empty] | 12/17/2025 14:26:48.4329 | 2.9761782 | 799.92883 | 3904.1064 | -2.4009569 | 0.5752213
[37 empty] | 12/17/2025 14:26:48.9329 | 2.9762232 | 800.12689 | 3904.5066 | -2.4010108 | 0.57521248
[37 empty] | 12/17/2025 14:26:49.4329 | 2.9765677 | 800.11157 | 3904.9067 | -2.4013505 | 0.57521737
[37 empty] | 12/17/2025 14:26:49.9329 | 2.9763575 | 800.08118 | 3905.3066 | -2.4011219 | 0.57523572
[37 empty] | 12/17/2025 14:26:50.4329 | 2.9760494 | 800.06592 | 3905.7068 | -2.4007857 | 0.5752638
[37 empty] | 12/17/2025 14:26:50.9329 | 2.9758365 | 799.98975 | 3906.1067 | -2.4005647 | 0.57527184
[37 empty] | 12/17/2025 14:26:51.4329 | 2.9759426 | 800.14203 | 3906.5068 | -2.4006457 | 0.57529694
[37 empty] | 12/17/2025 14:26:51.9329 | 2.976001 | 800.02026 | 3906.9067 | -2.4006901 | 0.57531089
[37 empty] | 12/17/2025 14:26:52.4329 | 2.9760497 | 800.06592 | 3907.3069 | -2.4007494 | 0.57530028
[37 empty] | 12/17/2025 14:26:52.9329 | 2.9756835 | 800.09637 | 3907.7068 | -2.4003978 | 0.57528561
[37 empty] | 12/17/2025 14:26:53.4329 | 2.9754572 | 800.06592 | 3908.1069 | -2.4001496 | 0.57530755
[37 empty] | 12/17/2025 14:26:53.9329 | 2.9757376 | 799.83746 | 3908.5068 | -2.4004076 | 0.57532996
[37 empty] | 12/17/2025 14:26:54.4329 | 2.9757438 | 799.86786 | 3908.907 | -2.4004145 | 0.5753293
[37 empty] | 12/17/2025 14:26:54.9329 | 2.975651 | 800.005 | 3909.3069 | -2.4003189 | 0.57533216
[37 empty] | 12/17/2025 14:26:55.4329 | 2.9755678 | 800.0202 | 3909.707 | -2.4002359 | 0.57533193
[37 empty] | 12/17/2025 14:26:55.9329 | 2.9757218 | 800.12689 | 3910.1069 | -2.4003603 | 0.57536149
[37 empty] | 12/17/2025 14:26:56.4329 | 2.9753418 | 800.02026 | 3910.5071 | -2.3999825 | 0.57535946
[37 empty] | 12/17/2025 14:26:56.9329 | 2.9750562 | 800.09644 | 3910.907 | -2.3997047 | 0.57535136
[37 empty] | 12/17/2025 14:26:57.4329 | 2.9752831 | 799.94403 | 3911.3071 | -2.3999104 | 0.57537276
[37 empty] | 12/17/2025 14:26:57.9329 | 2.9752457 | 799.97455 | 3911.707 | -2.3998568 | 0.57538897
[37 empty] | 12/17/2025 14:26:58.4329 | 2.974952 | 800.06592 | 3912.1072 | -2.3995423 | 0.57540959
[37 empty] | 12/17/2025 14:26:58.9329 | 2.9751647 | 800.08118 | 3912.5071 | -2.3997335 | 0.57543117
[37 empty] | 12/17/2025 14:26:59.4329 | 2.974798 | 800.18774 | 3912.907 | -2.3993397 | 0.57545823
[37 empty] | 12/17/2025 14:26:59.9329 | 2.974488 | 799.98975 | 3913.3071 | -2.3990154 | 0.57547259
[37 empty] | 12/17/2025 14:27:00.4329 | 2.9747634 | 800.12689 | 3913.707 | -2.399277 | 0.57548642
[37 empty] | 12/17/2025 14:27:00.9329 | 2.9750199 | 799.98975 | 3914.1072 | -2.3995087 | 0.5755111
[37 empty] | 12/17/2025 14:27:01.4329 | 2.9747195 | 800.05072 | 3914.5071 | -2.3991883 | 0.57553113
[37 empty] | 12/17/2025 14:27:01.9329 | 2.9744024 | 800.18774 | 3914.9072 | -2.398905 | 0.57549733
[37 empty] | 12/17/2025 14:27:02.4329 | 2.9745147 | 799.97449 | 3915.3071 | -2.3990412 | 0.57547361
[37 empty] | 12/17/2025 14:27:02.9329 | 2.97472 | 800.09637 | 3915.7073 | -2.3992743 | 0.57544553
[37 empty] | 12/17/2025 14:27:03.4329 | 2.9744809 | 800.06592 | 3916.1072 | -2.399075 | 0.57540578
[37 empty] | 12/17/2025 14:27:03.9329 | 2.9739478 | 799.94403 | 3916.5073 | -2.3985868 | 0.57536101
[37 empty] | 12/17/2025 14:27:04.4329 | 2.9739387 | 799.89832 | 3916.9072 | -2.3986137 | 0.57532495
[37 empty] | 12/17/2025 14:27:04.9329 | 2.9742217 | 800.15735 | 3917.3074 | -2.3989341 | 0.57528758
[37 empty] | 12/17/2025 14:27:05.4329 | 2.9742358 | 799.94403 | 3917.7073 | -2.3990033 | 0.57523245
[37 empty] | 12/17/2025 14:27:05.9329 | 2.974093 | 800.12689 | 3918.1072 | -2.3989279 | 0.57516497
[37 empty] | 12/17/2025 14:27:06.4329 | 2.9740338 | 799.94409 | 3918.5073 | -2.3989491 | 0.57508469
[37 empty] | 12/17/2025 14:27:06.9329 | 2.9739723 | 800.0202 | 3918.9072 | -2.3989792 | 0.57499301
[37 empty] | 12/17/2025 14:27:07.4329 | 2.973871 | 799.86786 | 3919.3074 | -2.3989639 | 0.57490712
[37 empty] | 12/17/2025 14:27:07.9329 | 2.9736643 | 800.17255 | 3919.7073 | -2.3988793 | 0.57478487
[37 empty] | 12/17/2025 14:27:08.4329 | 2.9735525 | 799.83746 | 3920.1072 | -2.3988256 | 0.57472682
[37 empty] | 12/17/2025 14:27:08.9329 | 2.9737153 | 799.95935 | 3920.5073 | -2.3990364 | 0.57467902
[37 empty] | 12/17/2025 14:27:09.4329 | 2.9735396 | 800.09644 | 3920.9072 | -2.3988576 | 0.57468194
[37 empty] | 12/17/2025 14:27:09.9329 | 2.9732246 | 799.98975 | 3921.3071 | -2.3985302 | 0.5746944
[37 empty] | 12/17/2025 14:27:10.4329 | 2.9732518 | 799.92883 | 3921.7073 | -2.3984702 | 0.57478154
[37 empty] | 12/17/2025 14:27:10.9329 | 2.9732718 | 799.92883 | 3922.1072 | -2.3984621 | 0.57480979
[37 empty] | 12/17/2025 14:27:11.4329 | 2.9729075 | 799.86786 | 3922.5073 | -2.3981187 | 0.57478887
[37 empty] | 12/17/2025 14:27:11.9329 | 2.9725256 | 799.92883 | 3922.9072 | -2.3977261 | 0.57479966
[37 empty] | 12/17/2025 14:27:12.4329 | 2.9722881 | 799.95935 | 3923.3071 | -2.3974671 | 0.57482111
[37 empty] | 12/17/2025 14:27:12.9329 | 2.9722407 | 800.05066 | 3923.7073 | -2.397418 | 0.5748226
[37 empty] | 12/17/2025 14:27:13.4329 | 2.9721742 | 799.95935 | 3924.1072 | -2.3973498 | 0.57482439
[37 empty] | 12/17/2025 14:27:13.9329 | 2.9720705 | 800.05072 | 3924.5071 | -2.3972349 | 0.57483554
[37 empty] | 12/17/2025 14:27:14.4329 | 2.9721086 | 800.05072 | 3924.9072 | -2.3972545 | 0.5748542
[37 empty] | 12/17/2025 14:27:14.9329 | 2.9721041 | 800.12689 | 3925.3071 | -2.3972316 | 0.57487261
[37 empty] | 12/17/2025 14:27:15.4329 | 2.9718418 | 800.08118 | 3925.7073 | -2.3969612 | 0.57488066
[37 empty] | 12/17/2025 14:27:15.9329 | 2.971565 | 799.95935 | 3926.1072 | -2.3966732 | 0.57489175
[37 empty] | 12/17/2025 14:27:16.4329 | 2.9715075 | 800.03546 | 3926.5073 | -2.3965948 | 0.57491273
[37 empty] | 12/17/2025 14:27:16.9329 | 2.971693 | 800.09637 | 3926.9072 | -2.3967848 | 0.57490826
[37 empty] | 12/17/2025 14:27:17.4329 | 2.971566 | 800.05072 | 3927.3071 | -2.3966663 | 0.57489973
[37 empty] | 12/17/2025 14:27:17.9329 | 2.9712143 | 799.89838 | 3927.7073 | -2.3963046 | 0.57490975
[37 empty] | 12/17/2025 14:27:18.4329 | 2.9713607 | 800.14203 | 3928.1072 | -2.3964367 | 0.57492393
[37 empty] | 12/17/2025 14:27:18.9329 | 2.9713097 | 800.27917 | 3928.5073 | -2.3963838 | 0.57492596
[37 empty] | 12/17/2025 14:27:19.4329 | 2.9712248 | 799.92889 | 3928.9072 | -2.3963037 | 0.57492119
[37 empty] | 12/17/2025 14:27:19.9329 | 2.9705536 | 800.12683 | 3929.3074 | -2.3955956 | 0.57495809
[37 empty] | 12/17/2025 14:27:20.4329 | 2.970602 | 799.97455 | 3929.7073 | -2.3955977 | 0.57500422
[37 empty] | 12/17/2025 14:27:20.9329 | 2.9705958 | 800.0202 | 3930.1074 | -2.3955281 | 0.57506782
[37 empty] | 12/17/2025 14:27:21.4329 | 2.9705064 | 799.88312 | 3930.5073 | -2.3953867 | 0.57511973
[37 empty] | 12/17/2025 14:27:21.9329 | 2.9703774 | 800.0202 | 3930.9075 | -2.395241 | 0.57513648
[37 empty] | 12/17/2025 14:27:22.4329 | 2.9702029 | 800.17255 | 3931.3074 | -2.3950565 | 0.57514644
[37 empty] | 12/17/2025 14:27:22.9329 | 2.9703968 | 799.95935 | 3931.7073 | -2.3952591 | 0.57513767
[37 empty] | 12/17/2025 14:27:23.4329 | 2.9703975 | 800.06592 | 3932.1074 | -2.3952782 | 0.57511932
[37 empty] | 12/17/2025 14:27:23.9329 | 2.9701085 | 799.92883 | 3932.5073 | -2.3950193 | 0.5750891
[37 empty] | 12/17/2025 14:27:24.4329 | 2.9701626 | 800.005 | 3932.9075 | -2.3950567 | 0.57510597
[37 empty] | 12/17/2025 14:27:24.9329 | 2.9699452 | 800.06592 | 3933.3074 | -2.3948281 | 0.57511705
[37 empty] | 12/17/2025 14:27:25.4329 | 2.9695153 | 799.88318 | 3933.7075 | -2.394397 | 0.5751183
[37 empty] | 12/17/2025 14:27:25.9329 | 2.96961 | 800.08118 | 3934.1074 | -2.3944933 | 0.57511657
[37 empty] | 12/17/2025 14:27:26.4329 | 2.9693673 | 799.88318 | 3934.5073 | -2.3942471 | 0.57512021
[37 empty] | 12/17/2025 14:27:26.9329 | 2.9692733 | 800.03552 | 3934.9075 | -2.3941505 | 0.57512277
[37 empty] | 12/17/2025 14:27:27.4329 | 2.9694314 | 800.03552 | 3935.3074 | -2.394304 | 0.57512724
[37 empty] | 12/17/2025 14:27:27.9329 | 2.9692814 | 799.97455 | 3935.7075 | -2.3941641 | 0.57511729
[37 empty] | 12/17/2025 14:27:28.4329 | 2.9690773 | 800.09637 | 3936.1074 | -2.3939538 | 0.57512361
[37 empty] | 12/17/2025 14:27:28.9329 | 2.9688108 | 800.12689 | 3936.5076 | -2.393683 | 0.5751279
[37 empty] | 12/17/2025 14:27:29.4329 | 2.9688346 | 799.86792 | 3936.9075 | -2.3937218 | 0.57511276
[37 empty] | 12/17/2025 14:27:29.9329 | 2.9688394 | 800.15735 | 3937.3074 | -2.3937314 | 0.57510811
[37 empty] | 12/17/2025 14:27:30.4329 | 2.9688842 | 799.95929 | 3937.7075 | -2.3938158 | 0.57506841
[37 empty] | 12/17/2025 14:27:30.9329 | 2.9686644 | 800.08118 | 3938.1074 | -2.3936353 | 0.57502919
[37 empty] | 12/17/2025 14:27:31.4329 | 2.9683757 | 799.98975 | 3938.5076 | -2.3933258 | 0.57505
[37 empty] | 12/17/2025 14:27:31.9329 | 2.9684441 | 800.12689 | 3938.9075 | -2.3933594 | 0.57508469
[37 empty] | 12/17/2025 14:27:32.4329 | 2.9686055 | 800.05072 | 3939.3074 | -2.3934829 | 0.57512248
[37 empty] | 12/17/2025 14:27:32.9329 | 2.9683239 | 800.11157 | 3939.7075 | -2.3931851 | 0.57513881
[37 empty] | 12/17/2025 14:27:33.4329 | 2.9684026 | 799.95935 | 3940.1074 | -2.3932509 | 0.57515168
[37 empty] | 12/17/2025 14:27:33.9329 | 2.9682214 | 800.08112 | 3940.5073 | -2.3930485 | 0.57517296
[37 empty] | 12/17/2025 14:27:34.4329 | 2.9681168 | 800.09637 | 3940.9075 | -2.3929231 | 0.57519352
[37 empty] | 12/17/2025 14:27:34.9329 | 2.9682837 | 799.88312 | 3941.3074 | -2.3930831 | 0.57520062
[37 empty] | 12/17/2025 14:27:35.4329 | 2.9682975 | 800.12689 | 3941.7075 | -2.3931091 | 0.57518828
[37 empty] | 12/17/2025 14:27:35.9329 | 2.9685957 | 799.98975 | 3942.1074 | -2.3934305 | 0.57516533
[37 empty] | 12/17/2025 14:27:36.4329 | 2.9680877 | 800.08118 | 3942.5073 | -2.3929143 | 0.5751735
[37 empty] | 12/17/2025 14:27:36.9329 | 2.9680591 | 799.95935 | 3942.9075 | -2.3928719 | 0.57518733
[37 empty] | 12/17/2025 14:27:37.4329 | 2.9679942 | 800.06592 | 3943.3074 | -2.3928142 | 0.57517999
[37 empty] | 12/17/2025 14:27:37.9329 | 2.9680841 | 799.92889 | 3943.7073 | -2.3929212 | 0.57516295
[37 empty] | 12/17/2025 14:27:38.4329 | 2.9679661 | 799.88318 | 3944.1074 | -2.3928301 | 0.57513607
[37 empty] | 12/17/2025 14:27:38.9329 | 2.9679337 | 800.0202 | 3944.5073 | -2.3927934 | 0.57514018
[37 empty] | 12/17/2025 14:27:39.4329 | 2.9677262 | 799.97455 | 3944.9072 | -2.3926125 | 0.57511389
[37 empty] | 12/17/2025 14:27:39.9329 | 2.9674673 | 799.94409 | 3945.3074 | -2.3924181 | 0.57504916
[37 empty] | 12/17/2025 14:27:40.4329 | 2.9672732 | 799.92883 | 3945.7073 | -2.392282 | 0.57499135
[37 empty] | 12/17/2025 14:27:40.9329 | 2.9671993 | 800.05066 | 3946.1072 | -2.3922668 | 0.57493269
[37 empty] | 12/17/2025 14:27:41.4329 | 2.9674997 | 800.05072 | 3946.5073 | -2.3926244 | 0.57487524
[37 empty] | 12/17/2025 14:27:41.9329 | 2.9674287 | 800.0202 | 3946.9072 | -2.392617 | 0.57481164
[37 empty] | 12/17/2025 14:27:42.4329 | 2.9671311 | 799.97455 | 3947.3071 | -2.3923352 | 0.57479584
[37 empty] | 12/17/2025 14:27:42.9329 | 2.9672184 | 800.005 | 3947.7073 | -2.3924482 | 0.57477021
[37 empty] | 12/17/2025 14:27:43.4329 | 2.9670336 | 800.05066 | 3948.1072 | -2.3923259 | 0.57470775
[37 empty] | 12/17/2025 14:27:43.9329 | 2.9671268 | 799.91364 | 3948.5071 | -2.3924744 | 0.57465237
[37 empty] | 12/17/2025 14:27:44.4329 | 2.96732 | 799.98975 | 3948.9072 | -2.3927319 | 0.57458812
[37 empty] | 12/17/2025 14:27:44.9329 | 2.9668913 | 800.08118 | 3949.3071 | -2.3923478 | 0.57454342
[37 empty] | 12/17/2025 14:27:45.4329 | 2.9665408 | 799.98975 | 3949.7073 | -2.3920023 | 0.57453841
[37 empty] | 12/17/2025 14:27:45.9329 | 2.966445 | 800.06592 | 3950.1072 | -2.3919423 | 0.57450265
[37 empty] | 12/17/2025 14:27:46.4329 | 2.9662182 | 799.98975 | 3950.5073 | -2.3917158 | 0.57450247
[37 empty] | 12/17/2025 14:27:46.9329 | 2.9659083 | 800.09637 | 3950.9072 | -2.3913512 | 0.57455701
[37 empty] | 12/17/2025 14:27:47.4329 | 2.9655092 | 800.03546 | 3951.3071 | -2.3909531 | 0.57455605
[37 empty] | 12/17/2025 14:27:47.9329 | 2.9654851 | 800.15735 | 3951.7073 | -2.3909314 | 0.57455385
[37 empty] | 12/17/2025 14:27:48.4329 | 2.9654353 | 799.94409 | 3952.1072 | -2.3908663 | 0.57456893
[37 empty] | 12/17/2025 14:27:48.9329 | 2.9654498 | 799.98975 | 3952.5073 | -2.390835 | 0.57461488
[37 empty] | 12/17/2025 14:27:49.4329 | 2.9651194 | 799.98975 | 3952.9072 | -2.3904908 | 0.57462865
[37 empty] | 12/17/2025 14:27:49.9329 | 2.9652817 | 800.09644 | 3953.3074 | -2.3906407 | 0.57464105
[37 empty] | 12/17/2025 14:27:50.4329 | 2.9653094 | 799.95935 | 3953.7073 | -2.3906751 | 0.57463437
[37 empty] | 12/17/2025 14:27:50.9329 | 2.9648502 | 800.30963 | 3954.1074 | -2.3902006 | 0.57464957
[37 empty] | 12/17/2025 14:27:51.4329 | 2.9645479 | 799.92883 | 3954.5073 | -2.3898785 | 0.5746693
[37 empty] | 12/17/2025 14:27:51.9329 | 2.964932 | 800.005 | 3954.9075 | -2.3902833 | 0.5746485
[37 empty] | 12/17/2025 14:27:52.4329 | 2.9651141 | 799.94409 | 3955.3074 | -2.3904676 | 0.57464641
[37 empty] | 12/17/2025 14:27:52.9329 | 2.964303 | 800.005 | 3955.7073 | -2.3896234 | 0.57467967
[37 empty] | 12/17/2025 14:27:53.4329 | 2.9641986 | 800.03546 | 3956.1074 | -2.3894889 | 0.57470959
[37 empty] | 12/17/2025 14:27:53.9329 | 2.964536 | 800.03552 | 3956.5073 | -2.3897946 | 0.57474142
[37 empty] | 12/17/2025 14:27:54.4329 | 2.9644275 | 799.95935 | 3956.9075 | -2.3896692 | 0.57475823
[37 empty] | 12/17/2025 14:27:54.9329 | 2.964251 | 799.86786 | 3957.3074 | -2.3894711 | 0.57478005
[37 empty] | 12/17/2025 14:27:55.4329 | 2.9643664 | 799.92883 | 3957.7073 | -2.3895586 | 0.57480776
[37 empty] | 12/17/2025 14:27:55.9329 | 2.9642274 | 800.03552 | 3958.1074 | -2.3894022 | 0.57482535
[37 empty] | 12/17/2025 14:27:56.4329 | 2.9641647 | 800.05066 | 3958.5073 | -2.3893309 | 0.57483393
[37 empty] | 12/17/2025 14:27:56.9329 | 2.9641874 | 799.82214 | 3958.9072 | -2.3893449 | 0.57484239
[37 empty] | 12/17/2025 14:27:57.4329 | 2.9635947 | 799.97455 | 3959.3074 | -2.3887239 | 0.57487082
[37 empty] | 12/17/2025 14:27:57.9329 | 2.9633551 | 799.88312 | 3959.7073 | -2.3884621 | 0.57489294
[37 empty] | 12/17/2025 14:27:58.4329 | 2.9633102 | 799.95929 | 3960.1074 | -2.3884041 | 0.57490605
[37 empty] | 12/17/2025 14:27:58.9329 | 2.9634345 | 800.06592 | 3960.5073 | -2.3885186 | 0.57491595
[37 empty] | 12/17/2025 14:27:59.4329 | 2.9634316 | 799.82214 | 3960.9075 | -2.3884952 | 0.57493645
[37 empty] | 12/17/2025 14:27:59.9329 | 2.9632134 | 800.15729 | 3961.3074 | -2.388288 | 0.57492548
[37 empty] | 12/17/2025 14:28:00.4329 | 2.9632497 | 800.005 | 3961.7073 | -2.3883178 | 0.5749318
[37 empty] | 12/17/2025 14:28:00.9329 | 2.9628644 | 799.92883 | 3962.1074 | -2.3879101 | 0.57495433
[37 empty] | 12/17/2025 14:28:01.4329 | 2.9628987 | 800.03546 | 3962.5073 | -2.3879178 | 0.57498091
[37 empty] | 12/17/2025 14:28:01.9329 | 2.9635544 | 799.98975 | 3962.9075 | -2.3885248 | 0.57502967
[37 empty] | 12/17/2025 14:28:02.4329 | 2.9632792 | 800.005 | 3963.3074 | -2.3881803 | 0.57509905
[37 empty] | 12/17/2025 14:28:02.9329 | 2.9630384 | 799.97455 | 3963.7075 | -2.3879442 | 0.57509422
[37 empty] | 12/17/2025 14:28:03.4329 | 2.9631953 | 799.95935 | 3964.1074 | -2.388098 | 0.57509726
[37 empty] | 12/17/2025 14:28:03.9329 | 2.9631605 | 800.08118 | 3964.5076 | -2.3880703 | 0.57509017
[37 empty] | 12/17/2025 14:28:04.4329 | 2.9631205 | 799.97449 | 3964.9075 | -2.388015 | 0.57510537
[37 empty] | 12/17/2025 14:28:04.9329 | 2.962719 | 800.0202 | 3965.3076 | -2.3876159 | 0.57510316
[37 empty] | 12/17/2025 14:28:05.4329 | 2.9621055 | 799.94403 | 3965.7075 | -2.3869958 | 0.57510966
[37 empty] | 12/17/2025 14:28:05.9329 | 2.9622605 | 799.77649 | 3966.1077 | -2.3871844 | 0.5750761
[37 empty] | 12/17/2025 14:28:06.4329 | 2.9625545 | 799.94403 | 3966.5076 | -2.3875241 | 0.57503021
[37 empty] | 12/17/2025 14:28:06.9329 | 2.9622886 | 800.06592 | 3966.9075 | -2.3872848 | 0.5750038
[37 empty] | 12/17/2025 14:28:07.4329 | 2.9621511 | 799.97449 | 3967.3076 | -2.3871701 | 0.57498109
[37 empty] | 12/17/2025 14:28:07.9329 | 2.9622343 | 799.86786 | 3967.7075 | -2.387275 | 0.57495934
[37 empty] | 12/17/2025 14:28:08.4329 | 2.961915 | 799.95929 | 3968.1074 | -2.3870034 | 0.57491159
[37 empty] | 12/17/2025 14:28:08.9329 | 2.9618351 | 800.05072 | 3968.5076 | -2.386955 | 0.57488012
[37 empty] | 12/17/2025 14:28:09.4329 | 2.961648 | 800.09637 | 3968.9075 | -2.386822 | 0.57482612
[37 empty] | 12/17/2025 14:28:09.9329 | 2.9613204 | 799.91364 | 3969.3074 | -2.386548 | 0.57477248
[37 empty] | 12/17/2025 14:28:10.4329 | 2.9615321 | 799.98975 | 3969.7075 | -2.3868005 | 0.57473171
[37 empty] | 12/17/2025 14:28:10.9329 | 2.9616809 | 800.12689 | 3970.1074 | -2.3870013 | 0.57467949
[37 empty] | 12/17/2025 14:28:11.4329 | 2.9609001 | 800.05072 | 3970.5073 | -2.3862634 | 0.57463676
[37 empty] | 12/17/2025 14:28:11.9329 | 2.960932 | 799.91364 | 3970.9075 | -2.3863685 | 0.5745635
[37 empty] | 12/17/2025 14:28:12.4329 | 2.9611897 | 799.80701 | 3971.3074 | -2.3866792 | 0.57451051
[37 empty] | 12/17/2025 14:28:12.9329 | 2.9606857 | 800.005 | 3971.7073 | -2.3862059 | 0.57447976
[37 empty] | 12/17/2025 14:28:13.4329 | 2.9606454 | 800.12689 | 3972.1074 | -2.3862445 | 0.57440096
[37 empty] | 12/17/2025 14:28:13.9329 | 2.9609199 | 800.11157 | 3972.5073 | -2.3865826 | 0.57433718
[37 empty] | 12/17/2025 14:28:14.4329 | 2.9608653 | 799.98975 | 3972.9072 | -2.3865011 | 0.57436424
[37 empty] | 12/17/2025 14:28:14.9329 | 2.9604573 | 799.95929 | 3973.3074 | -2.3860261 | 0.57443118
[37 empty] | 12/17/2025 14:28:15.4329 | 2.9603117 | 799.98975 | 3973.7073 | -2.3858972 | 0.57441443
[37 empty] | 12/17/2025 14:28:15.9329 | 2.9602692 | 799.83746 | 3974.1074 | -2.3859107 | 0.5743584
[37 empty] | 12/17/2025 14:28:16.4329 | 2.9599249 | 799.92883 | 3974.5073 | -2.385546 | 0.57437891
[37 empty] | 12/17/2025 14:28:16.9329 | 2.9598083 | 800.06592 | 3974.9072 | -2.3854089 | 0.57439935
[37 empty] | 12/17/2025 14:28:17.4329 | 2.9599175 | 800.005 | 3975.3074 | -2.3854914 | 0.57442605
[37 empty] | 12/17/2025 14:28:17.9329 | 2.9596641 | 800.09637 | 3975.7073 | -2.3852365 | 0.57442766
[37 empty] | 12/17/2025 14:28:18.4329 | 2.9593673 | 800.14209 | 3976.1074 | -2.3849387 | 0.57442856
[37 empty] | 12/17/2025 14:28:18.9329 | 2.9593732 | 800.11157 | 3976.5073 | -2.3849545 | 0.57441878
[37 empty] | 12/17/2025 14:28:19.4329 | 2.9592118 | 800.0202 | 3976.9075 | -2.3848042 | 0.5744077
[37 empty] | 12/17/2025 14:28:19.9329 | 2.9592762 | 799.98975 | 3977.3074 | -2.3848658 | 0.57441056
[37 empty] | 12/17/2025 14:28:20.4329 | 2.9590235 | 799.85272 | 3977.7075 | -2.384625 | 0.5743984
[37 empty] | 12/17/2025 14:28:20.9329 | 2.9590063 | 799.98975 | 3978.1074 | -2.3846109 | 0.57439554
[37 empty] | 12/17/2025 14:28:21.4329 | 2.9590619 | 800.12689 | 3978.5073 | -2.3846815 | 0.5743804
[37 empty] | 12/17/2025 14:28:21.9329 | 2.9593496 | 800.17255 | 3978.9075 | -2.3849723 | 0.57437742
[37 empty] | 12/17/2025 14:28:22.4329 | 2.9587665 | 800.12683 | 3979.3074 | -2.3844111 | 0.5743553
[37 empty] | 12/17/2025 14:28:22.9329 | 2.9582553 | 800.17255 | 3979.7075 | -2.3838973 | 0.57435799
[37 empty] | 12/17/2025 14:28:23.4329 | 2.9583254 | 799.83746 | 3980.1074 | -2.3839293 | 0.57439601
[37 empty] | 12/17/2025 14:28:23.9329 | 2.9584122 | 800.09637 | 3980.5076 | -2.383996 | 0.57441628
[37 empty] | 12/17/2025 14:28:24.4329 | 2.9579923 | 800.06592 | 3980.9075 | -2.3835783 | 0.57441401
[37 empty] | 12/17/2025 14:28:24.9329 | 2.9576938 | 799.82214 | 3981.3074 | -2.3832843 | 0.57440954
[37 empty] | 12/17/2025 14:28:25.4329 | 2.9579182 | 799.95935 | 3981.7075 | -2.3835118 | 0.57440639
[37 empty] | 12/17/2025 14:28:25.9329 | 2.9580026 | 799.92883 | 3982.1074 | -2.3835859 | 0.57441658
[37 empty] | 12/17/2025 14:28:26.4329 | 2.9576626 | 799.91364 | 3982.5073 | -2.3832436 | 0.57441902
[37 empty] | 12/17/2025 14:28:26.9329 | 2.9572601 | 799.89832 | 3982.9075 | -2.3828335 | 0.57442653
[37 empty] | 12/17/2025 14:28:27.4329 | 2.9572196 | 799.97449 | 3983.3074 | -2.3827934 | 0.57442617
[37 empty] | 12/17/2025 14:28:27.9329 | 2.9575579 | 800.21826 | 3983.7075 | -2.3831482 | 0.57440978
[37 empty] | 12/17/2025 14:28:28.4329 | 2.9575803 | 799.95935 | 3984.1074 | -2.3831699 | 0.57441038
[37 empty] | 12/17/2025 14:28:28.9329 | 2.9575062 | 799.92883 | 3984.5073 | -2.3831017 | 0.57440442
[37 empty] | 12/17/2025 14:28:29.4329 | 2.9573529 | 799.85272 | 3984.9075 | -2.3829303 | 0.57442254
[37 empty] | 12/17/2025 14:28:29.9329 | 2.9570374 | 799.95935 | 3985.3074 | -2.3825896 | 0.57444793
[37 empty] | 12/17/2025 14:28:30.4329 | 2.9569259 | 800.005 | 3985.7073 | -2.3824706 | 0.57445514
[37 empty] | 12/17/2025 14:28:30.9329 | 2.957099 | 799.95929 | 3986.1074 | -2.3826489 | 0.57445008
[37 empty] | 12/17/2025 14:28:31.4329 | 2.9570737 | 800.005 | 3986.5073 | -2.382621 | 0.57445252
[37 empty] | 12/17/2025 14:28:31.9329 | 2.9569206 | 799.92883 | 3986.9072 | -2.382467 | 0.57445359
[37 empty] | 12/17/2025 14:28:32.4329 | 2.9568615 | 799.98975 | 3987.3074 | -2.3824155 | 0.57444584
[37 empty] | 12/17/2025 14:28:32.9329 | 2.9568229 | 799.97455 | 3987.7073 | -2.3823614 | 0.5744614
[37 empty] | 12/17/2025 14:28:33.4329 | 2.9566832 | 799.82214 | 3988.1072 | -2.3821905 | 0.57449269
[37 empty] | 12/17/2025 14:28:33.9329 | 2.9562573 | 799.89838 | 3988.5073 | -2.3817136 | 0.57454377
[37 empty] | 12/17/2025 14:28:34.4329 | 2.9561887 | 799.92883 | 3988.9072 | -2.3816378 | 0.57455093
[37 empty] | 12/17/2025 14:28:34.9329 | 2.9564466 | 799.97455 | 3989.3074 | -2.3818705 | 0.5745762
[37 empty] | 12/17/2025 14:28:35.4329 | 2.9565258 | 799.95929 | 3989.7073 | -2.3818913 | 0.57463467
[37 empty] | 12/17/2025 14:28:35.9329 | 2.9559011 | 799.85266 | 3990.1072 | -2.3811862 | 0.57471478
[37 empty] | 12/17/2025 14:28:36.4329 | 2.9557989 | 800.11163 | 3990.5073 | -2.381053 | 0.57474583
[37 empty] | 12/17/2025 14:28:36.9329 | 2.9560592 | 799.95929 | 3990.9072 | -2.3812881 | 0.57477111
[37 empty] | 12/17/2025 14:28:37.4329 | 2.9554052 | 800.12683 | 3991.3071 | -2.3806164 | 0.57478875
[37 empty] | 12/17/2025 14:28:37.9329 | 2.9554865 | 800.09637 | 3991.7073 | -2.3806908 | 0.57479578
[37 empty] | 12/17/2025 14:28:38.4329 | 2.9555752 | 800.06592 | 3992.1072 | -2.3807802 | 0.57479495
[37 empty] | 12/17/2025 14:28:38.9329 | 2.9557376 | 799.97449 | 3992.5071 | -2.3809514 | 0.57478619
[37 empty] | 12/17/2025 14:28:39.4329 | 2.9552004 | 800.12689 | 3992.9072 | -2.3804121 | 0.57478839
[37 empty] | 12/17/2025 14:28:39.9329 | 2.9549246 | 800.03552 | 3993.3071 | -2.3801134 | 0.57481122
[37 empty] | 12/17/2025 14:28:40.4329 | 2.9551508 | 800.06592 | 3993.7073 | -2.3803382 | 0.57481271
[37 empty] | 12/17/2025 14:28:40.9329 | 2.9552841 | 800.06592 | 3994.1072 | -2.3804791 | 0.5748049
[37 empty] | 12/17/2025 14:28:41.4329 | 2.9552498 | 800.09644 | 3994.5073 | -2.3804314 | 0.57481825
[37 empty] | 12/17/2025 14:28:41.9329 | 2.9548659 | 799.89838 | 3994.9072 | -2.3800483 | 0.57481754
[37 empty] | 12/17/2025 14:28:42.4329 | 2.9547727 | 800.08118 | 3995.3074 | -2.3799691 | 0.57480359
[37 empty] | 12/17/2025 14:28:42.9329 | 2.9550076 | 800.03552 | 3995.7073 | -2.3802273 | 0.57478023
[37 empty] | 12/17/2025 14:28:43.4329 | 2.9550641 | 799.91364 | 3996.1072 | -2.3803015 | 0.57476264
[37 empty] | 12/17/2025 14:28:43.9329 | 2.9549098 | 799.97455 | 3996.5073 | -2.3801892 | 0.57472068
[37 empty] | 12/17/2025 14:28:44.4329 | 2.9549162 | 800.03546 | 3996.9072 | -2.3802338 | 0.57468241
[37 empty] | 12/17/2025 14:28:44.9329 | 2.9546025 | 800.08118 | 3997.3074 | -2.3799822 | 0.57462031
[37 empty] | 12/17/2025 14:28:45.4329 | 2.954556 | 800.0202 | 3997.7073 | -2.3799698 | 0.57458615
[37 empty] | 12/17/2025 14:28:45.9329 | 2.9542656 | 800.09637 | 3998.1074 | -2.3797066 | 0.57455885
[37 empty] | 12/17/2025 14:28:46.4329 | 2.9541218 | 800.05072 | 3998.5073 | -2.3796234 | 0.57449841
[37 empty] | 12/17/2025 14:28:46.9329 | 2.9539547 | 800.06592 | 3998.9075 | -2.3795238 | 0.57443088
[37 empty] | 12/17/2025 14:28:47.4329 | 2.9539783 | 800.15735 | 3999.3074 | -2.3795917 | 0.57438666
[37 empty] | 12/17/2025 14:28:47.9329 | 2.9538352 | 800.11157 | 3999.7075 | -2.3794646 | 0.57437062
[37 empty] | 12/17/2025 14:28:48.4329 | 2.9536948 | 800.14209 | 4000.1074 | -2.3793731 | 0.57432187
[37 empty] | 12/17/2025 14:28:48.9329 | 2.9536018 | 799.94403 | 4000.5076 | -2.3793194 | 0.57428241
[37 empty] | 12/17/2025 14:28:49.4329 | 2.953639 | 800.08118 | 4000.9075 | -2.379364 | 0.57427496
[37 empty] | 12/17/2025 14:28:49.9329 | 2.9535913 | 800.03552 | 4001.3076 | -2.3793361 | 0.57425511
[37 empty] | 12/17/2025 14:28:50.4329 | 2.9538059 | 799.97449 | 4001.7075 | -2.3794937 | 0.57431233
[37 empty] | 12/17/2025 14:28:50.9329 | 2.9534066 | 800.11157 | 4002.1077 | -2.3791213 | 0.57428533
[37 empty] | 12/17/2025 14:28:51.4329 | 2.9534621 | 799.8222 | 4002.5076 | -2.3791857 | 0.57427639
[37 empty] | 12/17/2025 14:28:51.9329 | 2.9533486 | 800.14209 | 4002.9077 | -2.3790677 | 0.57428104
[37 empty] | 12/17/2025 14:28:52.4329 | 2.9531822 | 800.05066 | 4003.3076 | -2.3788722 | 0.57430995
[37 empty] | 12/17/2025 14:28:52.9329 | 2.9530449 | 800.05072 | 4003.7075 | -2.3787215 | 0.5743233
[37 empty] | 12/17/2025 14:28:53.4329 | 2.9529998 | 800.15735 | 4004.1077 | -2.3786807 | 0.57431906
[37 empty] | 12/17/2025 14:28:53.9329 | 2.9528167 | 799.88312 | 4004.5076 | -2.3784578 | 0.57435888
[37 empty] | 12/17/2025 14:28:54.4329 | 2.9529662 | 800.09637 | 4004.9077 | -2.3786013 | 0.57436502
[37 empty] | 12/17/2025 14:28:54.9329 | 2.9529822 | 799.95935 | 4005.3076 | -2.3786225 | 0.5743596
[37 empty] | 12/17/2025 14:28:55.4329 | 2.9527192 | 800.12683 | 4005.7078 | -2.3783379 | 0.57438147
[37 empty] | 12/17/2025 14:28:55.9329 | 2.9525101 | 799.97449 | 4006.1077 | -2.3780987 | 0.57441139
[37 empty] | 12/17/2025 14:28:56.4329 | 2.9523113 | 799.98975 | 4006.5076 | -2.3779101 | 0.57440114
[37 empty] | 12/17/2025 14:28:56.9329 | 2.9522004 | 800.06592 | 4006.9077 | -2.377815 | 0.57438534
[37 empty] | 12/17/2025 14:28:57.4329 | 2.9519322 | 800.03546 | 4007.3076 | -2.3775637 | 0.57436842
[37 empty] | 12/17/2025 14:28:57.9329 | 2.9515839 | 800.08118 | 4007.7078 | -2.3772123 | 0.57437152
[37 empty] | 12/17/2025 14:28:58.4329 | 2.9515798 | 800.21826 | 4008.1077 | -2.3771906 | 0.57438922
[37 empty] | 12/17/2025 14:28:58.9329 | 2.9518037 | 800.05072 | 4008.5078 | -2.3774037 | 0.57440007
[37 empty] | 12/17/2025 14:28:59.4329 | 2.951648 | 800.29437 | 4008.9077 | -2.3772464 | 0.57440162
[37 empty] | 12/17/2025 14:28:59.9329 | 2.9515772 | 799.94409 | 4009.3076 | -2.3771565 | 0.57442063
[37 empty] | 12/17/2025 14:29:00.4329 | 2.9511876 | 800.005 | 4009.7078 | -2.3767207 | 0.57446694
[37 empty] | 12/17/2025 14:29:00.9329 | 2.9512386 | 799.80701 | 4010.1077 | -2.3767157 | 0.57452309
[37 empty] | 12/17/2025 14:29:01.4329 | 2.9513297 | 800.05066 | 4010.5078 | -2.3767629 | 0.57456672
[37 empty] | 12/17/2025 14:29:01.9329 | 2.9513509 | 800.005 | 4010.9077 | -2.3767638 | 0.57458717
[37 empty] | 12/17/2025 14:29:02.4329 | 2.9512932 | 800.03546 | 4011.3079 | -2.3766949 | 0.57459837
[37 empty] | 12/17/2025 14:29:02.9329 | 2.9514313 | 800.03552 | 4011.7078 | -2.3768303 | 0.57460082
[37 empty] | 12/17/2025 14:29:03.4329 | 2.9510808 | 799.98975 | 4012.1077 | -2.3764777 | 0.5746032
[37 empty] | 12/17/2025 14:29:03.9329 | 2.9507699 | 799.94409 | 4012.5078 | -2.3761678 | 0.57460201
[37 empty] | 12/17/2025 14:29:04.4329 | 2.9510894 | 799.97455 | 4012.9077 | -2.376478 | 0.57461143
[37 empty] | 12/17/2025 14:29:04.9329 | 2.9514465 | 799.85266 | 4013.3079 | -2.3768196 | 0.57462704
[37 empty] | 12/17/2025 14:29:05.4329 | 2.9510593 | 799.98975 | 4013.7078 | -2.3764319 | 0.5746274
[37 empty] | 12/17/2025 14:29:05.9329 | 2.9506996 | 799.92883 | 4014.1077 | -2.3760664 | 0.57463318
[37 empty] | 12/17/2025 14:29:06.4329 | 2.9509449 | 800.11157 | 4014.5078 | -2.3762863 | 0.57465851
[37 empty] | 12/17/2025 14:29:06.9329 | 2.9506352 | 799.97449 | 4014.9077 | -2.375947 | 0.57468826
[37 empty] | 12/17/2025 14:29:07.4329 | 2.9505315 | 800.06592 | 4015.3079 | -2.3758333 | 0.57469815
[37 empty] | 12/17/2025 14:29:07.9329 | 2.9506507 | 799.95935 | 4015.7078 | -2.3759396 | 0.57471097
[37 empty] | 12/17/2025 14:29:08.4329 | 2.9506135 | 799.98975 | 4016.1077 | -2.375881 | 0.57473248
[37 empty] | 12/17/2025 14:29:08.9329 | 2.950562 | 800.11157 | 4016.5078 | -2.3758307 | 0.57473147
[37 empty] | 12/17/2025 14:29:09.4329 | 2.9505947 | 799.79175 | 4016.9077 | -2.3758495 | 0.57474512
[37 empty] | 12/17/2025 14:29:09.9329 | 2.9506578 | 799.83746 | 4017.3079 | -2.375864 | 0.57479376
[37 empty] | 12/17/2025 14:29:10.4329 | 2.9505353 | 799.92883 | 4017.7078 | -2.3756979 | 0.57483757
[37 empty] | 12/17/2025 14:29:10.9329 | 2.9503589 | 799.89832 | 4018.1079 | -2.3754692 | 0.57488954
[37 empty] | 12/17/2025 14:29:11.4329 | 2.950002 | 799.73083 | 4018.5078 | -2.3750927 | 0.57490927
[37 empty] | 12/17/2025 14:29:11.9329 | 2.9501891 | 800.0202 | 4018.9077 | -2.3752656 | 0.5749234
[37 empty] | 12/17/2025 14:29:12.4329 | 2.950386 | 800.08112 | 4019.3079 | -2.3754208 | 0.57496524
[37 empty] | 12/17/2025 14:29:12.9329 | 2.9497116 | 799.97449 | 4019.7078 | -2.3747365 | 0.57497501
[37 empty] | 12/17/2025 14:29:13.4329 | 2.9498193 | 800.05072 | 4020.1079 | -2.3748753 | 0.57494396
[37 empty] | 12/17/2025 14:29:13.9329 | 2.9500539 | 799.98975 | 4020.5078 | -2.3751225 | 0.57493132
[37 empty] | 12/17/2025 14:29:14.4329 | 2.950202 | 800.06592 | 4020.908 | -2.3752844 | 0.57491755
[37 empty] | 12/17/2025 14:29:14.9329 | 2.9499433 | 800.03546 | 4021.3079 | -2.3750434 | 0.57489991
[37 empty] | 12/17/2025 14:29:15.4329 | 2.9498551 | 800.0202 | 4021.7078 | -2.3749704 | 0.57488465
[37 empty] | 12/17/2025 14:29:15.9329 | 2.9495919 | 799.97449 | 4022.1079 | -2.374737 | 0.57485479
[37 empty] | 12/17/2025 14:29:16.4329 | 2.9492919 | 799.92883 | 4022.5078 | -2.3744552 | 0.57483673
[37 empty] | 12/17/2025 14:29:16.9329 | 2.9494247 | 799.92883 | 4022.908 | -2.3746114 | 0.57481343
[37 empty] | 12/17/2025 14:29:17.4329 | 2.949398 | 799.95935 | 4023.3079 | -2.3745937 | 0.57480437
[37 empty] | 12/17/2025 14:29:17.9329 | 2.9493322 | 800.08112 | 4023.7078 | -2.3745675 | 0.57476473
[37 empty] | 12/17/2025 14:29:18.4329 | 2.9493225 | 800.15735 | 4024.1079 | -2.3746142 | 0.57470822
[37 empty] | 12/17/2025 14:29:18.9329 | 2.9489226 | 800.11157 | 4024.5078 | -2.3742619 | 0.5746609
[37 empty] | 12/17/2025 14:29:19.4329 | 2.9488211 | 800.05066 | 4024.908 | -2.374223 | 0.57459819
[37 empty] | 12/17/2025 14:29:19.9329 | 2.9491565 | 800.05066 | 4025.3079 | -2.3746419 | 0.57451463
[37 empty] | 12/17/2025 14:29:20.4329 | 2.9490864 | 800.12689 | 4025.708 | -2.3745964 | 0.57449007
[37 empty] | 12/17/2025 14:29:20.9329 | 2.9483726 | 800.11157 | 4026.1079 | -2.3738954 | 0.57447726
[37 empty] | 12/17/2025 14:29:21.4329 | 2.9483364 | 800.005 | 4026.5078 | -2.3738761 | 0.57446033
[37 empty] | 12/17/2025 14:29:21.9329 | 2.9485757 | 800.08112 | 4026.908 | -2.3741322 | 0.57444352
[37 empty] | 12/17/2025 14:29:22.4329 | 2.9485826 | 800.11157 | 4027.3079 | -2.3741031 | 0.57447964
[37 empty] | 12/17/2025 14:29:22.9329 | 2.948674 | 799.95935 | 4027.708 | -2.3741119 | 0.57456213
[37 empty] | 12/17/2025 14:29:23.4329 | 2.9483228 | 799.98975 | 4028.1079 | -2.373765 | 0.57455784
[37 empty] | 12/17/2025 14:29:23.9329 | 2.9480886 | 799.97455 | 4028.5081 | -2.3735094 | 0.5745793
[37 empty] | 12/17/2025 14:29:24.4329 | 2.9480457 | 800.14209 | 4028.908 | -2.3734465 | 0.57459921
[37 empty] | 12/17/2025 14:29:24.9329 | 2.9471931 | 800.11157 | 4029.3081 | -2.3725746 | 0.57461846
[37 empty] | 12/17/2025 14:29:25.4329 | 2.9473393 | 800.06592 | 4029.708 | -2.3726761 | 0.57466322
[37 empty] | 12/17/2025 14:29:25.9329 | 2.9475605 | 800.09637 | 4030.1082 | -2.3728633 | 0.57469732
[37 empty] | 12/17/2025 14:29:26.4329 | 2.9472795 | 800.11163 | 4030.5081 | -2.3725567 | 0.57472283
[37 empty] | 12/17/2025 14:29:26.9329 | 2.946878 | 800.2334 | 4030.9082 | -2.3721497 | 0.57472825
[37 empty] | 12/17/2025 14:29:27.4329 | 2.9469342 | 800.08118 | 4031.3081 | -2.3721998 | 0.57473457
[37 empty] | 12/17/2025 14:29:27.9329 | 2.9469957 | 800.20306 | 4031.7083 | -2.3722265 | 0.57476926
[37 empty] | 12/17/2025 14:29:28.4329 | 2.946964 | 800.11157 | 4032.1084 | -2.3721912 | 0.57477283
[37 empty] | 12/17/2025 14:29:28.9329 | 2.9468279 | 800.14209 | 4032.5083 | -2.3720653 | 0.57476258
[37 empty] | 12/17/2025 14:29:29.4329 | 2.9464154 | 800.09644 | 4032.9082 | -2.3716557 | 0.57475984
[37 empty] | 12/17/2025 14:29:29.9329 | 2.9464002 | 800.08112 | 4033.3083 | -2.3716357 | 0.57476443
[37 empty] | 12/17/2025 14:29:30.4329 | 2.9463453 | 799.76129 | 4033.7083 | -2.3715684 | 0.57477695
[37 empty] | 12/17/2025 14:29:30.9329 | 2.9463124 | 800.18774 | 4034.1084 | -2.3715219 | 0.57479036
[37 empty] | 12/17/2025 14:29:31.4329 | 2.9463167 | 800.24872 | 4034.5083 | -2.37151 | 0.57480675
[37 empty] | 12/17/2025 14:29:31.9329 | 2.9463909 | 800.03546 | 4034.9084 | -2.3715901 | 0.57480073
[37 empty] | 12/17/2025 14:29:32.4329 | 2.9457257 | 800.03552 | 4035.3083 | -2.3709116 | 0.57481408
[37 empty] | 12/17/2025 14:29:32.9329 | 2.9456348 | 799.97449 | 4035.7085 | -2.3707967 | 0.5748381
[37 empty] | 12/17/2025 14:29:33.4329 | 2.9458556 | 799.97455 | 4036.1084 | -2.3710065 | 0.57484925
[37 empty] | 12/17/2025 14:29:33.9329 | 2.945807 | 800.06592 | 4036.5085 | -2.3709505 | 0.57485658
[37 empty] | 12/17/2025 14:29:34.4329 | 2.9454224 | 800.08118 | 4036.9084 | -2.3705513 | 0.57487106
[37 empty] | 12/17/2025 14:29:34.9329 | 2.9455001 | 800.21826 | 4037.3086 | -2.3706064 | 0.57489365
[37 empty] | 12/17/2025 14:29:35.4329 | 2.9454086 | 800.03546 | 4037.7085 | -2.3704817 | 0.57492691
[37 empty] | 12/17/2025 14:29:35.9329 | 2.9450493 | 800.09637 | 4038.1086 | -2.3700776 | 0.57497156
[37 empty] | 12/17/2025 14:29:36.4329 | 2.9449365 | 800.05066 | 4038.5085 | -2.3699195 | 0.57501704
[37 empty] | 12/17/2025 14:29:36.9329 | 2.9451895 | 800.06592 | 4038.9087 | -2.3701537 | 0.57503587
[37 empty] | 12/17/2025 14:29:37.4329 | 2.9447544 | 800.11157 | 4039.3086 | -2.3697011 | 0.57505316
[37 empty] | 12/17/2025 14:29:37.9329 | 2.9444609 | 799.97455 | 4039.7087 | -2.3693824 | 0.57507843
[37 empty] | 12/17/2025 14:29:38.4329 | 2.9443126 | 800.11157 | 4040.1086 | -2.3692274 | 0.57508528
[37 empty] | 12/17/2025 14:29:38.9329 | 2.944293 | 800.06592 | 4040.5085 | -2.3692048 | 0.57508838
[37 empty] | 12/17/2025 14:29:39.4329 | 2.9446843 | 800.14209 | 4040.9087 | -2.3695951 | 0.57508922
[37 empty] | 12/17/2025 14:29:39.9329 | 2.9444685 | 799.94403 | 4041.3086 | -2.3693743 | 0.57509422
[37 empty] | 12/17/2025 14:29:40.4329 | 2.944303 | 799.8222 | 4041.7087 | -2.3692141 | 0.57508904
[37 empty] | 12/17/2025 14:29:40.9329 | 2.9443784 | 799.88318 | 4042.1086 | -2.3693218 | 0.57505649
[37 empty] | 12/17/2025 14:29:41.4329 | 2.9441714 | 800.06592 | 4042.5088 | -2.3690927 | 0.57507879
[37 empty] | 12/17/2025 14:29:41.9329 | 2.9439101 | 800.005 | 4042.9087 | -2.3688037 | 0.57510644
[37 empty] | 12/17/2025 14:29:42.4329 | 2.9439418 | 799.88312 | 4043.3086 | -2.3688238 | 0.57511801
[37 empty] | 12/17/2025 14:29:42.9329 | 2.9440618 | 799.97449 | 4043.7087 | -2.368962 | 0.57509965
[37 empty] | 12/17/2025 14:29:43.4329 | 2.9438307 | 799.98975 | 4044.1086 | -2.3687634 | 0.57506728
[37 empty] | 12/17/2025 14:29:43.9329 | 2.9439254 | 799.98975 | 4044.5088 | -2.368849 | 0.57507622
[37 empty] | 12/17/2025 14:29:44.4329 | 2.9439392 | 799.92889 | 4044.9087 | -2.3688717 | 0.57506752
[37 empty] | 12/17/2025 14:29:44.9329 | 2.9438243 | 799.97449 | 4045.3088 | -2.3687301 | 0.57509434
[37 empty] | 12/17/2025 14:29:45.4329 | 2.9435077 | 799.92889 | 4045.7087 | -2.3684165 | 0.57509106
[37 empty] | 12/17/2025 14:29:45.9329 | 2.9438577 | 800.0202 | 4046.1089 | -2.3687518 | 0.57510591
[37 empty] | 12/17/2025 14:29:46.4329 | 2.9438732 | 799.95935 | 4046.5088 | -2.3687801 | 0.57509309
[37 empty] | 12/17/2025 14:29:46.9329 | 2.9432292 | 800.18774 | 4046.9089 | -2.3681335 | 0.57509553
[37 empty] | 12/17/2025 14:29:47.4329 | 2.9432638 | 800.06592 | 4047.3088 | -2.3681343 | 0.57512951
[37 empty] | 12/17/2025 14:29:47.9329 | 2.9433384 | 800.08112 | 4047.709 | -2.3681746 | 0.57516384
[37 empty] | 12/17/2025 14:29:48.4329 | 2.9434361 | 800.0202 | 4048.1089 | -2.3682351 | 0.57520103
[37 empty] | 12/17/2025 14:29:48.9329 | 2.9435403 | 800.06592 | 4048.509 | -2.3683162 | 0.5752241
[37 empty] | 12/17/2025 14:29:49.4329 | 2.9432616 | 799.95935 | 4048.9089 | -2.3679924 | 0.5752691
[37 empty] | 12/17/2025 14:29:49.9329 | 2.943069 | 800.15729 | 4049.3091 | -2.367743 | 0.57532591
[37 empty] | 12/17/2025 14:29:50.4329 | 2.9431782 | 800.24872 | 4049.709 | -2.367794 | 0.5753842
[37 empty] | 12/17/2025 14:29:50.9329 | 2.9430552 | 800.09637 | 4050.1091 | -2.3676622 | 0.5753929
[37 empty] | 12/17/2025 14:29:51.4329 | 2.9422784 | 799.91364 | 4050.509 | -2.3668747 | 0.57540369
[37 empty] | 12/17/2025 14:29:51.9329 | 2.9423757 | 800.08112 | 4050.9092 | -2.3669794 | 0.57539636
[37 empty] | 12/17/2025 14:29:52.4329 | 2.9427404 | 800.11163 | 4051.3091 | -2.3673716 | 0.575369
[37 empty] | 12/17/2025 14:29:52.9329 | 2.9424312 | 800.03546 | 4051.7092 | -2.3670921 | 0.57533914
[37 empty] | 12/17/2025 14:29:53.4329 | 2.9423327 | 799.94409 | 4052.1091 | -2.3670244 | 0.57530826
[37 empty] | 12/17/2025 14:29:53.9329 | 2.9419165 | 799.94403 | 4052.5093 | -2.3666329 | 0.57528347
[37 empty] | 12/17/2025 14:29:54.4329 | 2.9421144 | 800.20306 | 4052.9092 | -2.3668642 | 0.57525027
[37 empty] | 12/17/2025 14:29:54.9329 | 2.9420872 | 799.98975 | 4053.3093 | -2.3668571 | 0.57523018
[37 empty] | 12/17/2025 14:29:55.4329 | 2.9416029 | 800.005 | 4053.7092 | -2.3664289 | 0.57517415
[37 empty] | 12/17/2025 14:29:55.9329 | 2.9416733 | 800.05066 | 4054.1094 | -2.3665791 | 0.57509416
[37 empty] | 12/17/2025 14:29:56.4329 | 2.9418278 | 799.98975 | 4054.5093 | -2.3667877 | 0.57504022
[37 empty] | 12/17/2025 14:29:56.9329 | 2.9417589 | 799.97455 | 4054.9094 | -2.3667951 | 0.57496381
[37 empty] | 12/17/2025 14:29:57.4329 | 2.9413617 | 800.14209 | 4055.3096 | -2.3665037 | 0.57485789
[37 empty] | 12/17/2025 14:29:57.9329 | 2.9412293 | 800.18774 | 4055.7095 | -2.3664737 | 0.57475555
[37 empty] | 12/17/2025 14:29:58.4329 | 2.941277 | 800.11163 | 4056.1096 | -2.36658 | 0.57469702
[37 empty] | 12/17/2025 14:29:58.9329 | 2.9410682 | 800.09644 | 4056.5095 | -2.3664224 | 0.57464582
[37 empty] | 12/17/2025 14:29:59.4329 | 2.9412303 | 800.06592 | 4056.9097 | -2.3666375 | 0.57459271
[37 empty] | 12/17/2025 14:29:59.9329 | 2.9412661 | 800.02026 | 4057.3098 | -2.3666935 | 0.57457244
[37 empty] | 12/17/2025 14:30:00.4329 | 2.941138 | 799.95935 | 4057.7097 | -2.3665252 | 0.57461292
-47128

## Results
Inj Namen | Date | Time | Injection Time in s | Current(mA) | Cell Voltage | Nitrogen (ppm) | Total flow rate (ml/min) | Temp Cathode (0C) | Temp Anode (0C) | Pressure (barg) | CO (ppm) | CO (ml/min) | CO Q/t (mc/min) | CO I (mA) | CO FE (%) | CH4 (ppm) | CH4 (ml/min) | CH4 Q/t (mc/min) | CH4 I (mA) | CH4 FE (%) | C2H4 (ppm) | C2H4 (ml/min) | C2H4 Q/t (mc/min) | C2H4 I (mA) | C2H4 FE (%) | H2 (ppm) | H2 (ml/min) | H2 Q/t (mc/min) | H2 I (mA) | H2 FE (%) | Total FE (%) |  | pH
251217_FID01.CHR | 2025-12-17 | 12:34 | 45255 | #N/A | #N/A | 244522 | 13.5821 | 0 | 0 | 0 | 0 | 0 | 0 | 0 | #N/A | 0 | 0 | 0 | 0 | #N/A | 0 | 0 | 0 | 0 | #N/A | 0 | 0 | 0 | 0 | #N/A | #N/A | Start
251217_FID02.CHR | 2025-12-17 | 12:52 | 46336 | #N/A | #N/A | 244522 | 291.3005 | 0 | 0 | 0 | 0 | 0 | 0 | 0 | #N/A | 0 | 0 | 0 | 0 | #N/A | 0 | 0 | 0 | 0 | #N/A | 0 | 0 | 0 | 0 | #N/A | #N/A | End
251217_FID03.CHR | 2025-12-17 | 13:10 | 47416 | 799.8857 | 4.055531 | 244522 | 15.31251 | 0 | 0 | 0 | 109032.6956 | 1.669564 | 52701.26 | 878.3543 | -109.81 | 749.0546 | 0.0114699 | 271.5432 | 4.52572 | 0.5657959 | 277.9495 | 0.004256104 | 134.3477 | 2.239128 | 0.279931 | 31674.4523 | 0.4850153 | 3827.484 | 63.7914 | 7.975064 | 8.82079
251217_FID04.CHR | 2025-12-17 | 13:28 | 48496 | 799.8857 | 4.055531 | 244522 | 34.70503 | 0 | 0 | 0 | 188864.2253 | 6.554539 | 206899.8 | 3448.33 | -431.1028 | 0 | 0 | 0 | 0 | 0 | 12446.3023 | 0.4319493 | 13634.86 | 227.2477 | 28.41002 | 28768.1792 | 0.9984006 | 7878.848 | 131.3141 | 16.41661 | 44.82663
251217_FID05.CHR | 2025-12-17 | 13:46 | 49576 | 799.8857 | 4.055531 | 244522 | 40.38778 | 0 | 0 | 0 | 188908.9385 | 7.629613 | 240835.4 | 4013.924 | -501.8122 | 0 | 0 | 0 | 0 | 0 | 10431.0794 | 0.4212882 | 13298.33 | 221.6388 | 27.70881 | 52474.2992 | 2.119321 | 16724.55 | 278.7426 | 34.8478 | 62.55661
251217_FID06.CHR | 2025-12-17 | 14:04 | 50656 | 799.8857 | 4.055531 | 244522 | 42.01803 | 0 | 0 | 0 | 186486.4897 | 7.835796 | 247343.8 | 4122.396 | -515.3731 | 0 | 0 | 0 | 0 | 0 | 7155.3316 | 0.300653 | 9490.375 | 158.1729 | 19.77444 | 74952.9175 | 3.149374 | 24853.19 | 414.2199 | 51.78488 | 71.55932
251217_FID07.CHR | 2025-12-17 | 14:22 | 51736 | 799.8857 | 4.055531 | 244522 | 43.78342 | 0 | 0 | 0 | 183988.5178 | 8.055646 | 254283.6 | 4238.059 | -529.8331 | 0 | 0 | 0 | 0 | 0 | 3084.5789 | 0.1350534 | 4263.08 | 71.05133 | 8.882684 | 96507.9286 | 4.225447 | 33344.99 | 555.7498 | 69.47865 | 78.36133
0 | 2025-12-17 | 0:00 | 0 | #N/A | #N/A | 244522 | #DIV/0! | 0 | 0 | 0 | 0 | #DIV/0! | #DIV/0! | #DIV/0! | #DIV/0! | 0 | #DIV/0! | #DIV/0! | #DIV/0! | #DIV/0! | 0 | #DIV/0! | #DIV/0! | #DIV/0! | #DIV/0! | 0 | #DIV/0! | #DIV/0! | #DIV/0! | #DIV/0! | #DIV/0!
0 | 2025-12-17 | 0:00 | 0 | #N/A | #N/A | 244522 | #DIV/0! | 0 | 0 | 0 | 0 | #DIV/0! | #DIV/0! | #DIV/0! | #DIV/0! | 0 | #DIV/0! | #DIV/0! | #DIV/0! | #DIV/0! | 0 | #DIV/0! | #DIV/0! | #DIV/0! | #DIV/0! | 0 | #DIV/0! | #DIV/0! | #DIV/0! | #DIV/0! | #DIV/0!
0 | 2025-12-17 | 0:00 | 0 | #N/A | #N/A | 244522 | #DIV/0! | 0 | 0 | 0 | 0 | #DIV/0! | #DIV/0! | #DIV/0! | #DIV/0! | 0 | #DIV/0! | #DIV/0! | #DIV/0! | #DIV/0! | 0 | #DIV/0! | #DIV/0! | #DIV/0! | #DIV/0! | 0 | #DIV/0! | #DIV/0! | #DIV/0! | #DIV/0! | #DIV/0!
0 | 2025-12-17 | 0:00 | 0 | #N/A | #N/A | 244522 | #DIV/0! | 0 | 0 | 0 | 0 | #DIV/0! | #DIV/0! | #DIV/0! | #DIV/0! | 0 | #DIV/0! | #DIV/0! | #DIV/0! | #DIV/0! | 0 | #DIV/0! | #DIV/0! | #DIV/0! | #DIV/0! | 0 | #DIV/0! | #DIV/0! | #DIV/0! | #DIV/0! | #DIV/0!
0 | 2025-12-17 | 0:00 | 0 | #N/A | #N/A | 244522 | #DIV/0! | 0 | 0 | 0 | 0 | #DIV/0! | #DIV/0! | #DIV/0! | #DIV/0! | 0 | #DIV/0! | #DIV/0! | #DIV/0! | #DIV/0! | 0 | #DIV/0! | #DIV/0! | #DIV/0! | #DIV/0! | 0 | #DIV/0! | #DIV/0! | #DIV/0! | #DIV/0! | #DIV/0!
0 | 2025-12-17 | 0:00 | 0 | #N/A | #N/A | 244522 | #DIV/0! | 0 | 0 | 0 | 0 | #DIV/0! | #DIV/0! | #DIV/0! | #DIV/0! | 0 | #DIV/0! | #DIV/0! | #DIV/0! | #DIV/0! | 0 | #DIV/0! | #DIV/0! | #DIV/0! | #DIV/0! | 0 | #DIV/0! | #DIV/0! | #DIV/0! | #DIV/0! | #DIV/0!
0 | 2025-12-17 | 0:00 | 0 | #N/A | #N/A | 244522 | #DIV/0! | 0 | 0 | 0 | 0 | #DIV/0! | #DIV/0! | #DIV/0! | #DIV/0! | 0 | #DIV/0! | #DIV/0! | #DIV/0! | #DIV/0! | 0 | #DIV/0! | #DIV/0! | #DIV/0! | #DIV/0! | 0 | #DIV/0! | #DIV/0! | #DIV/0! | #DIV/0! | #DIV/0!