## NESD Metadata
Field | Value | Unit | Comment
Electrode Preparation
Preparation Date | 2025-09-01 |  | MM/DD/YYYY
Preparing Person | Mehmet Turan Görüryilmaz
Active Material Common Name | Pt/75%C+25%Ti3C2
Sample ID |  |  | The ID should be unique within NOMAD. Leave the field blank to get an automatically generated NOMAD ID.
Solvents | Ethanol, UP water
Solvent Volumes | 0.2375 ml ethanol, 0.2375 ml UP Water, 0.025 ml Nafion | ml | Multiple entries should be separated with comma.
Solutes | Pt/75%C+25%Ti3C2 |  | chemical formula of catalyst and Mxene separated with comma
Solute Masses | 2.75 | mg
MXene Addition | 25 | %
Mxene ID |  |  | this ID is used to link to more detailed Mxene parameters that are stored in NOMAD
Binder | Nafion (5wt%) |  | DropDown available
Notes (Electrode Preparation)
Electrochemical Measurement
Reaction Type | ORR |  | DropDown available
Potentiostat Model | Metrohm Autolab |  | DropDown available
Potential Conversion Method
iR compensation | 100 | % | DropDown available
Experimentalist: Name | Mehmet Turan Görüryilmaz
Measurement Date |  |  | MM/DD/YYYY
General Information and Notes
For 3 Electrode Setup:
Catalyst Loading |  | mg/cm2
Total mass of hybrid catalyst on electrode after drying |  | mg | dried on substrate
MXene Layer Thickness |  | nm | in case of thin film deposition
Metal Layer Thickness |  | nm | in case of thin film deposition | anyting without Mxene
Catalyst Layer Deposition Method |  |  | DropDown available
Deposition Volume |  | μl
Substrate Type |  |  | DropDown available
Substrate Cleaning
Drying Temperature |  | °C
Notes (Deposition Method)
Working Electrode: Active Area |  | cm²
Reference Electrode: Type |  |  | DropDown available
Reference Electrode: Standard Potential at 25 °C |  | V | enter 0 if unknown
Reference Electrode: Temperature |  | °C
Counter Electrode Material |  |  | DropDown available
Electrode Holder & Conductive Connection
Electrolyte: Substance |  |  | DropDown available
Electrolyte: Concentration |  | molar
Electrolyte: pH
Electrolyte: Purging Gas
Electrolyte: Purging Temperature |  | °C
Electrolyte: Purging Time |  | min
Notes
For RDE:
Catalyst Loading |  | mg/cm2 | on electrode
Catalyst Layer Deposition Method |  |  | DropDown available
Deposition Volume |  | μl
Substrate Type |  |  | DropDown available
Substrate Cleaning
Drying Temperature |  | °C
Notes (Deposition Method)
Working Electrode: Active Area |  | cm²
Reference Electrode: Type |  |  | DropDown available
Reference Electrode: Standard Potential at 25 °C |  | V
Reference Electrode: Temperature |  | °C
Counter Electrode Material |  |  | DropDown available
Electrode Holder & Conductive Connection
Electrolyte: Substance |  |  | DropDown available
Electrolyte: Concentration |  | molar
Electrolyte: pH
Electrolyte: Purging Gas
Electrolyte: Purging Temperature |  | °C
Electrolyte: Purging Time |  | min
Notes
for AEM or PEM:
Membrane
Anode Substrate Type |  |  | DropDown available | add missing information in sheet “Metadata Lists for Dropdowns”
Anode Catalyst
Anode Catalyst Loading |  | mg/cm2
Anode Gasket Type |  |  | DropDown available
Anode Gasket Thickness |  | mm
Anode Ionomer |  |  | DropDown available
Anode Membrane |  |  | DropDown available | add missing information in sheet “Metadata Lists for Dropdowns”
Anode Catalyst Layer Preparation Method |  |  | DropDown available
Anode Catalyst Layer Thickness |  | nm
Anode Substrate Cleaning
Anode Deposition Tool
Anode Deposition Recipe |  |  | if known, name of receipe of tool
Anode Ink Composition
Anolyte: Substance |  |  | DropDown available
Anolyte: Concentration |  | molar
Anolyte: Notes
Notes (Anode)
Cathode Substrate Type |  |  | DropDown available | add missing information in sheet “Metadata Lists for Dropdowns”
Cathode Catalyst
Cathode Catalyst Loading |  | mg/cm2
Gasket Type |  |  | DropDown available
Gasket Thickness |  | mm
Cathode Ionomer |  |  | DropDown available
Cathode Membrane |  |  | DropDown available | add missing information in sheet “Metadata Lists for Dropdowns”
Cathode Catalyst Layer Preparation Method |  |  | DropDown available
Cathode Catalyst Layer Thickness |  | nm
Cathode Substrate Cleaning
Cathode Deposition Tool
Cathode Deposition Recipe |  |  | if known, name of receipe of tool
Cathode Ink Composition
Catholyte: Substance |  |  | DropDown available
Catholyte: Concentration |  | molar
Catholyte: Notes
Notes (Cathode)
Torque |  | Nm
Flow Rate |  | ml/min
Peristaltic Pump Info |  |  | DropDown available | add missing information in sheet “Metadata Lists for Dropdowns”
Notes
for Half-Cell:
Substrate Type | Carbon Cloth, , , 410µm, Quintech, W1S1011, , |  | DropDown available | add missing information in sheet “Metadata Lists for Dropdowns”
Catalyst Material | Pt/75%C+25%Ti3C2
Catalyst Loading | 1.1 | mg/cm2
Ionomer | Nafion (5wt%)
Gasket Type | Silicon |  | DropDown available
Gasket Thickness |  | mm
Torque |  | Nm
Gas | O2
Gas Flow Rate | 200 | ml/min
Electrolyte: Substance | HClO4 |  | DropDown available
Electrolyte: Concentration | 1 | molar
Electrolyte: pH | 0
Electrolyte: Purging Gas | N2
Electrolyte: Purging Temperature | 23 | °C
Electrolyte: Purging Time | 30 | min
Notes

## Instructions
NESD Metadata Form Instructions
Visit the “NESD Metadata” sheet of this excel and fill the “Value” Column for all white rows at the top of the sheet.
Then choose ONE of the colors and fill in the “Value” column for each field of that color. The “Value” column for all other colors should remain empty.
Some fields have dropdown menus to ensure consistency.
Leave unused fields blank.
Bold fields are mandatory and should not be empty.
Values where a unit is given should only be numbers (no letters).
Visit the wiki for more instructions and the latest version of this excel sheet: https://openproject.helmholtz-berlin.de/projects/digital-research-data-management/wiki/wiki
If you want to make changes to the excel please get in touch with Carla (via mail carla.terboven@helmholtz-berlin.de or matrix @carla.terboven-mmzmy:helmholtz.cloud ).
You are very welcome to add information to the “Metadata Lists for Dropdowns” sheet. Please send the updated version of the excel to Carla (for NOMAD support) and upload it to the wiki so that we can build a complete metadata catalog and the updated version is always shared with the rest of the team.

## Metadata Lists for Dropdowns
Membranes |  |  |  |  | Substrates, Electrodes | [8 empty] | Commercial Chemical Options |  |  |  | Peristaltic pump info |  |  |  | Cell properties
Name | Thickness (µm) | Company Name | Model Number | Combined for Dropdown | Name | Purity | Porosity | Thickness (µm) | Company Name | Model Number | Fiber Size | single or double sided | Combined for Dropdown | Name | Purity | Grade | Company | Name | Company | Model number | Combined for Dropdown | Flow Field Size | Channel Depth | Channel Thickness | Flow Field Plate Material | Flow Field Pattern
Nafion 115 | 127 |  | Nafion 115 | Nafion 115, 127µm, , Nafion 115 | Silicon wafer | [7 empty] | Silicon wafer, , , µm, , , , |  |  |  |  | pump lab ZPV | Watson Marlow | 300 series 2 channels | pump lab ZPV, Watson Marlow, 300 series 2 channels
Nafion 212 | 51 |  | Nafion 212 | Nafion 212, 51µm, , Nafion 212 | Glassy carbon | [7 empty] | Glassy carbon, , , µm, , , , |  |  |  |  | pump lab ZPV | Redox Flow | BT600L Peristaltic Pump with up to 2 channels | pump lab ZPV, Redox Flow, BT600L Peristaltic Pump with up to 2 channels
Nafion 117 | 183 |  | Nafion 117 | Nafion 117, 183µm, , Nafion 117 | Ni felt | [7 empty] | Ni felt, , , µm, , , , |  |  |  |  | pump lab 159 zahner setup | Redox Flow | BT600L Peristaltic Pump with up to 2 channels | pump lab 159 zahner setup, Redox Flow, BT600L Peristaltic Pump with up to 2 channels
Aquivion E98-05s | 50 |  | Aquivion E98-05s | Aquivion E98-05s, 50µm, , Aquivion E98-05s | Ni fibre felt |  |  | 100 | Xinxiang Aida Machinery Equipment Corporation |  |  |  | Ni fibre felt, , , 100µm, Xinxiang Aida Machinery Equipment Corporation, , , |  |  |  |  | pump lab 159 autolab setup | Redox Flow | BT600L Peristaltic Pump with up to 2 channels | pump lab 159 autolab setup, Redox Flow, BT600L Peristaltic Pump with up to 2 channels
Aquivion E87-05s | 50 |  | Aquivion E87-05s | Aquivion E87-05s, 50µm, , Aquivion E87-05s | Ni fibre felt |  |  | 500 | Xinxiang Aida Machinery Equipment Corporation |  |  |  | Ni fibre felt, , , 500µm, Xinxiang Aida Machinery Equipment Corporation, , , | [7 empty] | , ,
Aquivion E98-09s | 90 |  | Aquivion E98-09s | Aquivion E98-09s, 90µm, , Aquivion E98-09s | Ni fibre felt |  |  | 200 | BEKAERT | 2Ni06-020 |  | double | Ni fibre felt, , , 200µm, BEKAERT, 2Ni06-020, , double | [7 empty] | , ,
Aquivion E98-15s | 150 |  | Aquivion E98-15s | Aquivion E98-15s, 150µm, , Aquivion E98-15s | Ni fibre felt |  |  | 1000 | BEKAERT | 2Ni30-100 |  | double | Ni fibre felt, , , 1000µm, BEKAERT, 2Ni30-100, , double | [7 empty] | , ,
| 50 | Fumatech | Fumasep FAA-3-50 | , 50µm, Fumatech, Fumasep FAA-3-50 | Ni fibre felt |  |  | 500 | BEKAERT | 2Ni18-050 |  | double | Ni fibre felt, , , 500µm, BEKAERT, 2Ni18-050, , double | [7 empty] | , ,
| 75 | Fumatech | FAAM-pk-75 | , 75µm, Fumatech, FAAM-pk-75 | Ni fibre felt |  |  | 200 | BEKAERT | 1Ni06-020 |  | single | Ni fibre felt, , , 200µm, BEKAERT, 1Ni06-020, , single | [7 empty] | , ,
| 500 | AGFA | Zirfon perl UTP 500 | , 500µm, AGFA, Zirfon perl UTP 500 | Ni foam | [7 empty] | Ni foam, , , µm, , , , | [7 empty] | , ,
| 30 | Fuel cell store | FAS-30 | , 30µm, Fuel cell store, FAS-30 | Ni foam |  |  | 1600 | American elements |  |  |  | Ni foam, , , 1600µm, American elements, , , | [7 empty] | , ,
| 50 | Dioxide materials | X37-50 Grade RT | , 50µm, Dioxide materials, X37-50 Grade RT | Ni foam |  |  | 1000 | cambridge energy solutions |  |  |  | Ni foam, , , 1000µm, cambridge energy solutions, , , | [7 empty] | , ,
| 75 | Quintech | FM-FAA-3-PK-75 | , 75µm, Quintech, FM-FAA-3-PK-75 | Ni foam |  |  | 500 | cambridge energy solutions |  |  |  | Ni foam, , , 500µm, cambridge energy solutions, , , | [7 empty] | , ,
|  | Quintech | GS-LB-SIL-PET-250 | , µm, Quintech, GS-LB-SIL-PET-250 | Ni foam |  |  | 1600 | nanografi |  |  |  | Ni foam, , , 1600µm, nanografi, , , | [7 empty] | , ,
| 50 | Quintech | FM-FAA-3-50 | , 50µm, Quintech, FM-FAA-3-50 | Carbon Paper | [7 empty] | Carbon Paper, , , µm, , , , | [7 empty] | , ,
| 130 | Quintech | FM-FAA-3-PK-130 | , 130µm, Quintech, FM-FAA-3-PK-130 | Carbon paper |  |  |  | ion power | 36BC grade GDL' |  |  | Carbon paper, , , µm, ion power, 36BC grade GDL', , | [7 empty] | , ,
|  | Fuel cell store | Xiom-AEM | , µm, Fuel cell store, Xiom-AEM | Carbon paper |  |  |  | ion power | 28BC grade GDL |  |  | Carbon paper, , , µm, ion power, 28BC grade GDL, , | [7 empty] | , ,
| 50 | Fumatech | FAS-50 | , 50µm, Fumatech, FAS-50 | Carbon paper |  |  |  | Sgl carbon | Sigracet GDL 22BB |  |  | Carbon paper, , , µm, Sgl carbon, Sigracet GDL 22BB, , | [7 empty] | , ,
| 75 | Quintech | FM-FAA-3-PK-75 | , 75µm, Quintech, FM-FAA-3-PK-75 | Carbon paper |  |  |  | Sgl carbon | Sigracet GDL 28BC |  |  | Carbon paper, , , µm, Sgl carbon, Sigracet GDL 28BC, , | [7 empty] | , ,
| 75 | Quintech | FM-FAAM-75-PK | , 75µm, Quintech, FM-FAAM-75-PK | Carbon paper |  |  |  | Quintech | Freudenberg H23C2 |  |  | Carbon paper, , , µm, Quintech, Freudenberg H23C2, , | [7 empty] | , ,
| 20 | Piperion | Piperion-A20-HCO3 | , 20µm, Piperion, Piperion-A20-HCO3 | Carbon paper |  |  |  | Quintech | AC-P75 |  |  | Carbon paper, , , µm, Quintech, AC-P75, , | [7 empty] | , ,
| 80 | Piperion | Piperion-A80-HCO3 | , 80µm, Piperion, Piperion-A80-HCO3 | Carbon paper |  |  |  | Quintech | GDS 310 |  |  | Carbon paper, , , µm, Quintech, GDS 310, , | [7 empty] | , ,
|  |  |  | , µm, , | Carbon paper |  |  |  | Quintech | Freudenberg H23C6 |  |  | Carbon paper, , , µm, Quintech, Freudenberg H23C6, , | [7 empty] | , ,
|  |  |  | , µm, , | Carbon paper |  |  |  | Quintech | 0.5mg/cm2 Pt/C on H23C6 |  |  | Carbon paper, , , µm, Quintech, 0.5mg/cm2 Pt/C on H23C6, , | [7 empty] | , ,
|  |  |  | , µm, , | Carbon paper |  |  |  | Quintech | 1.0mg/cm2 Pt/C on H23C6 |  |  | Carbon paper, , , µm, Quintech, 1.0mg/cm2 Pt/C on H23C6, , | [7 empty] | , ,
|  |  |  | , µm, , | Carbon paper |  |  |  | Sigracet 25 BC |  |  |  | Carbon paper, , , µm, Sigracet 25 BC, , , | [7 empty] | , ,
|  |  |  | , µm, , | Carbon paper |  |  |  | Sigracet 22 BB |  |  |  | Carbon paper, , , µm, Sigracet 22 BB, , , | [7 empty] | , ,
|  |  |  | , µm, , | Carbon paper |  |  |  | Sigracet 28 BC |  |  |  | Carbon paper, , , µm, Sigracet 28 BC, , , | [7 empty] | , ,
|  |  |  | , µm, , | Carbon cloth | [7 empty] | Carbon cloth, , , µm, , , , | [7 empty] | , ,
|  |  |  | , µm, , | Carbon Cloth |  |  | 410 | Quintech | W1S1011 |  |  | Carbon Cloth, , , 410µm, Quintech, W1S1011, , | [7 empty] | , ,
|  |  |  | , µm, , | Carbon Cloth |  |  |  | Quintech | W0S1011 |  |  | Carbon Cloth, , , µm, Quintech, W0S1011, , | [7 empty] | , ,
|  |  |  | , µm, , | Ti felt | [7 empty] | Ti felt, , , µm, , , , | [7 empty] | , ,
|  |  |  | , µm, , | Graphite foil | [7 empty] | Graphite foil, , , µm, , , , | [7 empty] | , ,
|  |  |  | , µm, , | Metal foil | [7 empty] | Metal foil, , , µm, , , , | [7 empty] | , ,
|  |  |  | , µm, , | Si-Gold | [7 empty] | Si-Gold, , , µm, , , , | [7 empty] | , ,
|  |  |  | , µm, , | Wafer | [7 empty] | Wafer, , , µm, , , , | [7 empty] | , ,
|  |  |  | , µm, , | FTO | [7 empty] | FTO, , , µm, , , , | [7 empty] | , ,
|  |  |  | , µm, , | ITO | [7 empty] | ITO, , , µm, , , , | [7 empty] | , ,
[5 empty] | Membrane | [7 empty] | Membrane, , , µm, , , ,
, , , µm, , , ,
, , , µm, , , ,
, , , µm, , , ,
, , , µm, , , ,
, , , µm, , , ,
, , , µm, , , ,
, , , µm, , , ,
, , , µm, , , ,
, , , µm, , , ,