## Information
Parameter | Value
Process | Sputtering_Prevac
Substrate | Silicon wafer
Sample ID (NOMAD) | LuTh0099
Sample Owner | Lukas Thum
Process user | Alexander Steigert
Date | 2024-11-06
Holder | 6" Wafer
Sample Lab label | DoE_06, S56

## Parameters
Process/Steps (i.e., layer)
Parameters |  | 1 | 2 | 3 | 4 | 5 | 6
Orientation (°) |  | 45
Sputter pressure (mB) |  | 0.0167
Substrate Temperature (°C) |  | 20
Ramp (°C/min) |  | 0
Rotation (°/s) |  | 0
Z position |  | 65
Gas |  | Ar
Flow Rate (ml/min) |  | 18
Target Power (W) | Target
| Al | 0
| Ti | 70
| Pt | 0
| Pd | 20
| ZnO | 0
| Co | 135
| Cu | 0
| Ag | 16
Time (hh:mm:ss) |  | 10:00

## Observables
Sputtering |  | Values
Parameters | Steps | 1 | 2 | 3 | 4 | 5 | 6
Base Pressure (mbar) |  | 0.0167
Temperature °C |  | RT
Bias U (V) | Target
Al
| Ti | 246
Pt
| Pd | 234
ZnO
| Co | 260
Cu
| Ag | 288
Bias I (A)
Al
| Ti | 0.258
Pt
| Pd | 0.104
ZnO
| Co | 0.428
Cu
| Ag | 0.022
Notes | A:Co(6), B:Ag(8), C:Ti(2), D:Pd(4), Pressure burst due to shutter

## Source_Configuration
Position | Source | RF/DC | Position (grad)
1 | Al | DC
2 | Ti | DC | -3
3 | Pt | DC
4 | Pd | DC | 10
5 | ZnO | RF
6 | Co | DC | 15
7 | Cu | DC
8 | Ag | DC | 12

## Config
Sample Holders | Users | Available Sources (Needs to be sorted) | DC/RF | Gases | Substrates
Standard (5x5) | Alexander Steigert | Ag | DC | Ar | Silicon wafer
Heated 5x5 | Lukas Thum | Al | DC | O2
Heated 1x1 |  | Au | DC | 10%O2 in Ar
Heated 10x10 |  | Co | DC | N2
6" Wafer |  | Cu | DC | H2
|  | Ir | DC
|  | MgO | RF
|  | Pd | DC
|  | Pt | DC
|  | Si | DC
|  | Ti | DC
|  | ZnO | RF
what else is there yet.