## NESD Metadata
| Field | Value | Unit
Working Electrode Preparation
Electrode Preparation
Preparation Date
| Preparating Person | Turan Görüryilmaz
| Active Material Common Name | NiCo2O4-50%V2C
| Solvents | UP water, Urea
| Solvent Volumes |  | ml
| MXene Addition | 50 | % | (mass or volume?)
| Solutes | Ni(NO3)2, Co(NO3)2, V2C
| Solute Masses |  | mg
| Mass Catalyst | 9 | μg
| Mass Mxene | 9 | μg
| Loading Catalyst | 128.5714 | μg/cm2
| Loading Mxene | 128.5714 | μg/cm2
| Deposition Method | drop cast
| Deposition Volume |  | ml
| Substrate type | Glassy carbon
| Substrate Cleaning | Sonicated in HCl, acetone, ethanol, DI water
| Drying temperature | 50 | °C
| Notes | 128.5 ug NiCo2O4 + Additional V2C
Electrochemical Measurement
General information
| Reaction type | OER
| Potentiostat model | Palmsens Palm sens4
| Electrode configuration | RDE
| Potential conversion method | Converted to RHE using Nernst equation
Electrodes
| Working electrode: substrate | Glassy carbon
| Working Electrode: active area | 0.07 | cm²
| Reference electrode: Type | Hg/HgO
| Reference electrode: Standard potential at 25 °C | 0.954 | V
| Reference electrode: Temperature |  | °C
| Counter electrode: Material | Graphite
| Electrode holder & conductive connection | PTFE holder with Pt sheet
| Electrolyte: substance amount relative |  | mol
Electrolyte: pH
Electrolyte: purging gas
| Electrolyte: purging temperature |  | °C
| Electrolyte: purging time |  | min
| iR compensation | 90% | %
| Experimentalist: Name | Turan Görüryilmaz
| Measurement Date | 2025-07-14

## Instructions
Metadata Collection Form Instructions
Fill in the 'Value' column for each field.
Some fields have dropdown menus to ensure consistency.
Leave unused fields blank.