## NESD Metadata
Field | Unit | Value
General Conditions
Electrolyte solvent |  | water
Electrolyte substance name |  | KOH
Electrolyte substance molar concentration | mmol/l | 1000
Electrolyte substance mass concentration | g/l | 2.4
Electrolyte substance amount relative |  | 0,3
Electrolyte pH |  | 7
Electrolyte purging gas |  | N2
Electrolyte purging temperature | °C | 25
Electrolyte purging time | min | 30
iR compensation | % | 90
Experimentalist: Name |  | Jane Doe
Date |  | 07.07.2025
Instrumentation
Potentiostat model |  | Metrohm Autolab VIONIC
Electrode configuration |  | 3 electrode setup
Electrodes
Working electrode |  | Catalyst-loaded Ni felt
Geometric area | cm² | 0.071
Reference electrode: Type |  | Hg/HgO
Reference electrode: Internal solution substance |  | KOH
Reference electrode: Internal solution concentration | mmol/l | 1000
Reference electrode: Standard potential | V | 0.926
Reference electrode: Temperature | °C | 25
Counter electrode |  | Graphite rod
Electrode holder & conductive connection |  | PTFE holder with Pt sheet
Electrode Preparation
Name of preparing person |  | Jane Doe
Preparation Date |  | 2000-02-29
Catalyst ink composition: Catalyst mass | mg | 10 mg
Catalyst ink composition: Solvent system |  | 1 mL DI water/isopropanol (1:1)
Catalyst ink composition: Binder (type and amount) |  | 8 μL Nafion solution
Ink processing |  | Sonicated 30 min
Ink loading method |  | Spraying
Ink volume loaded |  | 150 μL
Drying conditions |  | 50 °C hot plate
Substrate pretreatment |  | Sonicated in HCl, acetone, ethanol, DI water
Mxene |  | MXeneID
Electrochemical Measurements
Reaction type |  | OER
Potential conversion method |  | Converted to RHE using Nernst equation
Cyclic voltammetry: Scan rate |  | 40 mV·s⁻¹
Cyclic voltammetry: Cycles |  | 3 (activation before LSV)
Cyclic voltammetry: Pre-conditioning
EIS: Frequency range |  | 100 kHz – 0.1 Hz
EIS: Perturbation |  | 10 mV
EIS: Potential |  | OCP
LSV: Scan rate |  | 1 mV·s⁻¹
LSV: Pretreatment cycles |  | 3 CV cycles
Tafel slope derivation method
Chronopotentiometry: Current density |  | 10 mA·cm⁻²
Chronopotentiometry: Duration |  | 12 h
Chronoamperometry: Applied potential |  | Initial potential of CV/LSV
Chronoamperometry: Duration
Chronoamperometry: Criteria for steady state |  | Until steady state reached

## Instructions
Metadata Collection Form Instructions
Fill in the 'Value' column for each field.
Some fields have dropdown menus to ensure consistency.
Leave unused fields blank.