## Catalyst details
Cathode Details |  | Anode Details
Preparation Date | 2026-02-06 | Preparation Date | 2026-02-06
Owner Name | Carla Terboven | Owner Name | Flora Haun
Group Name | CE-NECC | Group Name | CE-NECC
Measured Mass Loading (mg/cm2) | 1.28 | Measured Mass Loading (mg/cm2)
Bottle n# | 5 | Bottle n#
Already used in other experiment? (y/n) | n | Already used in other experiment? (y/n) | n
Remarks |  | Remarks | first use
Recipe ID | CR_Cu_SD_0001 | Recipe ID | AR_Ir_SD_0002
Cathode Recipe |  | Anode Recipe
Recipe Name | Cu 9% Nafion | Recipe Name | Ir on Titanium
Element | Cu | Element | Ir
Element Mass (mg) | 200 | Element Mass (mg) | 190
Solvent 1 Type | Isopropanol | Solvent 1 Type | H20
Solvent 1 Volume (ml) | 10 | Solvent 1 Volume (ml) | 4.75
Solvent 2 Type | H2O | Solvent 2 Type | Isopropanol
Solvent 2 Volume (ml) | 10 | Solvent 2 Volume (ml) | 4.75
Ionomer 1 Type | Nafion perfluorinated resin solution | Ionomer 1 Type | Sustanion XA-9 5% in Ethanol
Ionomer 1 Mass (mg) | 420 | Ionomer 1 Mass (mg) | 670
Ionomer 2 Type |  | Ionomer 2 Type
Ionomer 2 Mass (mg) |  | Ionomer 2 Mass (mg)
Deposition Method | Spray Dep | Deposition Method | Spray Dep
Deposition Temperature (°C) | 185 | Deposition Temperature (°C) | 180
N2 Deposition Pressure (bar) | 2 | N2 Deposition Pressure (bar) | 2
Substrate | Freudenberg H23C6 | Substrate | Titanium
Substrate Dimension | 14 x 4 | Substrate Dimension | frit
Substrate Total Area (cm²) | 54 | Substrate Total Area (cm²)
Substrate Cleaning |  | Substrate Cleaning
Mass Loading (mg/cm2) | 1 | Mass Loading (mg/cm2)
Recipe Remarks |  | Recipe Remarks
Browse NOMAD Recipe IDs
https://nomad-hzb-ce.de/nomad-oasis/gui/upload/id/ZAhi-HGrQbu7ccrEkl_jaw
Deposition methods | Representation in ID
Spray Dep | SD
Ultrasonic Nozzle | UN
Dropcast | DC

## Experimental details
| Please enter your data in this column | Example Data
Experiment Name
User Name
Cell type |  | Zero-Gap
Reference Electrode (y/n) |  | y
Reference Electrode Type |  | Ag/AgCl
Derivation with Motherelectrode (Ag/AgCl) [mV]
Cathode Geometric Area (cm²) |  | 8
Membrane Type |  | AEM
Membrane Name |  | PiperION
Membrane Thickness (µm) |  | 40
Membrane Remarks
Gasket Thickness (µm) |  | 11
Anolyte Type |  | LiOH
Anolyte Conc. (M) |  | 0.05
Anolyte Flow Rate (ml/min) |  | 11.6
Anolyte Volume (ml) |  | 25
Humidifier (y/n) |  | n
Humidifier Temperature (°C)
Water Trap Volume (ml) |  | 10
Feed Gas 1 | CO | CO
Feed Gas Flow Rate 1 (ml/min) | 30 | 30
Feed Gas 2
Feed Gas Flow Rate 2 (ml/min)
Bleedline Flow Rate (ml/min) | 10 | 10
Nitrogen Start Value (ppm) | 244522 | 244522
pH measured | y | yes
CP/CA | CP | CP
EC Seq start time | 13:05 | 13:05
Remarks
Cathode ID
Anode ID
Browse NOMAD IDs
Cathode IDs | https://nomad-hzb-ce.de/nomad-oasis/gui/upload/id/IP-YgHuAT1u6c4kiGr4y_w
Anode IDs | https://nomad-hzb-ce.de/nomad-oasis/gui/upload/id/pjPLYsM6Q9Ctugh1gAWypA
Cell Types
Zero-Gap
Catholyte Flow
H-Cell
Ref electrode types
Ag/AgCl
Hg/HgO
N/A
Membrane Types
AEM
CEM
Membrante Names
PiperION
SustainION
Fumasep
Nafion
Anolyte Types
LiOH
KOH
KHCO3
CsOH
NaOH
Feed Gases
CO
CO2
H2
y
n
beginning/end

## Raw Data
FID | [22 empty] | TCD | [13 empty] | Potentiostat | [5 empty] | Thermocouple | [6 empty] | PH
Experiment name | Date | Time | Gas type | RT | area | ppm value |  | Gas type | RT | area | ppm value |  | Gas type | RT | area | ppm value |  | Gas type | RT | area | ppm value |  | Experiment name |  |  | Gas type | RT | area | ppm value |  | Gas type | RT | area | ppm value |  |  | time/s | Ewe-Ece/V | I/mA | dQ/C | <Ece>/V | <Ewe/V> | C:\Users\CO2\Desktop\Sid\DAQ_FPC\231113_CO.WDH - 13/11/2023 09:48:39 | [6 empty] | pH Time | pH | Start:12:58:10
251217_FID01.CHR | 2025-12-17 | 12:34 | CO | 0 | 0 | 0 | ppm | CH4 | 0 | 0 | 0 | ppm | C2H4 | 0 | 0 | 0 | ppm | C2H6 | 0 | 0 | 0 | ppm | 251217_TCD01. | 2025-12-17 | 12:34 | H2 | 0 | 0 | 0 | ppm | N2 | 3.566 | 16268.4158 | 720130.0964 | ppm |  | 12/17/2025 13:05:28.4330 | 3.9538021 | 799.62421 | 0 | -3.7870932 | 0.16670896 | Sample Rate: 100 | [6 empty] | 0:01 | 11.514 |  | 47128
251217_FID02.CHR | 2025-12-17 | 12:52 | CO | 0 | 0 | 0 | ppm | CH4 | 0 | 0 | 0 | ppm | C2H4 | 0 | 0 | 0 | ppm | C2H6 | 0 | 0 | 0 | ppm | 251217_TCD02. | 2025-12-17 | 12:52 | H2 | 0 | 0 | 0 | ppm | N2 | 3.916 | 758.527 | 33576.6019 | ppm |  | 12/17/2025 13:05:28.9330 | 3.9496801 | 799.66992 | 0.39986795 | -3.7808692 | 0.16881077 | Date | Time Stamp Local | bar(g) | øC cathode | øC anode | Chn 1 Events | Time | 0:02 | 11.518 |  | 47128.5 | potential | current | row |  | avg current | avg pot
251217_FID03.CHR | 2025-12-17 | 13:10 | CO | 2.373 | 2937.6436 | 109032.6956 | ppm | CH4 | 3.406 | 20.6855 | 749.0546 | ppm | C2H4 | 9.616 | 14.8922 | 277.9495 | ppm | C2H6 | 0 | 0 | 0 | ppm | 251217_TCD03. | 2025-12-17 | 13:10 | H2 | 2.353 | 11933.1128 | 31674.4523 | ppm | N2 | 3.55 | 14429.9854 | 638750.9949 | ppm |  | 12/17/2025 13:05:29.4330 | 3.9414771 | 799.53278 | 0.79971486 | -3.7709165 | 0.17056057 | [6 empty] | 0 | 0:03 | 11.523 |  | 47129 | #N/A | #N/A | #N/A | 40 | #N/A | #N/A
251217_FID04.CHR | 2025-12-17 | 13:28 | CO | 2.37 | 5088.5267 | 188864.2253 | ppm | CH4 | 0 | 0 | 0 | ppm | C2H4 | 9.543 | 666.8578 | 12446.3023 | ppm | C2H6 | 0 | 0 | 0 | ppm | 251217_TCD04. | 2025-12-17 | 13:28 | H2 | 2.373 | 10883.957 | 28768.1792 | ppm | N2 | 3.703 | 6366.779 | 281828.8659 | ppm |  | 12/17/2025 13:05:29.9330 | 3.934613 | 799.66986 | 1.1995703 | -3.7627411 | 0.17187187 | [6 empty] | 0 | 0:04 | 11.528 |  | 47129.5 | #N/A | #N/A | #N/A |  | #N/A | #N/A
251217_FID05.CHR | 2025-12-17 | 13:46 | CO | 2.37 | 5089.7314 | 188908.9385 | ppm | CH4 | 0 | 0 | 0 | ppm | C2H4 | 9.546 | 558.8846 | 10431.0794 | ppm | C2H6 | 0 | 0 | 0 | ppm | 251217_TCD05. | 2025-12-17 | 13:46 | H2 | 2.403 | 19441.7948 | 52474.2992 | ppm | N2 | 3.723 | 5470.9436 | 242174.2344 | ppm |  | 12/17/2025 13:05:30.4330 | 3.9275296 | 799.63947 | 1.599432 | -3.7561085 | 0.17142099 | [6 empty] | 0 | 0:05 | 11.53 |  | 47130 | -2.7917266 | 800.17261 | 579 |  | 800.0373 | -2.81439
251217_FID06.CHR | 2025-12-17 | 14:04 | CO | 2.383 | 5024.4639 | 186486.4897 | ppm | CH4 | 0 | 0 | 0 | ppm | C2H4 | 9.576 | 383.374 | 7155.3316 | ppm | C2H6 | 0 | 0 | 0 | ppm | 251217_TCD06. | 2025-12-17 | 14:04 | H2 | 2.416 | 27556.5082 | 74952.9175 | ppm | N2 | 3.723 | 5258.6772 | 232778.1491 | ppm |  | 12/17/2025 13:05:30.9330 | 3.9221373 | 799.86792 | 1.9993113 | -3.7510946 | 0.17104267 | [7 empty] | 0:06 | 11.526 |  | 47130.5 | -2.9170692 | 800.005 | 2739 |  | 800.0143 | -2.916349
251217_FID07.CHR | 2025-12-17 | 14:22 | CO | 2.373 | 4957.1616 | 183988.5178 | ppm | CH4 | 0 | 0 | 0 | ppm | C2H4 | 9.593 | 165.268 | 3084.5789 | ppm | C2H6 | 0 | 0 | 0 | ppm | 251217_TCD07. | 2025-12-17 | 14:22 | H2 | 2.456 | 35337.8022 | 96507.9286 | ppm | N2 | 3.74 | 5046.6428 | 223392.3334 | ppm |  | 12/17/2025 13:05:31.4330 | 3.9185307 | 799.74603 | 2.3991983 | -3.7471945 | 0.17133616 | [7 empty] | 0:07 | 11.527 |  | 47131 | -2.9027987 | 800.08118 | 4899 |  | 800.0815 | -2.9032
[37 empty] | 12/17/2025 13:05:31.9330 | 3.9159849 | 799.71558 | 2.7990828 | -3.7441468 | 0.17183803 | [7 empty] | 0:08 | 11.526 |  | 47131.5 | -2.7925346 | 800.005 | 7059 |  | 799.96 | -2.794595
[37 empty] | 12/17/2025 13:05:32.4330 | 3.9137928 | 799.74603 | 3.1989655 | -3.7419202 | 0.17187272 | [7 empty] | 0:09 | 11.517 |  | 47132 | -2.4630585 | 800.09644 | 9219 |  | 800.0366 | -2.464958
[37 empty] | 12/17/2025 13:05:32.9330 | 3.9136322 | 799.66986 | 3.5988586 | -3.7401793 | 0.17345287 | [7 empty] | 0:10 | 11.515 |  | 47132.5 | #N/A | #N/A | #N/A |  | #N/A | #N/A
[37 empty] | 12/17/2025 13:05:33.4330 | 3.9134109 | 799.65466 | 3.9987466 | -3.7388239 | 0.17458703 | [7 empty] | 0:11 | 11.509 |  | 47133 | #N/A | #N/A | #N/A |  | #N/A | #N/A
[37 empty] | 12/17/2025 13:05:33.9330 | 3.9135716 | 799.68512 | 4.3986278 | -3.7378151 | 0.17575639 | [7 empty] | 0:12 | 11.504 |  | 47133.5 | #N/A | #N/A | #N/A |  | #N/A | #N/A
[37 empty] | 12/17/2025 13:05:34.4330 | 3.912205 | 799.73077 | 4.7985024 | -3.7369845 | 0.17522056 | [7 empty] | 0:13 | 11.5 |  | 47134 | #N/A | #N/A | #N/A |  | #N/A | #N/A
[37 empty] | 12/17/2025 13:05:34.9330 | 3.910934 | 799.82214 | 5.1983743 | -3.7364249 | 0.17450893 | [7 empty] | 0:14 | 11.494 |  | 47134.5 | #N/A | #N/A | #N/A |  | #N/A | #N/A
[37 empty] | 12/17/2025 13:05:35.4330 | 3.9108536 | 799.83746 | 5.5982494 | -3.7362089 | 0.17464478 | [7 empty] | 0:15 | 11.486 |  | 47135 | #N/A | #N/A | #N/A |  | #N/A | #N/A
[37 empty] | 12/17/2025 13:05:35.9330 | 3.9114537 | 799.65466 | 5.9981279 | -3.7361226 | 0.1753311 | [7 empty] | 0:16 | 11.483 |  | 47135.5 | #N/A | #N/A | #N/A |  | #N/A | #N/A
[37 empty] | 12/17/2025 13:05:36.4330 | 3.9116197 | 799.71558 | 6.3980064 | -3.7361128 | 0.17550693 | [7 empty] | 0:17 | 11.478 |  | 47136 | #N/A | #N/A | #N/A |  | #N/A | #N/A
[37 empty] | 12/17/2025 13:05:36.9330 | 3.9124973 | 799.82214 | 6.797884 | -3.7364922 | 0.17600517 | [7 empty] | 0:18 | 11.474 |  | 47136.5 | #N/A | #N/A | #N/A |  | #N/A | #N/A
[37 empty] | 12/17/2025 13:05:37.4330 | 3.9139702 | 799.74603 | 7.197773 | -3.7368996 | 0.17707065 | [7 empty] | 0:19 | 11.47 |  | 47137 | #N/A | #N/A | #N/A |  | #N/A | #N/A
[37 empty] | 12/17/2025 13:05:37.9330 | 3.9151173 | 799.77649 | 7.597671 | -3.737355 | 0.17776224 | [7 empty] | 0:20 | 11.465 |  | 47137.5 | #N/A | #N/A | #N/A |  | #N/A | #N/A
[37 empty] | 12/17/2025 13:05:38.4330 | 3.9164078 | 799.62415 | 7.9975772 | -3.7379556 | 0.17845236 | [7 empty] | 0:21 | 11.461 |  | 47138
[37 empty] | 12/17/2025 13:05:38.9330 | 3.9174125 | 799.88318 | 8.397481 | -3.7385747 | 0.17883778 | [7 empty] | 0:22 | 11.457 |  | 47138.5
[37 empty] | 12/17/2025 13:05:39.4330 | 3.9191556 | 799.82214 | 8.7973833 | -3.7393165 | 0.17983924 | [7 empty] | 0:23 | 11.452 |  | 47139
[37 empty] | 12/17/2025 13:05:39.9330 | 3.9217193 | 799.85266 | 9.1972933 | -3.7401359 | 0.18158336 | [7 empty] | 0:24 | 11.448 |  | 47139.5
[37 empty] | 12/17/2025 13:05:40.4330 | 3.9234381 | 799.8222 | 9.5972042 | -3.7409718 | 0.18246628 | [7 empty] | 0:25 | 11.444 |  | 47140
[37 empty] | 12/17/2025 13:05:40.9330 | 3.9257038 | 799.88318 | 9.9971189 | -3.7419322 | 0.18377155 | [7 empty] | 0:26 | 11.441 |  | 47140.5
[37 empty] | 12/17/2025 13:05:41.4330 | 3.9280195 | 799.88318 | 10.397038 | -3.7428594 | 0.18516007 | [7 empty] | 0:27 | 11.436 |  | 47141
[37 empty] | 12/17/2025 13:05:41.9330 | 3.9296794 | 799.91364 | 10.796959 | -3.743643 | 0.1860363 | [7 empty] | 0:28 | 11.433 |  | 47141.5
[37 empty] | 12/17/2025 13:05:42.4330 | 3.931793 | 799.80701 | 11.196876 | -3.7445664 | 0.18722647 | [7 empty] | 0:29 | 11.429 |  | 47142
[37 empty] | 12/17/2025 13:05:42.9330 | 3.9327958 | 799.89838 | 11.596789 | -3.7454786 | 0.18731715 | [7 empty] | 0:30 | 11.427 |  | 47142.5
[37 empty] | 12/17/2025 13:05:43.4330 | 3.9348037 | 799.85266 | 11.996703 | -3.7463949 | 0.18840875 | [7 empty] | 0:31 | 11.424 |  | 47143
[37 empty] | 12/17/2025 13:05:43.9330 | 3.9367151 | 799.79175 | 12.396611 | -3.7472649 | 0.18945016 | [7 empty] | 0:32 | 11.419 |  | 47143.5
[37 empty] | 12/17/2025 13:05:44.4330 | 3.9387884 | 799.71564 | 12.796515 | -3.7482073 | 0.19058116 | [7 empty] | 0:33 | 11.416 |  | 47144
[37 empty] | 12/17/2025 13:05:44.9330 | 3.9404674 | 799.85266 | 13.196418 | -3.7491004 | 0.19136687 | [7 empty] | 0:34 | 11.413 |  | 47144.5
[37 empty] | 12/17/2025 13:05:45.4330 | 3.9429753 | 799.71558 | 13.596324 | -3.7500703 | 0.19290498 | [7 empty] | 0:35 | 11.41 |  | 47145
[37 empty] | 12/17/2025 13:05:45.9330 | 3.9458027 | 799.97455 | 13.996228 | -3.7510345 | 0.19476821 | [7 empty] | 0:36 | 11.407 |  | 47145.5
[37 empty] | 12/17/2025 13:05:46.4330 | 3.9475687 | 799.70038 | 14.396127 | -3.7520239 | 0.19554466 | [7 empty] | 0:37 | 11.404 |  | 47146
[37 empty] | 12/17/2025 13:05:46.9330 | 3.9500537 | 799.74603 | 14.796021 | -3.7527909 | 0.19726264 | [7 empty] | 0:38 | 11.4 |  | 47146.5
[37 empty] | 12/17/2025 13:05:47.4330 | 3.9517589 | 799.76129 | 15.195916 | -3.7536325 | 0.19812636 | [7 empty] | 0:39 | 11.397 |  | 47147
[37 empty] | 12/17/2025 13:05:47.9330 | 3.9536335 | 799.85266 | 15.595819 | -3.7545028 | 0.19913067 | [7 empty] | 0:40 | 11.395 |  | 47147.5
[37 empty] | 12/17/2025 13:05:48.4330 | 3.955766 | 799.82214 | 15.995721 | -3.7556906 | 0.20007536 | [7 empty] | 0:41 | 11.393 |  | 47148
[37 empty] | 12/17/2025 13:05:48.9330 | 3.9584749 | 799.79175 | 16.395615 | -3.7567937 | 0.20168121 | [7 empty] | 0:42 | 11.392 |  | 47148.5
[37 empty] | 12/17/2025 13:05:49.4330 | 3.9605818 | 799.71564 | 16.795515 | -3.7579029 | 0.2026789 | [7 empty] | 0:43 | 11.389 |  | 47149
[37 empty] | 12/17/2025 13:05:49.9330 | 3.9618692 | 799.86786 | 17.195419 | -3.7589524 | 0.20291683 | [7 empty] | 0:44 | 11.386 |  | 47149.5
[37 empty] | 12/17/2025 13:05:50.4330 | 3.9631922 | 799.89838 | 17.595324 | -3.7599106 | 0.20328172 | [7 empty] | 0:45 | 11.383 |  | 47150
[37 empty] | 12/17/2025 13:05:50.9330 | 3.9647684 | 799.97449 | 17.995228 | -3.7607827 | 0.20398574 | [7 empty] | 0:46 | 11.383 |  | 47150.5
[37 empty] | 12/17/2025 13:05:51.4330 | 3.9668388 | 799.79175 | 18.395128 | -3.7615888 | 0.20524994 | [7 empty] | 0:47 | 11.381 |  | 47151
[37 empty] | 12/17/2025 13:05:51.9330 | 3.9679482 | 799.68512 | 18.795029 | -3.7623653 | 0.20558284 | [7 empty] | 0:48 | 11.38 |  | 47151.5
[37 empty] | 12/17/2025 13:05:52.4330 | 3.9695542 | 799.66992 | 19.19492 | -3.7633073 | 0.20624696 | [7 empty] | 0:49 | 11.379 |  | 47152
[37 empty] | 12/17/2025 13:05:52.9330 | 3.9718418 | 799.71564 | 19.594816 | -3.7641921 | 0.20764965 | [7 empty] | 0:50 | 11.376 |  | 47152.5
[37 empty] | 12/17/2025 13:05:53.4330 | 3.973202 | 799.73083 | 19.994709 | -3.7650154 | 0.20818669 | [7 empty] | 0:51 | 11.374 |  | 47153
[37 empty] | 12/17/2025 13:05:53.9330 | 3.9738932 | 799.77649 | 20.394609 | -3.7658472 | 0.208046 | [7 empty] | 0:52 | 11.372 |  | 47153.5
[37 empty] | 12/17/2025 13:05:54.4330 | 3.9750879 | 799.73083 | 20.794504 | -3.7665911 | 0.20849687 | [7 empty] | 0:53 | 11.372 |  | 47154
[37 empty] | 12/17/2025 13:05:54.9330 | 3.9767251 | 799.86792 | 21.194401 | -3.7671988 | 0.20952629 | [7 empty] | 0:54 | 11.37 |  | 47154.5
[37 empty] | 12/17/2025 13:05:55.4330 | 3.978291 | 799.74603 | 21.594299 | -3.7678726 | 0.21041852 | [7 empty] | 0:55 | 11.368 |  | 47155
[37 empty] | 12/17/2025 13:05:55.9330 | 3.9798808 | 799.88318 | 21.994196 | -3.7685277 | 0.21135299 | [7 empty] | 0:56 | 11.366 |  | 47155.5
[37 empty] | 12/17/2025 13:05:56.4330 | 3.9814959 | 800.005 | 22.394091 | -3.7691126 | 0.21238336 | [7 empty] | 0:57 | 11.364 |  | 47156
[37 empty] | 12/17/2025 13:05:56.9330 | 3.9827492 | 799.76129 | 22.793982 | -3.7696455 | 0.21310373 | [7 empty] | 0:58 | 11.363 |  | 47156.5
[37 empty] | 12/17/2025 13:05:57.4330 | 3.9838209 | 799.94403 | 23.193882 | -3.7702465 | 0.21357439 | [7 empty] | 0:59 | 11.361 |  | 47157
[37 empty] | 12/17/2025 13:05:57.9330 | 3.9851444 | 799.74603 | 23.593782 | -3.7708344 | 0.21430987 | [7 empty] | 1:00 | 11.359 |  | 47157.5
[37 empty] | 12/17/2025 13:05:58.4330 | 3.9866767 | 799.77649 | 23.993687 | -3.771337 | 0.21533966 | [7 empty] | 1:01 | 11.359 |  | 47158
[37 empty] | 12/17/2025 13:05:58.9330 | 3.9885001 | 799.79175 | 24.393597 | -3.7719934 | 0.21650667 | [7 empty] | 1:02 | 11.356 |  | 47158.5
[37 empty] | 12/17/2025 13:05:59.4330 | 3.9900575 | 799.76129 | 24.793512 | -3.7725308 | 0.21752667 | [7 empty] | 1:03 | 11.356 |  | 47159
[37 empty] | 12/17/2025 13:05:59.9330 | 3.9915385 | 799.92883 | 25.193417 | -3.7731125 | 0.21842599 | [7 empty] | 1:04 | 11.354 |  | 47159.5
[37 empty] | 12/17/2025 13:06:00.4330 | 3.993325 | 799.94409 | 25.593325 | -3.7737134 | 0.21961159 | [7 empty] | 1:05 | 11.353 |  | 47160
[37 empty] | 12/17/2025 13:06:00.9330 | 3.9942431 | 799.86786 | 25.993237 | -3.7744176 | 0.21982551 | [7 empty] | 1:06 | 11.352 |  | 47160.5
[37 empty] | 12/17/2025 13:06:01.4330 | 3.9959805 | 799.79175 | 26.393148 | -3.7750175 | 0.22096308 | [7 empty] | 1:07 | 11.35 |  | 47161
[37 empty] | 12/17/2025 13:06:01.9330 | 3.9979696 | 799.91364 | 26.793062 | -3.7755747 | 0.22239503 | [7 empty] | 1:08 | 11.348 |  | 47161.5
[37 empty] | 12/17/2025 13:06:02.4330 | 3.9992657 | 799.89838 | 27.192974 | -3.7761347 | 0.22313082 | [7 empty] | 1:09 | 11.347 |  | 47162
[37 empty] | 12/17/2025 13:06:02.9330 | 4.0003233 | 799.76129 | 27.592884 | -3.7766922 | 0.22363095 | [7 empty] | 1:10 | 11.347 |  | 47162.5
[37 empty] | 12/17/2025 13:06:03.4330 | 4.0016637 | 799.97449 | 27.992804 | -3.7772255 | 0.22443819 | [7 empty] | 1:11 | 11.345 |  | 47163
[37 empty] | 12/17/2025 13:06:03.9330 | 4.0030599 | 799.89838 | 28.392723 | -3.7777641 | 0.22529592 | [7 empty] | 1:12 | 11.345 |  | 47163.5
[37 empty] | 12/17/2025 13:06:04.4330 | 4.0045414 | 799.65466 | 28.792641 | -3.7783515 | 0.22619 | [7 empty] | 1:13 | 11.342 |  | 47164
[37 empty] | 12/17/2025 13:06:04.9330 | 4.0056324 | 799.94403 | 29.192556 | -3.7787957 | 0.22683644 | [7 empty] | 1:14 | 11.341 |  | 47164.5
[37 empty] | 12/17/2025 13:06:05.4330 | 4.006319 | 799.97449 | 29.592474 | -3.7794228 | 0.22689623 | [7 empty] | 1:15 | 11.339 |  | 47165
[37 empty] | 12/17/2025 13:06:05.9330 | 4.0067377 | 799.89832 | 29.992397 | -3.7801652 | 0.22657266 | [7 empty] | 1:16 | 11.337 |  | 47165.5
[37 empty] | 12/17/2025 13:06:06.4330 | 4.0072508 | 799.6546 | 30.392315 | -3.7808192 | 0.2264318 | [7 empty] | 1:17 | 11.336 |  | 47166
[37 empty] | 12/17/2025 13:06:06.9330 | 4.0076885 | 799.82214 | 30.792225 | -3.781415 | 0.22627348 | [7 empty] | 1:18 | 11.335 |  | 47166.5
[37 empty] | 12/17/2025 13:06:07.4330 | 4.0082407 | 799.8222 | 31.192148 | -3.7820418 | 0.22619867 | [7 empty] | 1:19 | 11.334 |  | 47167
[37 empty] | 12/17/2025 13:06:07.9330 | 4.0089087 | 799.70032 | 31.592077 | -3.7825801 | 0.22632848 | [7 empty] | 1:20 | 11.333 |  | 47167.5
[37 empty] | 12/17/2025 13:06:08.4330 | 4.0101566 | 799.97449 | 31.99201 | -3.7831082 | 0.22704859 | [7 empty] | 1:21 | 11.332 |  | 47168
[37 empty] | 12/17/2025 13:06:08.9330 | 4.0111909 | 799.83746 | 32.391945 | -3.7835343 | 0.22765653 | [7 empty] | 1:22 | 11.332 |  | 47168.5
[37 empty] | 12/17/2025 13:06:09.4330 | 4.0121636 | 799.97455 | 32.791889 | -3.7839482 | 0.22821537 | [7 empty] | 1:23 | 11.328 |  | 47169
[37 empty] | 12/17/2025 13:06:09.9330 | 4.0132246 | 799.86786 | 33.191833 | -3.7843153 | 0.22890905 | [7 empty] | 1:24 | 11.329 |  | 47169.5
[37 empty] | 12/17/2025 13:06:10.4330 | 4.014708 | 799.79175 | 33.591778 | -3.7847223 | 0.22998554 | [7 empty] | 1:25 | 11.328 |  | 47170
[37 empty] | 12/17/2025 13:06:10.9330 | 4.0156722 | 799.92883 | 33.991722 | -3.7850771 | 0.23059489 | [7 empty] | 1:26 | 11.326 |  | 47170.5
[37 empty] | 12/17/2025 13:06:11.4330 | 4.0166502 | 799.92883 | 34.391663 | -3.7854929 | 0.23115729 | [7 empty] | 1:27 | 11.325 |  | 47171
[37 empty] | 12/17/2025 13:06:11.9330 | 4.0174699 | 799.91364 | 34.791599 | -3.7856798 | 0.2317902 | [7 empty] | 1:28 | 11.323 |  | 47171.5
[37 empty] | 12/17/2025 13:06:12.4330 | 4.0190802 | 800.0202 | 35.191544 | -3.78598 | 0.23309994 | [7 empty] | 1:29 | 11.321 |  | 47172
[37 empty] | 12/17/2025 13:06:12.9330 | 4.0204401 | 799.91364 | 35.591473 | -3.7862008 | 0.23423941 | [7 empty] | 1:30 | 11.32 |  | 47172.5
[37 empty] | 12/17/2025 13:06:13.4330 | 4.021749 | 799.80701 | 35.991398 | -3.7864473 | 0.23530167 | [7 empty] | 1:31 | 11.317 |  | 47173
[37 empty] | 12/17/2025 13:06:13.9330 | 4.0228043 | 799.86786 | 36.391327 | -3.7867122 | 0.2360923 | [7 empty] | 1:32 | 11.315 |  | 47173.5
[37 empty] | 12/17/2025 13:06:14.4330 | 4.0238433 | 799.80701 | 36.791248 | -3.7868555 | 0.23698792 | [7 empty] | 1:33 | 11.313 |  | 47174
[37 empty] | 12/17/2025 13:06:14.9330 | 4.0246739 | 799.85266 | 37.191185 | -3.7868614 | 0.23781241 | [7 empty] | 1:34 | 11.314 |  | 47174.5
[37 empty] | 12/17/2025 13:06:15.4330 | 4.0252037 | 799.82214 | 37.591122 | -3.7870278 | 0.23817581 | [7 empty] | 1:35 | 11.313 |  | 47175
[37 empty] | 12/17/2025 13:06:15.9330 | 4.0262275 | 799.83746 | 37.991066 | -3.7872181 | 0.23900931 | [7 empty] | 1:36 | 11.31 |  | 47175.5
[37 empty] | 12/17/2025 13:06:16.4330 | 4.0270944 | 799.88318 | 38.39101 | -3.7872739 | 0.23982058 | [7 empty] | 1:37 | 11.31 |  | 47176
[37 empty] | 12/17/2025 13:06:16.9330 | 4.0278373 | 799.85266 | 38.790951 | -3.787179 | 0.24065809 | [7 empty] | 1:38 | 11.311 |  | 47176.5
[37 empty] | 12/17/2025 13:06:17.4330 | 4.02842 | 799.95935 | 39.190891 | -3.7873399 | 0.24108021 | [7 empty] | 1:39 | 11.309 |  | 47177
[37 empty] | 12/17/2025 13:06:17.9330 | 4.0294118 | 799.95935 | 39.590843 | -3.7874813 | 0.24193038 | [7 empty] | 1:40 | 11.307 |  | 47177.5
[37 empty] | 12/17/2025 13:06:18.4330 | 4.0308762 | 799.83746 | 39.990788 | -3.787545 | 0.24333139 | [7 empty] | 1:41 | 11.304 |  | 47178
[37 empty] | 12/17/2025 13:06:18.9330 | 4.0315623 | 800.005 | 40.390732 | -3.7876103 | 0.24395208 | [7 empty] | 1:42 | 11.302 |  | 47178.5
[37 empty] | 12/17/2025 13:06:19.4330 | 4.0324521 | 799.86792 | 40.790684 | -3.7876778 | 0.24477421 | [7 empty] | 1:43 | 11.301 |  | 47179
[37 empty] | 12/17/2025 13:06:19.9330 | 4.0331979 | 799.89832 | 41.190632 | -3.7877445 | 0.2454534 | [7 empty] | 1:44 | 11.3 |  | 47179.5
[37 empty] | 12/17/2025 13:06:20.4330 | 4.0335717 | 799.83746 | 41.59058 | -3.7877591 | 0.24581268 | [7 empty] | 1:45 | 11.299 |  | 47180
[37 empty] | 12/17/2025 13:06:20.9330 | 4.0341115 | 799.80701 | 41.990524 | -3.7876887 | 0.24642262 | [7 empty] | 1:46 | 11.299 |  | 47180.5
[37 empty] | 12/17/2025 13:06:21.4330 | 4.0352263 | 799.98975 | 42.390472 | -3.787709 | 0.2475172 | [7 empty] | 1:47 | 11.3 |  | 47181
[37 empty] | 12/17/2025 13:06:21.9330 | 4.0366621 | 799.97455 | 42.790401 | -3.7877138 | 0.24894816 | [7 empty] | 1:48 | 11.303 |  | 47181.5
[37 empty] | 12/17/2025 13:06:22.4330 | 4.0379429 | 799.91364 | 43.190334 | -3.7877266 | 0.25021601 | [7 empty] | 1:49 | 11.304 |  | 47182
[37 empty] | 12/17/2025 13:06:22.9330 | 4.0387969 | 799.83746 | 43.590256 | -3.7877016 | 0.25109524 | [7 empty] | 1:50 | 11.302 |  | 47182.5
[37 empty] | 12/17/2025 13:06:23.4330 | 4.0399399 | 799.83746 | 43.990185 | -3.7877109 | 0.25222889 | [7 empty] | 1:51 | 11.302 |  | 47183
[37 empty] | 12/17/2025 13:06:23.9330 | 4.0409274 | 799.85266 | 44.390106 | -3.7876871 | 0.25324038 | [7 empty] | 1:52 | 11.302 |  | 47183.5
[37 empty] | 12/17/2025 13:06:24.4330 | 4.0416007 | 799.92883 | 44.790024 | -3.7875652 | 0.2540355 | [7 empty] | 1:53 | 11.303 |  | 47184
[37 empty] | 12/17/2025 13:06:24.9330 | 4.0424976 | 799.91364 | 45.189945 | -3.7876692 | 0.25482848 | [7 empty] | 1:54 | 11.301 |  | 47184.5
[37 empty] | 12/17/2025 13:06:25.4330 | 4.0442142 | 799.77649 | 45.589867 | -3.7880895 | 0.25612465 | [7 empty] | 1:55 | 11.301 |  | 47185
[37 empty] | 12/17/2025 13:06:25.9330 | 4.0454698 | 799.77649 | 45.989788 | -3.7882464 | 0.25722355 | [7 empty] | 1:56 | 11.299 |  | 47185.5
[37 empty] | 12/17/2025 13:06:26.4330 | 4.0466199 | 799.79175 | 46.389709 | -3.78824 | 0.25837973 | [7 empty] | 1:57 | 11.298 |  | 47186
[37 empty] | 12/17/2025 13:06:26.9330 | 4.0472388 | 799.73083 | 46.789635 | -3.7882335 | 0.25900528 | [7 empty] | 1:58 | 11.294 |  | 47186.5
[37 empty] | 12/17/2025 13:06:27.4330 | 4.0480323 | 799.91364 | 47.189564 | -3.7883754 | 0.25965711 | [7 empty] | 1:59 | 11.288 |  | 47187
[37 empty] | 12/17/2025 13:06:27.9330 | 4.0487943 | 799.66992 | 47.589489 | -3.7882302 | 0.26056397 | [7 empty] | 2:00 | 11.286 |  | 47187.5
[37 empty] | 12/17/2025 13:06:28.4330 | 4.0494089 | 799.92883 | 47.989414 | -3.7882078 | 0.26120129 | [7 empty] | 2:01 | 11.286 |  | 47188
[37 empty] | 12/17/2025 13:06:28.9330 | 4.0503302 | 799.74603 | 48.389343 | -3.7881687 | 0.26216131 | [7 empty] | 2:02 | 11.285 |  | 47188.5
[37 empty] | 12/17/2025 13:06:29.4330 | 4.0507073 | 799.65466 | 48.789272 | -3.7881126 | 0.26259485 | [7 empty] | 2:03 | 11.284 |  | 47189
[37 empty] | 12/17/2025 13:06:29.9330 | 4.0511851 | 799.77649 | 49.189205 | -3.788125 | 0.26306027 | [7 empty] | 2:04 | 11.283 |  | 47189.5
[37 empty] | 12/17/2025 13:06:30.4330 | 4.0516 | 799.98975 | 49.589138 | -3.7878926 | 0.26370719 | [7 empty] | 2:05 | 11.282 |  | 47190
[37 empty] | 12/17/2025 13:06:30.9330 | 4.0515022 | 799.85266 | 49.989075 | -3.7876706 | 0.26383138 | [7 empty] | 2:06 | 11.279 |  | 47190.5
[37 empty] | 12/17/2025 13:06:31.4330 | 4.0517869 | 799.83746 | 50.389008 | -3.7874949 | 0.26429203 | [7 empty] | 2:07 | 11.277 |  | 47191
[37 empty] | 12/17/2025 13:06:31.9330 | 4.0519981 | 799.68512 | 50.78894 | -3.7873387 | 0.26465961 | [7 empty] | 2:08 | 11.277 |  | 47191.5
[37 empty] | 12/17/2025 13:06:32.4330 | 4.052247 | 800.06592 | 51.188877 | -3.7868774 | 0.26536986 | [7 empty] | 2:09 | 11.275 |  | 47192
[37 empty] | 12/17/2025 13:06:32.9330 | 4.0529933 | 799.79175 | 51.588821 | -3.7868137 | 0.26617974 | [7 empty] | 2:10 | 11.27 |  | 47192.5
[37 empty] | 12/17/2025 13:06:33.4330 | 4.0531926 | 799.76129 | 51.988754 | -3.7866521 | 0.26654074 | [7 empty] | 2:11 | 11.271 |  | 47193
[37 empty] | 12/17/2025 13:06:33.9330 | 4.0536685 | 799.92883 | 52.388691 | -3.7865012 | 0.2671673 | [7 empty] | 2:12 | 11.271 |  | 47193.5
[37 empty] | 12/17/2025 13:06:34.4330 | 4.0544252 | 799.91364 | 52.788628 | -3.7862556 | 0.26816958 | [7 empty] | 2:13 | 11.271 |  | 47194
[37 empty] | 12/17/2025 13:06:34.9330 | 4.0547976 | 800.0202 | 53.188572 | -3.7859766 | 0.26882118 | [7 empty] | 2:14 | 11.272 |  | 47194.5
[37 empty] | 12/17/2025 13:06:35.4330 | 4.0556183 | 799.86786 | 53.588516 | -3.7860005 | 0.26961777 | [7 empty] | 2:15 | 11.272 |  | 47195
[37 empty] | 12/17/2025 13:06:35.9330 | 4.0567474 | 800.0202 | 53.988461 | -3.7856886 | 0.27105898 | [7 empty] | 2:16 | 11.272 |  | 47195.5
[37 empty] | 12/17/2025 13:06:36.4330 | 4.0572929 | 799.83746 | 54.388412 | -3.7850933 | 0.27219963 | [7 empty] | 2:17 | 11.272 |  | 47196
[37 empty] | 12/17/2025 13:06:36.9330 | 4.0580854 | 799.91364 | 54.788383 | -3.7847109 | 0.27337453 | [7 empty] | 2:18 | 11.272 |  | 47196.5
[37 empty] | 12/17/2025 13:06:37.4330 | 4.0590224 | 800.05066 | 55.188354 | -3.784297 | 0.27472553 | [7 empty] | 2:19 | 11.272 |  | 47197
[37 empty] | 12/17/2025 13:06:37.9330 | 4.0592155 | 799.94403 | 55.588326 | -3.78385 | 0.2753655 | [7 empty] | 2:20 | 11.272 |  | 47197.5
[37 empty] | 12/17/2025 13:06:38.4330 | 4.0595708 | 799.77649 | 55.988289 | -3.7833786 | 0.27619216 | [7 empty] | 2:21 | 11.272 |  | 47198
[37 empty] | 12/17/2025 13:06:38.9330 | 4.0601549 | 799.94409 | 56.388241 | -3.7832007 | 0.27695441 | [7 empty] | 2:22 | 11.272 |  | 47198.5
[37 empty] | 12/17/2025 13:06:39.4330 | 4.060864 | 799.83746 | 56.788193 | -3.7827997 | 0.27806431 | [7 empty] | 2:23 | 11.272 |  | 47199
[37 empty] | 12/17/2025 13:06:39.9330 | 4.061276 | 799.92883 | 57.188148 | -3.7824755 | 0.27880058 | [7 empty] | 2:24 | 11.271 |  | 47199.5
[37 empty] | 12/17/2025 13:06:40.4330 | 4.0613718 | 799.94403 | 57.588097 | -3.7819309 | 0.279441 | [7 empty] | 2:25 | 11.271 |  | 47200
[37 empty] | 12/17/2025 13:06:40.9330 | 4.0621195 | 799.89838 | 57.988045 | -3.7814929 | 0.28062648 | [7 empty] | 2:26 | 11.27 |  | 47200.5
[37 empty] | 12/17/2025 13:06:41.4330 | 4.0626111 | 799.86786 | 58.388008 | -3.7811441 | 0.28146708 | [7 empty] | 2:27 | 11.27 |  | 47201
[37 empty] | 12/17/2025 13:06:41.9330 | 4.0627069 | 799.97455 | 58.787964 | -3.7807095 | 0.28199762 | [7 empty] | 2:28 | 11.269 |  | 47201.5
[37 empty] | 12/17/2025 13:06:42.4330 | 4.0628371 | 799.97455 | 59.187927 | -3.7801218 | 0.2827152 | [7 empty] | 2:29 | 11.268 |  | 47202
[37 empty] | 12/17/2025 13:06:42.9330 | 4.0636134 | 799.94403 | 59.587894 | -3.7797606 | 0.28385299 | [7 empty] | 2:30 | 11.268 |  | 47202.5
[37 empty] | 12/17/2025 13:06:43.4330 | 4.0641265 | 800.09637 | 59.987865 | -3.7792759 | 0.28485048 | [7 empty] | 2:31 | 11.267 |  | 47203
[37 empty] | 12/17/2025 13:06:43.9330 | 4.0648928 | 799.98975 | 60.38784 | -3.778698 | 0.28619492 | [7 empty] | 2:32 | 11.266 |  | 47203.5
[37 empty] | 12/17/2025 13:06:44.4330 | 4.065681 | 800.005 | 60.78783 | -3.7784035 | 0.28727743 | [7 empty] | 2:33 | 11.266 |  | 47204
[37 empty] | 12/17/2025 13:06:44.9330 | 4.066258 | 799.97449 | 61.187824 | -3.7778485 | 0.28840956 | [7 empty] | 2:34 | 11.265 |  | 47204.5
[37 empty] | 12/17/2025 13:06:45.4330 | 4.0665736 | 799.98975 | 61.587818 | -3.7774508 | 0.28912285 | [10 empty] | 47205
[37 empty] | 12/17/2025 13:06:45.9330 | 4.0660582 | 799.89832 | 61.987812 | -3.7772636 | 0.28879446 | [10 empty] | 47205.5
[37 empty] | 12/17/2025 13:06:46.4330 | 4.0668716 | 799.97455 | 62.387798 | -3.7772689 | 0.28960276 | [10 empty] | 47206
[37 empty] | 12/17/2025 13:06:46.9330 | 4.0679293 | 800.05066 | 62.787769 | -3.7771738 | 0.29075554 | [10 empty] | 47206.5
[37 empty] | 12/17/2025 13:06:47.4330 | 4.0686083 | 799.98975 | 63.18774 | -3.7769403 | 0.29166818 | [10 empty] | 47207
[37 empty] | 12/17/2025 13:06:47.9330 | 4.0694571 | 799.91364 | 63.587711 | -3.7767727 | 0.29268429 | [10 empty] | 47207.5
[37 empty] | 12/17/2025 13:06:48.4330 | 4.0697908 | 799.86786 | 63.987671 | -3.7761691 | 0.29362184 | [10 empty] | 47208
[37 empty] | 12/17/2025 13:06:48.9330 | 4.0701175 | 800.005 | 64.387634 | -3.7757754 | 0.29434225 | [10 empty] | 47208.5
[37 empty] | 12/17/2025 13:06:49.4330 | 4.0703115 | 799.98975 | 64.787598 | -3.7754138 | 0.29489765 | [10 empty] | 47209
[37 empty] | 12/17/2025 13:06:49.9330 | 4.0709395 | 799.80695 | 65.187561 | -3.7751172 | 0.2958225 | [10 empty] | 47209.5
[37 empty] | 12/17/2025 13:06:50.4330 | 4.0711575 | 799.91364 | 65.587524 | -3.7745609 | 0.29659674 | [10 empty] | 47210
[37 empty] | 12/17/2025 13:06:50.9330 | 4.0711641 | 799.92883 | 65.987488 | -3.7741454 | 0.29701877 | [10 empty] | 47210.5
[37 empty] | 12/17/2025 13:06:51.4330 | 4.0716629 | 799.97455 | 66.387459 | -3.7737353 | 0.29792786 | [10 empty] | 47211
[37 empty] | 12/17/2025 13:06:51.9330 | 4.0719757 | 799.89832 | 66.78743 | -3.7732613 | 0.29871461 | [10 empty] | 47211.5
[37 empty] | 12/17/2025 13:06:52.4330 | 4.0721331 | 800.05072 | 67.187401 | -3.7728095 | 0.29932338 | [10 empty] | 47212
[37 empty] | 12/17/2025 13:06:52.9330 | 4.0718703 | 799.95929 | 67.587379 | -3.7722394 | 0.29963067 | [10 empty] | 47212.5
[37 empty] | 12/17/2025 13:06:53.4330 | 4.0722589 | 799.83746 | 67.987343 | -3.7717133 | 0.30054587 | [10 empty] | 47213
[37 empty] | 12/17/2025 13:06:53.9330 | 4.0719647 | 799.77649 | 68.387314 | -3.7707672 | 0.30119732 | [10 empty] | 47213.5
[37 empty] | 12/17/2025 13:06:54.4330 | 4.0720553 | 800.005 | 68.787277 | -3.7703321 | 0.30172312 | [10 empty] | 47214
[37 empty] | 12/17/2025 13:06:54.9330 | 4.0719719 | 800.005 | 69.187256 | -3.7697761 | 0.30219594 | [10 empty] | 47214.5
[37 empty] | 12/17/2025 13:06:55.4330 | 4.0722804 | 799.92883 | 69.58725 | -3.76915 | 0.30313033 | [10 empty] | 47215
[37 empty] | 12/17/2025 13:06:55.9330 | 4.0731425 | 800.05066 | 69.987228 | -3.7685974 | 0.30454513 | [10 empty] | 47215.5
[37 empty] | 12/17/2025 13:06:56.4330 | 4.0738144 | 799.95929 | 70.387199 | -3.7678297 | 0.30598459 | [10 empty] | 47216
[37 empty] | 12/17/2025 13:06:56.9330 | 4.0742126 | 799.98975 | 70.78717 | -3.7672133 | 0.3069993 | [10 empty] | 47216.5
[37 empty] | 12/17/2025 13:06:57.4330 | 4.0750089 | 800.08118 | 71.187141 | -3.7665753 | 0.30843362 | [10 empty] | 47217
[37 empty] | 12/17/2025 13:06:57.9330 | 4.0757766 | 799.89838 | 71.587128 | -3.7658246 | 0.30995196 | [10 empty] | 47217.5
[37 empty] | 12/17/2025 13:06:58.4330 | 4.0760126 | 799.73077 | 71.987099 | -3.7651746 | 0.31083792 | [10 empty] | 47218
[37 empty] | 12/17/2025 13:06:58.9330 | 4.0759344 | 800.05066 | 72.38707 | -3.7644739 | 0.31146055 | [10 empty] | 47218.5
[37 empty] | 12/17/2025 13:06:59.4330 | 4.0760102 | 800.05066 | 72.787041 | -3.7638011 | 0.31220928 | [10 empty] | 47219
[37 empty] | 12/17/2025 13:06:59.9330 | 4.0763941 | 800.06592 | 73.187019 | -3.7632086 | 0.31318527 | [10 empty] | 47219.5
[37 empty] | 12/17/2025 13:07:00.4330 | 4.0764279 | 799.88318 | 73.586975 | -3.7624645 | 0.31396347 | [10 empty] | 47220
[37 empty] | 12/17/2025 13:07:00.9330 | 4.0761452 | 799.92883 | 73.986931 | -3.7618968 | 0.31424809 | [10 empty] | 47220.5
[37 empty] | 12/17/2025 13:07:01.4330 | 4.076292 | 799.86786 | 74.386887 | -3.7613876 | 0.31490424 | [10 empty] | 47221
[37 empty] | 12/17/2025 13:07:01.9330 | 4.0762925 | 799.89838 | 74.786842 | -3.7606485 | 0.31564385 | [10 empty] | 47221.5
[37 empty] | 12/17/2025 13:07:02.4330 | 4.0761843 | 799.77649 | 75.186806 | -3.7599986 | 0.31618595 | [10 empty] | 47222
[37 empty] | 12/17/2025 13:07:02.9330 | 4.0766187 | 800.08118 | 75.586754 | -3.7593262 | 0.31729233 | [10 empty] | 47222.5
[37 empty] | 12/17/2025 13:07:03.4330 | 4.0765696 | 799.92883 | 75.98671 | -3.7586746 | 0.31789517 | [10 empty] | 47223
[37 empty] | 12/17/2025 13:07:03.9330 | 4.0764313 | 799.92883 | 76.38665 | -3.7580922 | 0.31833896 | [10 empty] | 47223.5
[37 empty] | 12/17/2025 13:07:04.4330 | 4.0764208 | 799.97455 | 76.786606 | -3.7573812 | 0.31903949 | [10 empty] | 47224
[37 empty] | 12/17/2025 13:07:04.9330 | 4.0767446 | 799.85272 | 77.186569 | -3.7566652 | 0.32007939 | [10 empty] | 47224.5
[37 empty] | 12/17/2025 13:07:05.4330 | 4.0773463 | 800.00494 | 77.586517 | -3.7560446 | 0.32130158 | [10 empty] | 47225
[37 empty] | 12/17/2025 13:07:05.9330 | 4.0773959 | 799.85266 | 77.986465 | -3.7555859 | 0.32180983 | [10 empty] | 47225.5
[37 empty] | 12/17/2025 13:07:06.4330 | 4.077383 | 799.92883 | 78.386421 | -3.7551141 | 0.32226911 | [10 empty] | 47226
[37 empty] | 12/17/2025 13:07:06.9330 | 4.0772047 | 799.92883 | 78.786362 | -3.7545097 | 0.32269526 | [10 empty] | 47226.5
[37 empty] | 12/17/2025 13:07:07.4330 | 4.0769367 | 799.95935 | 79.186317 | -3.7541814 | 0.32275519 | [10 empty] | 47227
[37 empty] | 12/17/2025 13:07:07.9330 | 4.0764632 | 799.98975 | 79.586273 | -3.7536352 | 0.32282808 | [10 empty] | 47227.5
[37 empty] | 12/17/2025 13:07:08.4330 | 4.0760398 | 799.79175 | 79.986237 | -3.7528863 | 0.32315329 | [10 empty] | 47228
[37 empty] | 12/17/2025 13:07:08.9330 | 4.0759702 | 799.92883 | 80.3862 | -3.7523086 | 0.32366177 | [10 empty] | 47228.5
[37 empty] | 12/17/2025 13:07:09.4330 | 4.0761843 | 799.94403 | 80.786163 | -3.75172 | 0.32446414 | [10 empty] | 47229
[37 empty] | 12/17/2025 13:07:09.9330 | 4.076293 | 800.06592 | 81.186134 | -3.7510645 | 0.32522851 | [10 empty] | 47229.5
[37 empty] | 12/17/2025 13:07:10.4330 | 4.0760961 | 799.8222 | 81.586098 | -3.7505684 | 0.3255277 | [10 empty] | 47230
[37 empty] | 12/17/2025 13:07:10.9330 | 4.075839 | 799.91364 | 81.986061 | -3.7498024 | 0.32603669 | [10 empty] | 47230.5
[37 empty] | 12/17/2025 13:07:11.4330 | 4.0757418 | 799.76129 | 82.386009 | -3.7492032 | 0.32653853 | [10 empty] | 47231
[37 empty] | 12/17/2025 13:07:11.9330 | 4.0758567 | 799.92883 | 82.785965 | -3.748441 | 0.32741556 | [10 empty] | 47231.5
[37 empty] | 12/17/2025 13:07:12.4330 | 4.0765157 | 799.92883 | 83.185921 | -3.7479434 | 0.32857212 | [10 empty] | 47232
[37 empty] | 12/17/2025 13:07:12.9330 | 4.0763688 | 799.92883 | 83.585869 | -3.7470438 | 0.32932499 | [10 empty] | 47232.5
[37 empty] | 12/17/2025 13:07:13.4330 | 4.0763078 | 799.94403 | 83.985817 | -3.7464144 | 0.3298932 | [10 empty] | 47233
[37 empty] | 12/17/2025 13:07:13.9330 | 4.0757976 | 799.94403 | 84.385757 | -3.7454634 | 0.33033416 | [10 empty] | 47233.5
[37 empty] | 12/17/2025 13:07:14.4330 | 4.0752048 | 799.94409 | 84.785706 | -3.7446578 | 0.33054686 | [10 empty] | 47234
[37 empty] | 12/17/2025 13:07:14.9330 | 4.0750976 | 799.86786 | 85.185646 | -3.74405 | 0.33104774 | [10 empty] | 47234.5
[37 empty] | 12/17/2025 13:07:15.4330 | 4.0749145 | 799.91364 | 85.585602 | -3.7429774 | 0.33193713 | [10 empty] | 47235
[37 empty] | 12/17/2025 13:07:15.9330 | 4.0749526 | 799.98975 | 85.98555 | -3.7420094 | 0.33294305 | [10 empty] | 47235.5
[37 empty] | 12/17/2025 13:07:16.4330 | 4.0749984 | 799.95935 | 86.38549 | -3.7410021 | 0.33399621 | [10 empty] | 47236
[37 empty] | 12/17/2025 13:07:16.9330 | 4.0740962 | 799.95935 | 86.785431 | -3.7400813 | 0.33401495 | [10 empty] | 47236.5
[37 empty] | 12/17/2025 13:07:17.4330 | 4.0736885 | 799.95935 | 87.185379 | -3.7392774 | 0.33441094 | [10 empty] | 47237
[37 empty] | 12/17/2025 13:07:17.9330 | 4.0735598 | 799.97449 | 87.585327 | -3.738239 | 0.33532095 | [10 empty] | 47237.5
[37 empty] | 12/17/2025 13:07:18.4330 | 4.0738087 | 799.98975 | 87.985275 | -3.7373357 | 0.33647275 | [10 empty] | 47238
[37 empty] | 12/17/2025 13:07:18.9330 | 4.0741878 | 800.06592 | 88.385231 | -3.7365758 | 0.33761203 | [10 empty] | 47238.5
[37 empty] | 12/17/2025 13:07:19.4330 | 4.073843 | 799.73083 | 88.785187 | -3.735455 | 0.33838814 | [10 empty] | 47239
[37 empty] | 12/17/2025 13:07:19.9330 | 4.0738831 | 799.88318 | 89.185143 | -3.734566 | 0.33931708 | [10 empty] | 47239.5
[37 empty] | 12/17/2025 13:07:20.4330 | 4.073935 | 799.79175 | 89.585106 | -3.7336237 | 0.34031123 | [10 empty] | 47240
[37 empty] | 12/17/2025 13:07:20.9330 | 4.0738616 | 799.94403 | 89.985077 | -3.7324333 | 0.34142831 | [10 empty] | 47240.5
[37 empty] | 12/17/2025 13:07:21.4330 | 4.0737915 | 799.83746 | 90.38504 | -3.7310116 | 0.34278011 | [10 empty] | 47241
[37 empty] | 12/17/2025 13:07:21.9330 | 4.074028 | 799.94403 | 90.785004 | -3.7299516 | 0.3440766 | [10 empty] | 47241.5
[37 empty] | 12/17/2025 13:07:22.4330 | 4.074471 | 800.11163 | 91.184975 | -3.7290742 | 0.34539667 | [10 empty] | 47242
[37 empty] | 12/17/2025 13:07:22.9330 | 4.074379 | 799.92889 | 91.584938 | -3.7279472 | 0.34643155 | [10 empty] | 47242.5
[37 empty] | 12/17/2025 13:07:23.4330 | 4.0746851 | 799.95935 | 91.984894 | -3.7271812 | 0.34750372 | [10 empty] | 47243
[37 empty] | 12/17/2025 13:07:23.9330 | 4.0740638 | 799.97455 | 92.38485 | -3.7258739 | 0.34819001 | [10 empty] | 47243.5
[37 empty] | 12/17/2025 13:07:24.4330 | 4.0739279 | 799.89838 | 92.784805 | -3.7248347 | 0.34909314 | [10 empty] | 47244
[37 empty] | 12/17/2025 13:07:24.9330 | 4.0737915 | 799.92889 | 93.184761 | -3.7239521 | 0.34983969 | [10 empty] | 47244.5
[37 empty] | 12/17/2025 13:07:25.4330 | 4.0729814 | 800.17255 | 93.58474 | -3.7225075 | 0.35047379 | [10 empty] | 47245
[37 empty] | 12/17/2025 13:07:25.9330 | 4.0728922 | 800.06592 | 93.984741 | -3.7216673 | 0.35122499 | [10 empty] | 47245.5
[37 empty] | 12/17/2025 13:07:26.4330 | 4.0726948 | 800.03552 | 94.384735 | -3.7204418 | 0.35225311 | [10 empty] | 47246
[37 empty] | 12/17/2025 13:07:26.9330 | 4.0721202 | 799.97455 | 94.784737 | -3.7193246 | 0.35279542 | [10 empty] | 47246.5
[37 empty] | 12/17/2025 13:07:27.4330 | 4.0714431 | 800.03546 | 95.184738 | -3.7183743 | 0.35306874 | [10 empty] | 47247
[37 empty] | 12/17/2025 13:07:27.9330 | 4.0716863 | 800.0202 | 95.584747 | -3.7178059 | 0.35388055 | [10 empty] | 47247.5
[37 empty] | 12/17/2025 13:07:28.4330 | 4.0714369 | 800.11157 | 95.984749 | -3.7168698 | 0.35456684 | [10 empty] | 47248
[37 empty] | 12/17/2025 13:07:28.9330 | 4.070785 | 800.03552 | 96.384758 | -3.7161012 | 0.35468403 | [10 empty] | 47248.5
[37 empty] | 12/17/2025 13:07:29.4330 | 4.0697589 | 799.97455 | 96.78476 | -3.7151134 | 0.35464552 | [10 empty] | 47249
[37 empty] | 12/17/2025 13:07:29.9330 | 4.0689764 | 799.83746 | 97.184769 | -3.7141914 | 0.35478482 | [10 empty] | 47249.5
[37 empty] | 12/17/2025 13:07:30.4330 | 4.068429 | 799.91364 | 97.584778 | -3.7131171 | 0.35531205 | [10 empty] | 47250
[37 empty] | 12/17/2025 13:07:30.9330 | 4.0681853 | 800.05072 | 97.984787 | -3.7122731 | 0.35591239 | [10 empty] | 47250.5
[37 empty] | 12/17/2025 13:07:31.4330 | 4.068058 | 800.26392 | 98.384796 | -3.7113118 | 0.35674614 | [10 empty] | 47251
[37 empty] | 12/17/2025 13:07:31.9330 | 4.0681376 | 799.77655 | 98.784782 | -3.7103066 | 0.35783094 | [10 empty] | 47251.5
[37 empty] | 12/17/2025 13:07:32.4330 | 4.0678878 | 800.0202 | 99.184776 | -3.709347 | 0.35854059 | [10 empty] | 47252
[37 empty] | 12/17/2025 13:07:32.9330 | 4.0669775 | 800.09637 | 99.584763 | -3.7081985 | 0.3587788 | [10 empty] | 47252.5
[37 empty] | 12/17/2025 13:07:33.4330 | 4.0659537 | 799.89838 | 99.984749 | -3.7070415 | 0.35891244 | [10 empty] | 47253
[37 empty] | 12/17/2025 13:07:33.9330 | 4.0653458 | 799.95935 | 100.38474 | -3.7057021 | 0.35964364 | [10 empty] | 47253.5
[37 empty] | 12/17/2025 13:07:34.4330 | 4.0652728 | 799.97449 | 100.78474 | -3.7047231 | 0.36054957 | [10 empty] | 47254
[37 empty] | 12/17/2025 13:07:34.9330 | 4.064827 | 800.0202 | 101.18473 | -3.7034681 | 0.36135873 | [10 empty] | 47254.5
[37 empty] | 12/17/2025 13:07:35.4330 | 4.0647364 | 799.98975 | 101.58474 | -3.7024887 | 0.36224768 | [10 empty] | 47255
[37 empty] | 12/17/2025 13:07:35.9330 | 4.0636683 | 800.005 | 101.98474 | -3.70102 | 0.36264801 | [10 empty] | 47255.5
[37 empty] | 12/17/2025 13:07:36.4330 | 4.0635238 | 799.97455 | 102.38474 | -3.7000027 | 0.3635211 | [10 empty] | 47256
[37 empty] | 12/17/2025 13:07:36.9330 | 4.0631309 | 800.17255 | 102.78474 | -3.6983974 | 0.36473361 | [10 empty] | 47256.5
[37 empty] | 12/17/2025 13:07:37.4330 | 4.0626788 | 799.73083 | 103.18474 | -3.6970489 | 0.36562997 | [10 empty] | 47257
[37 empty] | 12/17/2025 13:07:37.9330 | 4.0616527 | 800.09637 | 103.58472 | -3.6958125 | 0.36584041 | [10 empty] | 47257.5
[37 empty] | 12/17/2025 13:07:38.4330 | 4.060483 | 800.06592 | 103.9847 | -3.6943853 | 0.36609787 | [10 empty] | 47258
[37 empty] | 12/17/2025 13:07:38.9330 | 4.0596628 | 799.97455 | 104.38468 | -3.6931317 | 0.36653104 | [10 empty] | 47258.5
[37 empty] | 12/17/2025 13:07:39.4330 | 4.0587344 | 799.86786 | 104.78466 | -3.691462 | 0.36727238 | [10 empty] | 47259
[37 empty] | 12/17/2025 13:07:39.9330 | 4.0580974 | 799.94403 | 105.18463 | -3.6898978 | 0.36819956 | [10 empty] | 47259.5
[37 empty] | 12/17/2025 13:07:40.4330 | 4.0578718 | 799.89832 | 105.5846 | -3.6885982 | 0.36927363 | [10 empty] | 47260
[37 empty] | 12/17/2025 13:07:40.9330 | 4.0570588 | 800.06592 | 105.98457 | -3.6869605 | 0.3700985 | [10 empty] | 47260.5
[37 empty] | 12/17/2025 13:07:41.4330 | 4.0562453 | 800.0202 | 106.38455 | -3.6854384 | 0.37080708 | [10 empty] | 47261
[37 empty] | 12/17/2025 13:07:41.9330 | 4.0556879 | 799.88318 | 106.78453 | -3.6840167 | 0.37167138 | [10 empty] | 47261.5
[37 empty] | 12/17/2025 13:07:42.4330 | 4.0550342 | 800.005 | 107.18451 | -3.6826153 | 0.37241873 | [10 empty] | 47262
[37 empty] | 12/17/2025 13:07:42.9330 | 4.0544205 | 800.06592 | 107.5845 | -3.6810734 | 0.37334689 | [10 empty] | 47262.5
[37 empty] | 12/17/2025 13:07:43.4330 | 4.0533156 | 799.92889 | 107.98448 | -3.679466 | 0.37384975 | [10 empty] | 47263
[37 empty] | 12/17/2025 13:07:43.9330 | 4.0524812 | 799.70032 | 108.38446 | -3.6781595 | 0.37432161 | [10 empty] | 47263.5
[37 empty] | 12/17/2025 13:07:44.4330 | 4.0512919 | 800.12683 | 108.78444 | -3.6763344 | 0.37495762 | [10 empty] | 47264
[37 empty] | 12/17/2025 13:07:44.9330 | 4.0508561 | 800.00494 | 109.18442 | -3.6749125 | 0.37594381 | [10 empty] | 47264.5
[37 empty] | 12/17/2025 13:07:45.4330 | 4.050086 | 799.92883 | 109.5844 | -3.6733718 | 0.37671408 | [10 empty] | 47265
[37 empty] | 12/17/2025 13:07:45.9330 | 4.0490098 | 799.83746 | 109.98436 | -3.671711 | 0.37729889 | [10 empty] | 47265.5
[37 empty] | 12/17/2025 13:07:46.4330 | 4.0480976 | 799.94403 | 110.38432 | -3.6702802 | 0.37781736 | [10 empty] | 47266
[37 empty] | 12/17/2025 13:07:46.9330 | 4.0467687 | 799.97455 | 110.78431 | -3.6682324 | 0.37853611 | [10 empty] | 47266.5
[37 empty] | 12/17/2025 13:07:47.4330 | 4.0457954 | 799.98975 | 111.18429 | -3.6668863 | 0.37890917 | [10 empty] | 47267
[37 empty] | 12/17/2025 13:07:47.9330 | 4.0439067 | 799.98975 | 111.58427 | -3.6648204 | 0.37908632 | [10 empty] | 47267.5
[37 empty] | 12/17/2025 13:07:48.4330 | 4.0427628 | 800.03552 | 111.98426 | -3.6637683 | 0.37899467 | [10 empty] | 47268
[37 empty] | 12/17/2025 13:07:48.9330 | 4.0412035 | 800.11157 | 112.38425 | -3.6621988 | 0.37900478 | [10 empty] | 47268.5
[37 empty] | 12/17/2025 13:07:49.4330 | 4.0397925 | 799.91364 | 112.78423 | -3.6604259 | 0.37936664 | [10 empty] | 47269
[37 empty] | 12/17/2025 13:07:49.9330 | 4.0382609 | 800.005 | 113.18422 | -3.6586542 | 0.37960684 | [10 empty] | 47269.5
[37 empty] | 12/17/2025 13:07:50.4330 | 4.0369525 | 800.12689 | 113.5842 | -3.6569097 | 0.3800427 | [10 empty] | 47270
[37 empty] | 12/17/2025 13:07:50.9330 | 4.0358601 | 800.05072 | 113.98418 | -3.6550984 | 0.38076153 | [10 empty] | 47270.5
[37 empty] | 12/17/2025 13:07:51.4330 | 4.0349507 | 800.005 | 114.38416 | -3.6534133 | 0.38153753 | [10 empty] | 47271
[37 empty] | 12/17/2025 13:07:51.9330 | 4.0337472 | 799.91364 | 114.78413 | -3.6514125 | 0.38233453 | [10 empty] | 47271.5
[37 empty] | 12/17/2025 13:07:52.4330 | 4.0325012 | 800.17255 | 115.1841 | -3.6493995 | 0.38310182 | [10 empty] | 47272
[37 empty] | 12/17/2025 13:07:52.9330 | 4.0311427 | 799.88318 | 115.58408 | -3.6474121 | 0.3837308 | [10 empty] | 47272.5
[37 empty] | 12/17/2025 13:07:53.4330 | 4.0298929 | 800.005 | 115.98405 | -3.6455812 | 0.38431168 | [10 empty] | 47273
[37 empty] | 12/17/2025 13:07:53.9330 | 4.0283895 | 800.005 | 116.38404 | -3.6433728 | 0.38501659 | [10 empty] | 47273.5
[37 empty] | 12/17/2025 13:07:54.4330 | 4.0266786 | 799.98975 | 116.78401 | -3.6410019 | 0.38567659 | [10 empty] | 47274
[37 empty] | 12/17/2025 13:07:54.9330 | 4.0257435 | 800.11157 | 117.18398 | -3.6391876 | 0.38655612 | [10 empty] | 47274.5
[37 empty] | 12/17/2025 13:07:55.4330 | 4.0241818 | 800.0202 | 117.58395 | -3.6366789 | 0.3875027 | [10 empty] | 47275
[37 empty] | 12/17/2025 13:07:55.9330 | 4.0231562 | 799.91364 | 117.98393 | -3.634784 | 0.38837227 | [10 empty] | 47275.5
[37 empty] | 12/17/2025 13:07:56.4330 | 4.0216904 | 800.005 | 118.38391 | -3.632498 | 0.38919237 | [10 empty] | 47276
[37 empty] | 12/17/2025 13:07:56.9330 | 4.0200849 | 799.88318 | 118.78389 | -3.6300845 | 0.39000043 | [10 empty] | 47276.5
[37 empty] | 12/17/2025 13:07:57.4330 | 4.0185022 | 800.0202 | 119.18388 | -3.6276281 | 0.39087427 | [10 empty] | 47277
[37 empty] | 12/17/2025 13:07:57.9330 | 4.0168028 | 800.02026 | 119.58387 | -3.6253028 | 0.39149994 | [10 empty] | 47277.5
[37 empty] | 12/17/2025 13:07:58.4330 | 4.0147047 | 799.95929 | 119.98386 | -3.6227386 | 0.39196607 | [10 empty] | 47278
[37 empty] | 12/17/2025 13:07:58.9330 | 4.0129361 | 799.95935 | 120.38387 | -3.6203105 | 0.39262575 | [10 empty] | 47278.5
[37 empty] | 12/17/2025 13:07:59.4330 | 4.0113163 | 800.03546 | 120.78387 | -3.6181235 | 0.39319256 | [10 empty] | 47279
[37 empty] | 12/17/2025 13:07:59.9330 | 4.0089841 | 800.06592 | 121.18387 | -3.6155152 | 0.39346883 | [10 empty] | 47279.5
[37 empty] | 12/17/2025 13:08:00.4330 | 4.0066147 | 799.79175 | 121.58386 | -3.6127079 | 0.39390698 | [10 empty] | 47280
[37 empty] | 12/17/2025 13:08:00.9330 | 4.0042582 | 799.86792 | 121.98386 | -3.6097043 | 0.39455399 | [10 empty] | 47280.5
[37 empty] | 12/17/2025 13:08:01.4330 | 4.0025768 | 800.08118 | 122.38384 | -3.6073785 | 0.39519849 | [10 empty] | 47281
[37 empty] | 12/17/2025 13:08:01.9330 | 4.0004311 | 799.94403 | 122.78384 | -3.604573 | 0.3958579 | [10 empty] | 47281.5
[37 empty] | 12/17/2025 13:08:02.4330 | 3.9981844 | 800.06592 | 123.18383 | -3.6018672 | 0.39631727 | [10 empty] | 47282
[37 empty] | 12/17/2025 13:08:02.9330 | 3.9958074 | 800.0202 | 123.58383 | -3.5990188 | 0.39678869 | [10 empty] | 47282.5
[37 empty] | 12/17/2025 13:08:03.4330 | 3.9936216 | 799.98975 | 123.98383 | -3.5960538 | 0.39756772 | [10 empty] | 47283
[37 empty] | 12/17/2025 13:08:03.9330 | 3.9921632 | 800.05072 | 124.38383 | -3.5941067 | 0.39805645 | [10 empty] | 47283.5
[37 empty] | 12/17/2025 13:08:04.4330 | 3.9897864 | 799.91364 | 124.78384 | -3.5913353 | 0.39845106 | [10 empty] | 47284
[37 empty] | 12/17/2025 13:08:04.9330 | 3.9875531 | 800.12689 | 125.18384 | -3.5884402 | 0.399113 | [10 empty] | 47284.5
[37 empty] | 12/17/2025 13:08:05.4330 | 3.9852853 | 799.94403 | 125.58384 | -3.585839 | 0.39944634 | [10 empty] | 47285
[37 empty] | 12/17/2025 13:08:05.9330 | 3.9827712 | 800.005 | 125.98383 | -3.5833309 | 0.39944032 | [10 empty] | 47285.5
[37 empty] | 12/17/2025 13:08:06.4330 | 3.9800255 | 799.98975 | 126.38382 | -3.5803864 | 0.3996391 | [10 empty] | 47286
[37 empty] | 12/17/2025 13:08:06.9330 | 3.9772139 | 800.005 | 126.78381 | -3.5771997 | 0.40001416 | [10 empty] | 47286.5
[37 empty] | 12/17/2025 13:08:07.4330 | 3.97506 | 800.02026 | 127.1838 | -3.5745761 | 0.40048373 | [10 empty] | 47287
[37 empty] | 12/17/2025 13:08:07.9330 | 3.9735615 | 800.03546 | 127.5838 | -3.5723715 | 0.4011901 | [10 empty] | 47287.5
[37 empty] | 12/17/2025 13:08:08.4330 | 3.9712927 | 799.85272 | 127.98379 | -3.5695083 | 0.40178451 | [10 empty] | 47288
[37 empty] | 12/17/2025 13:08:08.9330 | 3.9691696 | 799.79175 | 128.38377 | -3.5668712 | 0.40229839 | [10 empty] | 47288.5
[37 empty] | 12/17/2025 13:08:09.4330 | 3.9670355 | 799.97455 | 128.78377 | -3.5639753 | 0.4030602 | [10 empty] | 47289
[37 empty] | 12/17/2025 13:08:09.9330 | 3.9656608 | 799.92883 | 129.18376 | -3.5614774 | 0.40418339 | [10 empty] | 47289.5
[37 empty] | 12/17/2025 13:08:10.4330 | 3.9637611 | 799.92883 | 129.58376 | -3.558737 | 0.40502405 | [10 empty] | 47290
[37 empty] | 12/17/2025 13:08:10.9330 | 3.9616129 | 799.97449 | 129.98373 | -3.55585 | 0.405763 | [10 empty] | 47290.5
[37 empty] | 12/17/2025 13:08:11.4330 | 3.9596877 | 800.05072 | 130.38373 | -3.5531077 | 0.40658009 | [10 empty] | 47291
[37 empty] | 12/17/2025 13:08:11.9330 | 3.9579535 | 799.98975 | 130.78372 | -3.5506697 | 0.40728372 | [10 empty] | 47291.5
[37 empty] | 12/17/2025 13:08:12.4330 | 3.9553835 | 800.12689 | 131.18372 | -3.5473402 | 0.40804338 | [10 empty] | 47292
[37 empty] | 12/17/2025 13:08:12.9330 | 3.954083 | 800.005 | 131.58371 | -3.5452602 | 0.4088228 | [10 empty] | 47292.5
[37 empty] | 12/17/2025 13:08:13.4330 | 3.9520662 | 799.91364 | 131.9837 | -3.5427539 | 0.40931231 | [10 empty] | 47293
[37 empty] | 12/17/2025 13:08:13.9330 | 3.9499226 | 800.03552 | 132.38368 | -3.5403841 | 0.40953845 | [10 empty] | 47293.5
[37 empty] | 12/17/2025 13:08:14.4330 | 3.9473681 | 800.005 | 132.78368 | -3.5373976 | 0.40997043 | [10 empty] | 47294
[37 empty] | 12/17/2025 13:08:14.9330 | 3.9450877 | 800.005 | 133.18365 | -3.5347047 | 0.41038308 | [10 empty] | 47294.5
[37 empty] | 12/17/2025 13:08:15.4330 | 3.9427576 | 800.005 | 133.58363 | -3.5321164 | 0.41064107 | [10 empty] | 47295
[37 empty] | 12/17/2025 13:08:15.9330 | 3.9409962 | 799.98975 | 133.98361 | -3.5297301 | 0.41126615 | [10 empty] | 47295.5
[37 empty] | 12/17/2025 13:08:16.4330 | 3.9387331 | 800.03552 | 134.38361 | -3.5268555 | 0.41187775 | [10 empty] | 47296
[37 empty] | 12/17/2025 13:08:16.9330 | 3.9364722 | 800.03546 | 134.78358 | -3.5238383 | 0.4126339 | [10 empty] | 47296.5
[37 empty] | 12/17/2025 13:08:17.4330 | 3.9352186 | 799.86786 | 135.18358 | -3.5215278 | 0.41369084 | [10 empty] | 47297
[37 empty] | 12/17/2025 13:08:17.9330 | 3.9339287 | 799.95935 | 135.58356 | -3.5191021 | 0.41482663 | [10 empty] | 47297.5
[37 empty] | 12/17/2025 13:08:18.4330 | 3.931381 | 799.98975 | 135.98355 | -3.5157754 | 0.41560563 | [10 empty] | 47298
[37 empty] | 12/17/2025 13:08:18.9330 | 3.9296479 | 799.91364 | 136.38353 | -3.5137179 | 0.41592994 | [10 empty] | 47298.5
[37 empty] | 12/17/2025 13:08:19.4330 | 3.9276252 | 799.98975 | 136.78352 | -3.5114536 | 0.41617152 | [10 empty] | 47299
[37 empty] | 12/17/2025 13:08:19.9330 | 3.9255657 | 799.91364 | 137.18352 | -3.5088301 | 0.41673577 | [10 empty] | 47299.5
[37 empty] | 12/17/2025 13:08:20.4330 | 3.9241579 | 800.005 | 137.58351 | -3.5065484 | 0.41760954 | [10 empty] | 47300
[37 empty] | 12/17/2025 13:08:20.9330 | 3.9220681 | 800.005 | 137.98351 | -3.5033777 | 0.41869056 | [10 empty] | 47300.5
[37 empty] | 12/17/2025 13:08:21.4330 | 3.9205241 | 800.08118 | 138.3835 | -3.5011766 | 0.41934744 | [10 empty] | 47301
[37 empty] | 12/17/2025 13:08:21.9330 | 3.9188516 | 800.05066 | 138.78349 | -3.4989903 | 0.41986132 | [10 empty] | 47301.5
[37 empty] | 12/17/2025 13:08:22.4330 | 3.9165463 | 800.09637 | 139.18349 | -3.4962656 | 0.42028078 | [10 empty] | 47302
[37 empty] | 12/17/2025 13:08:22.9330 | 3.9148827 | 799.94409 | 139.58348 | -3.49419 | 0.4206928 | [10 empty] | 47302.5
[37 empty] | 12/17/2025 13:08:23.4330 | 3.913399 | 800.005 | 139.98347 | -3.4918878 | 0.4215112 | [10 empty] | 47303
[37 empty] | 12/17/2025 13:08:23.9330 | 3.9118924 | 799.86786 | 140.38347 | -3.4896562 | 0.42223629 | [10 empty] | 47303.5
[37 empty] | 12/17/2025 13:08:24.4330 | 3.90994 | 799.98975 | 140.78346 | -3.4870698 | 0.4228701 | [10 empty] | 47304
[37 empty] | 12/17/2025 13:08:24.9330 | 3.9090111 | 799.95935 | 141.18344 | -3.4853809 | 0.4236303 | [10 empty] | 47304.5
[37 empty] | 12/17/2025 13:08:25.4330 | 3.9072077 | 800.005 | 141.58344 | -3.482816 | 0.42439172 | [10 empty] | 47305
[37 empty] | 12/17/2025 13:08:25.9330 | 3.9068942 | 799.98975 | 141.98341 | -3.4818125 | 0.42508161 | [10 empty] | 47305.5
[37 empty] | 12/17/2025 13:08:26.4330 | 3.9048812 | 800.06592 | 142.38342 | -3.4792976 | 0.42558363 | [10 empty] | 47306
[37 empty] | 12/17/2025 13:08:26.9330 | 3.9039042 | 800.17255 | 142.78345 | -3.4777668 | 0.42613748 | [10 empty] | 47306.5
[37 empty] | 12/17/2025 13:08:27.4330 | 3.902658 | 800.05072 | 143.18346 | -3.4760351 | 0.42662287 | [10 empty] | 47307
[37 empty] | 12/17/2025 13:08:27.9330 | 3.9011915 | 799.95935 | 143.58345 | -3.4740105 | 0.42718095 | [10 empty] | 47307.5
[37 empty] | 12/17/2025 13:08:28.4330 | 3.9000318 | 799.98975 | 143.98346 | -3.4722829 | 0.42774886 | [10 empty] | 47308
[37 empty] | 12/17/2025 13:08:28.9330 | 3.8984985 | 800.05072 | 144.38345 | -3.4700747 | 0.42842391 | [10 empty] | 47308.5
[37 empty] | 12/17/2025 13:08:29.4330 | 3.8979216 | 800.12689 | 144.78346 | -3.468622 | 0.42929959 | [10 empty] | 47309
[37 empty] | 12/17/2025 13:08:29.9330 | 3.897155 | 800.03546 | 145.18346 | -3.4670947 | 0.43006048 | [10 empty] | 47309.5
[37 empty] | 12/17/2025 13:08:30.4330 | 3.8959436 | 799.97455 | 145.58345 | -3.4653478 | 0.43059582 | [10 empty] | 47310
[37 empty] | 12/17/2025 13:08:30.9330 | 3.89464 | 799.98975 | 145.98344 | -3.4636767 | 0.43096322 | [10 empty] | 47310.5
[37 empty] | 12/17/2025 13:08:31.4330 | 3.8927889 | 799.98975 | 146.38342 | -3.46134 | 0.43144885 | [10 empty] | 47311
[37 empty] | 12/17/2025 13:08:31.9330 | 3.8921163 | 800.005 | 146.7834 | -3.459913 | 0.43220338 | [10 empty] | 47311.5
[37 empty] | 12/17/2025 13:08:32.4330 | 3.8911977 | 799.91364 | 147.1834 | -3.4581406 | 0.43305701 | [10 empty] | 47312
[37 empty] | 12/17/2025 13:08:32.9330 | 3.8903902 | 800.05072 | 147.58339 | -3.456502 | 0.43388811 | [10 empty] | 47312.5
[37 empty] | 12/17/2025 13:08:33.4330 | 3.8892593 | 799.92883 | 147.98338 | -3.4548841 | 0.43437532 | [10 empty] | 47313
[37 empty] | 12/17/2025 13:08:33.9330 | 3.8873603 | 800.005 | 148.38336 | -3.452436 | 0.43492442 | [10 empty] | 47313.5
[37 empty] | 12/17/2025 13:08:34.4330 | 3.8864973 | 800.0202 | 148.78336 | -3.4509497 | 0.43554762 | [10 empty] | 47314
[37 empty] | 12/17/2025 13:08:34.9330 | 3.8849211 | 800.05066 | 149.18335 | -3.4486008 | 0.43632039 | [10 empty] | 47314.5
[37 empty] | 12/17/2025 13:08:35.4330 | 3.8842366 | 799.86786 | 149.58334 | -3.4472301 | 0.43700647 | [10 empty] | 47315
[37 empty] | 12/17/2025 13:08:35.9330 | 3.8823667 | 800.08118 | 149.98334 | -3.44455 | 0.43781662 | [10 empty] | 47315.5
[37 empty] | 12/17/2025 13:08:36.4330 | 3.8814678 | 800.03552 | 150.38335 | -3.4427738 | 0.43869391 | [10 empty] | 47316
[37 empty] | 12/17/2025 13:08:36.9330 | 3.8797517 | 800.15735 | 150.78336 | -3.4401419 | 0.43960968 | [10 empty] | 47316.5
[37 empty] | 12/17/2025 13:08:37.4330 | 3.8789582 | 799.98975 | 151.18335 | -3.4383876 | 0.44057059 | [10 empty] | 47317
[37 empty] | 12/17/2025 13:08:37.9330 | 3.8781052 | 799.98975 | 151.58336 | -3.4366028 | 0.4415023 | [10 empty] | 47317.5
[37 empty] | 12/17/2025 13:08:38.4330 | 3.8762078 | 800.11157 | 151.98338 | -3.4338269 | 0.44238099 | [10 empty] | 47318
[37 empty] | 12/17/2025 13:08:38.9330 | 3.8753762 | 799.95935 | 152.38339 | -3.4323196 | 0.44305667 | [10 empty] | 47318.5
[37 empty] | 12/17/2025 13:08:39.4330 | 3.8731418 | 800.18774 | 152.7834 | -3.4296055 | 0.44353616 | [10 empty] | 47319
[37 empty] | 12/17/2025 13:08:39.9330 | 3.8717136 | 799.94403 | 153.18341 | -3.4277318 | 0.44398201 | [10 empty] | 47319.5
[37 empty] | 12/17/2025 13:08:40.4330 | 3.8694315 | 800.15735 | 153.5834 | -3.4250572 | 0.44437429 | [10 empty] | 47320
[37 empty] | 12/17/2025 13:08:40.9330 | 3.8673542 | 799.94403 | 153.9834 | -3.4225469 | 0.44480735 | [10 empty] | 47320.5
[37 empty] | 12/17/2025 13:08:41.4330 | 3.8659406 | 799.88318 | 154.38338 | -3.4206886 | 0.44525206 | [10 empty] | 47321
[37 empty] | 12/17/2025 13:08:41.9330 | 3.8643227 | 799.97449 | 154.78339 | -3.4184363 | 0.44588625 | [10 empty] | 47321.5
[37 empty] | 12/17/2025 13:08:42.4330 | 3.8621888 | 800.05066 | 155.18338 | -3.4156318 | 0.4465571 | [10 empty] | 47322
[37 empty] | 12/17/2025 13:08:42.9330 | 3.8611283 | 799.76129 | 155.58336 | -3.4139011 | 0.44722736 | [10 empty] | 47322.5
[37 empty] | 12/17/2025 13:08:43.4330 | 3.8589089 | 799.94409 | 155.98335 | -3.4111125 | 0.44779626 | [10 empty] | 47323
[37 empty] | 12/17/2025 13:08:43.9330 | 3.8568714 | 799.88318 | 156.38333 | -3.4082532 | 0.44861823 | [10 empty] | 47323.5
[37 empty] | 12/17/2025 13:08:44.4330 | 3.8553877 | 799.86786 | 156.78331 | -3.4059703 | 0.44941729 | [10 empty] | 47324
[37 empty] | 12/17/2025 13:08:44.9330 | 3.8535812 | 800.0202 | 157.1833 | -3.4038312 | 0.44974989 | [10 empty] | 47324.5
[37 empty] | 12/17/2025 13:08:45.4330 | 3.8514655 | 800.08118 | 157.5833 | -3.4014087 | 0.45005685 | [10 empty] | 47325
[37 empty] | 12/17/2025 13:08:45.9330 | 3.8494873 | 799.89832 | 157.98329 | -3.3988779 | 0.45060953 | [10 empty] | 47325.5
[37 empty] | 12/17/2025 13:08:46.4330 | 3.8475013 | 799.92883 | 158.38329 | -3.3960011 | 0.45150027 | [10 empty] | 47326
[37 empty] | 12/17/2025 13:08:46.9330 | 3.8455811 | 800.08118 | 158.78326 | -3.3931012 | 0.4524799 | [10 empty] | 47326.5
[37 empty] | 12/17/2025 13:08:47.4330 | 3.844583 | 799.88318 | 159.18326 | -3.3911829 | 0.45340008 | [10 empty] | 47327
[37 empty] | 12/17/2025 13:08:47.9330 | 3.8432853 | 800.18774 | 159.58327 | -3.3891337 | 0.45415163 | [10 empty] | 47327.5
[37 empty] | 12/17/2025 13:08:48.4330 | 3.8396475 | 800.005 | 159.98325 | -3.3849957 | 0.45465183 | [10 empty] | 47328
[37 empty] | 12/17/2025 13:08:48.9330 | 3.8379848 | 799.85266 | 160.38324 | -3.3827317 | 0.45525306 | [10 empty] | 47328.5
[37 empty] | 12/17/2025 13:08:49.4330 | 3.8359466 | 799.91364 | 160.78322 | -3.3800845 | 0.45586213 | [10 empty] | 47329
[37 empty] | 12/17/2025 13:08:49.9330 | 3.8334606 | 799.79181 | 161.1832 | -3.3767977 | 0.4566628 | [10 empty] | 47329.5
[37 empty] | 12/17/2025 13:08:50.4330 | 3.8307123 | 800.05066 | 161.58316 | -3.3734028 | 0.4573096 | [10 empty] | 47330
[37 empty] | 12/17/2025 13:08:50.9330 | 3.8294654 | 800.05066 | 161.98314 | -3.3714986 | 0.45796677 | [10 empty] | 47330.5
[37 empty] | 12/17/2025 13:08:51.4330 | 3.8255734 | 799.83746 | 162.38312 | -3.3670895 | 0.45848399 | [10 empty] | 47331
[37 empty] | 12/17/2025 13:08:51.9330 | 3.8238826 | 799.94403 | 162.78308 | -3.3646476 | 0.45923483 | [10 empty] | 47331.5
[37 empty] | 12/17/2025 13:08:52.4330 | 3.8206117 | 799.92883 | 163.18306 | -3.3606274 | 0.45998436 | [10 empty] | 47332
[37 empty] | 12/17/2025 13:08:52.9330 | 3.8182094 | 799.86792 | 163.58302 | -3.3576009 | 0.46060857 | [10 empty] | 47332.5
[37 empty] | 12/17/2025 13:08:53.4330 | 3.8149707 | 800.02026 | 163.983 | -3.3541133 | 0.46085748 | [10 empty] | 47333
[37 empty] | 12/17/2025 13:08:53.9330 | 3.8107896 | 799.80701 | 164.38297 | -3.3498013 | 0.46098819 | [10 empty] | 47333.5
[37 empty] | 12/17/2025 13:08:54.4330 | 3.8081686 | 799.97455 | 164.78293 | -3.3469355 | 0.46123314 | [10 empty] | 47334
[37 empty] | 12/17/2025 13:08:54.9330 | 3.8041761 | 799.76129 | 165.18291 | -3.3422685 | 0.46190763 | [10 empty] | 47334.5
[37 empty] | 12/17/2025 13:08:55.4330 | 3.8020065 | 800.03552 | 165.58289 | -3.3392117 | 0.46279484 | [10 empty] | 47335
[37 empty] | 12/17/2025 13:08:55.9330 | 3.7984896 | 799.94403 | 165.98286 | -3.3350968 | 0.46339265 | [10 empty] | 47335.5
[37 empty] | 12/17/2025 13:08:56.4330 | 3.7952588 | 799.98975 | 166.38286 | -3.3308697 | 0.46438918 | [10 empty] | 47336
[37 empty] | 12/17/2025 13:08:56.9330 | 3.7923212 | 799.95935 | 166.78285 | -3.3270485 | 0.46527272 | [10 empty] | 47336.5
[37 empty] | 12/17/2025 13:08:57.4330 | 3.7896416 | 799.98975 | 167.18285 | -3.3236048 | 0.46603689 | [10 empty] | 47337
[37 empty] | 12/17/2025 13:08:57.9330 | 3.7845707 | 800.14203 | 167.58284 | -3.3179367 | 0.46663415 | [10 empty] | 47337.5
[37 empty] | 12/17/2025 13:08:58.4330 | 3.7824974 | 799.98975 | 167.98282 | -3.3150675 | 0.46742976 | [10 empty] | 47338
[37 empty] | 12/17/2025 13:08:58.9330 | 3.7788448 | 799.94403 | 168.3828 | -3.3103878 | 0.46845701 | [10 empty] | 47338.5
[37 empty] | 12/17/2025 13:08:59.4330 | 3.7750163 | 800.06592 | 168.78278 | -3.305938 | 0.46907824 | [10 empty] | 47339
[37 empty] | 12/17/2025 13:08:59.9330 | 3.7709515 | 799.92883 | 169.18275 | -3.3014519 | 0.4694995 | [10 empty] | 47339.5
[37 empty] | 12/17/2025 13:09:00.4330 | 3.7674668 | 799.83746 | 169.58273 | -3.2974365 | 0.47003025 | [10 empty] | 47340
[37 empty] | 12/17/2025 13:09:00.9330 | 3.7630405 | 799.97455 | 169.98273 | -3.2927296 | 0.4703109 | [10 empty] | 47340.5
[37 empty] | 12/17/2025 13:09:01.4330 | 3.757751 | 799.98975 | 170.38272 | -3.2872336 | 0.4705174 | [10 empty] | 47341
[37 empty] | 12/17/2025 13:09:01.9330 | 3.7535706 | 799.92883 | 170.7827 | -3.2826738 | 0.47089675 | [10 empty] | 47341.5
[37 empty] | 12/17/2025 13:09:02.4330 | 3.749522 | 799.94403 | 171.18269 | -3.2782848 | 0.47123709 | [10 empty] | 47342
[37 empty] | 12/17/2025 13:09:02.9330 | 3.7441838 | 800.06592 | 171.58269 | -3.2726595 | 0.47152418 | [10 empty] | 47342.5
[37 empty] | 12/17/2025 13:09:03.4330 | 3.739414 | 800.005 | 171.98267 | -3.2676275 | 0.47178644 | [10 empty] | 47343
[37 empty] | 12/17/2025 13:09:03.9330 | 3.7349422 | 799.97449 | 172.38266 | -3.2628663 | 0.472076 | [10 empty] | 47343.5
[37 empty] | 12/17/2025 13:09:04.4330 | 3.7297122 | 799.86792 | 172.78264 | -3.257206 | 0.47250637 | [10 empty] | 47344
[37 empty] | 12/17/2025 13:09:04.9330 | 3.7254405 | 799.98975 | 173.18262 | -3.2522352 | 0.4732053 | [10 empty] | 47344.5
[37 empty] | 12/17/2025 13:09:05.4330 | 3.7207484 | 800.03552 | 173.5826 | -3.2467577 | 0.4739908 | [10 empty] | 47345
[37 empty] | 12/17/2025 13:09:05.9330 | 3.7176049 | 800.08118 | 173.98257 | -3.2431884 | 0.47441658 | [10 empty] | 47345.5
[37 empty] | 12/17/2025 13:09:06.4330 | 3.7118778 | 799.86786 | 174.38255 | -3.2369597 | 0.47491819 | [10 empty] | 47346
[37 empty] | 12/17/2025 13:09:06.9330 | 3.707339 | 799.74603 | 174.78253 | -3.2319317 | 0.47540745 | [10 empty] | 47346.5
[37 empty] | 12/17/2025 13:09:07.4330 | 3.7020001 | 799.97449 | 175.18251 | -3.2260711 | 0.47592902 | [10 empty] | 47347
[37 empty] | 12/17/2025 13:09:07.9330 | 3.6982048 | 799.92883 | 175.5825 | -3.2217636 | 0.47644114 | [10 empty] | 47347.5
[37 empty] | 12/17/2025 13:09:08.4330 | 3.6926937 | 800.005 | 175.9825 | -3.2157426 | 0.47695103 | [10 empty] | 47348
[37 empty] | 12/17/2025 13:09:08.9330 | 3.6884859 | 799.95935 | 176.38249 | -3.2109244 | 0.47756144 | [10 empty] | 47348.5
[37 empty] | 12/17/2025 13:09:09.4330 | 3.6832368 | 800.0202 | 176.78249 | -3.2053664 | 0.47787043 | [10 empty] | 47349
[37 empty] | 12/17/2025 13:09:09.9330 | 3.6784 | 799.98975 | 177.18248 | -3.2002325 | 0.47816756 | [10 empty] | 47349.5
[37 empty] | 12/17/2025 13:09:10.4330 | 3.6725998 | 799.88318 | 177.58247 | -3.1937363 | 0.47886336 | [10 empty] | 47350
[37 empty] | 12/17/2025 13:09:10.9330 | 3.6676118 | 799.98975 | 177.98248 | -3.1884468 | 0.47916505 | [10 empty] | 47350.5
[37 empty] | 12/17/2025 13:09:11.4330 | 3.6639204 | 800.05066 | 178.38248 | -3.184341 | 0.47957951 | [10 empty] | 47351
[37 empty] | 12/17/2025 13:09:11.9330 | 3.6577077 | 799.94403 | 178.78246 | -3.1773808 | 0.48032689 | [10 empty] | 47351.5
[37 empty] | 12/17/2025 13:09:12.4330 | 3.6537187 | 799.95935 | 179.18242 | -3.172787 | 0.48093185 | [10 empty] | 47352
[37 empty] | 12/17/2025 13:09:12.9330 | 3.6493249 | 800.12683 | 179.5824 | -3.1678238 | 0.48150119 | [10 empty] | 47352.5
[37 empty] | 12/17/2025 13:09:13.4330 | 3.6424761 | 799.94403 | 179.98238 | -3.1604476 | 0.48202839 | [10 empty] | 47353
[37 empty] | 12/17/2025 13:09:13.9330 | 3.6367452 | 799.91364 | 180.38234 | -3.1543074 | 0.48243776 | [10 empty] | 47353.5
[37 empty] | 12/17/2025 13:09:14.4330 | 3.6321826 | 799.86786 | 180.7823 | -3.1491063 | 0.48307642 | [10 empty] | 47354
[37 empty] | 12/17/2025 13:09:14.9330 | 3.6277606 | 799.8222 | 181.18228 | -3.1439905 | 0.48377019 | [10 empty] | 47354.5
[37 empty] | 12/17/2025 13:09:15.4330 | 3.6215444 | 799.94403 | 181.58226 | -3.1372652 | 0.48427919 | [10 empty] | 47355
[37 empty] | 12/17/2025 13:09:15.9330 | 3.6165981 | 799.92889 | 181.98222 | -3.1321039 | 0.48449421 | [10 empty] | 47355.5
[37 empty] | 12/17/2025 13:09:16.4330 | 3.6116958 | 800.05072 | 182.3822 | -3.1269855 | 0.48471022 | [10 empty] | 47356
[37 empty] | 12/17/2025 13:09:16.9330 | 3.606292 | 799.97449 | 182.7822 | -3.1211479 | 0.48514417 | [10 empty] | 47356.5
[37 empty] | 12/17/2025 13:09:17.4330 | 3.6000757 | 800.08118 | 183.18219 | -3.1144142 | 0.48566139 | [10 empty] | 47357
[37 empty] | 12/17/2025 13:09:17.9330 | 3.5955074 | 799.91364 | 183.58218 | -3.1094997 | 0.48600778 | [10 empty] | 47357.5
[37 empty] | 12/17/2025 13:09:18.4330 | 3.5903711 | 799.89832 | 183.98216 | -3.1040115 | 0.48635969 | [10 empty] | 47358
[37 empty] | 12/17/2025 13:09:18.9330 | 3.5863101 | 799.88318 | 184.38217 | -3.0996795 | 0.48663074 | [10 empty] | 47358.5
[37 empty] | 12/17/2025 13:09:19.4330 | 3.5810471 | 800.08118 | 184.78217 | -3.0938632 | 0.48718372 | [10 empty] | 47359
[37 empty] | 12/17/2025 13:09:19.9330 | 3.5762484 | 799.89838 | 185.18217 | -3.0883615 | 0.48788688 | [10 empty] | 47359.5
[37 empty] | 12/17/2025 13:09:20.4330 | 3.572098 | 800.02026 | 185.58218 | -3.0834439 | 0.48865414 | [10 empty] | 47360
[37 empty] | 12/17/2025 13:09:20.9330 | 3.5673888 | 799.95935 | 185.98219 | -3.0779161 | 0.48947257 | [10 empty] | 47360.5
[37 empty] | 12/17/2025 13:09:21.4330 | 3.5621848 | 799.97455 | 186.3822 | -3.0720334 | 0.49015129 | [10 empty] | 47361
[37 empty] | 12/17/2025 13:09:21.9330 | 3.5588799 | 799.88318 | 186.78221 | -3.0683618 | 0.49051818 | [10 empty] | 47361.5
[37 empty] | 12/17/2025 13:09:22.4330 | 3.5528164 | 799.98975 | 187.18222 | -3.0616875 | 0.49112898 | [10 empty] | 47362
[37 empty] | 12/17/2025 13:09:22.9330 | 3.5481677 | 799.83746 | 187.58221 | -3.056458 | 0.49170959 | [10 empty] | 47362.5
[37 empty] | 12/17/2025 13:09:23.4330 | 3.54386 | 800.11157 | 187.98221 | -3.0516074 | 0.4922525 | [10 empty] | 47363
[37 empty] | 12/17/2025 13:09:23.9330 | 3.5389881 | 799.88318 | 188.3822 | -3.0460029 | 0.49298513 | [10 empty] | 47363.5
[37 empty] | 12/17/2025 13:09:24.4330 | 3.5351386 | 799.86786 | 188.78221 | -3.0414205 | 0.49371815 | [10 empty] | 47364
[37 empty] | 12/17/2025 13:09:24.9330 | 3.5312579 | 800.12689 | 189.18221 | -3.0369184 | 0.49433938 | [10 empty] | 47364.5
[37 empty] | 12/17/2025 13:09:25.4330 | 3.5272007 | 800.05072 | 189.5822 | -3.0324812 | 0.49471942 | [10 empty] | 47365
[37 empty] | 12/17/2025 13:09:25.9330 | 3.5216122 | 800.09637 | 189.98221 | -3.026258 | 0.49535412 | [10 empty] | 47365.5
[37 empty] | 12/17/2025 13:09:26.4330 | 3.5177534 | 800.09637 | 190.38219 | -3.0218139 | 0.49593952 | [10 empty] | 47366
[37 empty] | 12/17/2025 13:09:26.9330 | 3.5139091 | 800.005 | 190.78218 | -3.0175898 | 0.4963192 | [10 empty] | 47366.5
[37 empty] | 12/17/2025 13:09:27.4330 | 3.5089252 | 800.03552 | 191.18217 | -3.0123169 | 0.49660832 | [10 empty] | 47367
[37 empty] | 12/17/2025 13:09:27.9330 | 3.5052865 | 800.06592 | 191.58217 | -3.0083406 | 0.49694592 | [10 empty] | 47367.5
[37 empty] | 12/17/2025 13:09:28.4330 | 3.5000553 | 800.005 | 191.98216 | -3.0027156 | 0.49733967 | [10 empty] | 47368
[37 empty] | 12/17/2025 13:09:28.9330 | 3.4967146 | 800.06592 | 192.38216 | -2.9988866 | 0.4978281 | [10 empty] | 47368.5
[37 empty] | 12/17/2025 13:09:29.4330 | 3.4924445 | 800.15729 | 192.78215 | -2.9941208 | 0.4983238 | [10 empty] | 47369
[37 empty] | 12/17/2025 13:09:29.9330 | 3.4883411 | 799.85266 | 193.18216 | -2.9895222 | 0.49881878 | [10 empty] | 47369.5
[37 empty] | 12/17/2025 13:09:30.4330 | 3.4848056 | 799.97449 | 193.58215 | -2.9852235 | 0.49958211 | [10 empty] | 47370
[37 empty] | 12/17/2025 13:09:30.9330 | 3.4813495 | 800.15735 | 193.98215 | -2.9809892 | 0.50036013 | [10 empty] | 47370.5
[37 empty] | 12/17/2025 13:09:31.4330 | 3.4770086 | 800.03546 | 194.38214 | -2.9760675 | 0.50094104 | [10 empty] | 47371
[37 empty] | 12/17/2025 13:09:31.9330 | 3.4736662 | 800.06592 | 194.78214 | -2.9721968 | 0.50146925 | [10 empty] | 47371.5
[37 empty] | 12/17/2025 13:09:32.4330 | 3.4693093 | 800.06592 | 195.18213 | -2.9675586 | 0.50175071 | [10 empty] | 47372
[37 empty] | 12/17/2025 13:09:32.9330 | 3.4652014 | 799.85266 | 195.58211 | -2.963028 | 0.50217354 | [10 empty] | 47372.5
[37 empty] | 12/17/2025 13:09:33.4330 | 3.4622512 | 800.12683 | 195.9821 | -2.9596586 | 0.5025925 | [10 empty] | 47373
[37 empty] | 12/17/2025 13:09:33.9330 | 3.458261 | 799.89838 | 196.3821 | -2.9550917 | 0.5031693 | [10 empty] | 47373.5
[37 empty] | 12/17/2025 13:09:34.4330 | 3.4539075 | 799.92883 | 196.78209 | -2.9499466 | 0.50396079 | [10 empty] | 47374
[37 empty] | 12/17/2025 13:09:34.9330 | 3.4496999 | 800.09637 | 197.18208 | -2.944905 | 0.5047949 | [10 empty] | 47374.5
[37 empty] | 12/17/2025 13:09:35.4330 | 3.4475839 | 799.82214 | 197.58209 | -2.9421883 | 0.50539565 | [10 empty] | 47375
[37 empty] | 12/17/2025 13:09:35.9330 | 3.4445424 | 799.86786 | 197.98209 | -2.938705 | 0.50583756 | [10 empty] | 47375.5
[37 empty] | 12/17/2025 13:09:36.4330 | 3.4407098 | 799.97455 | 198.3821 | -2.9344542 | 0.50625557 | [10 empty] | 47376
[37 empty] | 12/17/2025 13:09:36.9330 | 3.4383774 | 800.05072 | 198.7821 | -2.9312861 | 0.50709128 | [10 empty] | 47376.5
[37 empty] | 12/17/2025 13:09:37.4330 | 3.4348466 | 800.12689 | 199.18213 | -2.9268336 | 0.50801307 | [10 empty] | 47377
[37 empty] | 12/17/2025 13:09:37.9330 | 3.4316025 | 799.8222 | 199.58214 | -2.9230986 | 0.50850385 | [10 empty] | 47377.5
[37 empty] | 12/17/2025 13:09:38.4330 | 3.4289799 | 800.05072 | 199.98213 | -2.9201202 | 0.50885963 | [10 empty] | 47378
[37 empty] | 12/17/2025 13:09:38.9330 | 3.4267051 | 800.11163 | 200.38213 | -2.9172156 | 0.50948954 | [10 empty] | 47378.5
[37 empty] | 12/17/2025 13:09:39.4330 | 3.4249992 | 799.88318 | 200.78214 | -2.9148412 | 0.51015818 | [10 empty] | 47379
[37 empty] | 12/17/2025 13:09:39.9330 | 3.4211891 | 799.80701 | 201.18213 | -2.910558 | 0.51063102 | [10 empty] | 47379.5
[37 empty] | 12/17/2025 13:09:40.4330 | 3.4194303 | 800.05066 | 201.58212 | -2.9082878 | 0.51114261 | [10 empty] | 47380
[37 empty] | 12/17/2025 13:09:40.9330 | 3.4160233 | 800.05072 | 201.98213 | -2.9045265 | 0.51149678 | [10 empty] | 47380.5
[37 empty] | 12/17/2025 13:09:41.4330 | 3.4133303 | 800.12683 | 202.38214 | -2.9014769 | 0.51185346 | [10 empty] | 47381
[37 empty] | 12/17/2025 13:09:41.9330 | 3.4115579 | 800.12689 | 202.78214 | -2.8991523 | 0.51240557 | [10 empty] | 47381.5
[37 empty] | 12/17/2025 13:09:42.4330 | 3.4091411 | 799.88318 | 203.18213 | -2.8962462 | 0.51289499 | [10 empty] | 47382
[37 empty] | 12/17/2025 13:09:42.9330 | 3.4072375 | 799.95935 | 203.58214 | -2.8937435 | 0.5134939 | [10 empty] | 47382.5
[37 empty] | 12/17/2025 13:09:43.4330 | 3.404856 | 800.005 | 203.98215 | -2.8909605 | 0.51389557 | [10 empty] | 47383
[37 empty] | 12/17/2025 13:09:43.9330 | 3.4024184 | 800.005 | 204.38216 | -2.8880088 | 0.5144096 | [10 empty] | 47383.5
[37 empty] | 12/17/2025 13:09:44.4330 | 3.4010434 | 799.94403 | 204.78215 | -2.8861759 | 0.5148676 | [10 empty] | 47384
[37 empty] | 12/17/2025 13:09:44.9330 | 3.3987103 | 800.32489 | 205.18216 | -2.8835671 | 0.51514316 | [10 empty] | 47384.5
[37 empty] | 12/17/2025 13:09:45.4330 | 3.3965154 | 800.09637 | 205.58217 | -2.8810465 | 0.51546878 | [10 empty] | 47385
[37 empty] | 12/17/2025 13:09:45.9330 | 3.394753 | 800.20306 | 205.98216 | -2.8790205 | 0.51573265 | [10 empty] | 47385.5
[37 empty] | 12/17/2025 13:09:46.4330 | 3.3930664 | 800.06592 | 206.38217 | -2.8771639 | 0.51590252 | [10 empty] | 47386
[37 empty] | 12/17/2025 13:09:46.9330 | 3.3905668 | 799.83746 | 206.78217 | -2.8744745 | 0.51609242 | [10 empty] | 47386.5
[37 empty] | 12/17/2025 13:09:47.4330 | 3.3887062 | 799.95929 | 207.18217 | -2.8723056 | 0.51640052 | [10 empty] | 47387
[37 empty] | 12/17/2025 13:09:47.9330 | 3.3872087 | 800.09637 | 207.58217 | -2.8706129 | 0.51659578 | [10 empty] | 47387.5
[37 empty] | 12/17/2025 13:09:48.4330 | 3.385293 | 799.95935 | 207.98216 | -2.8684294 | 0.51686347 | [10 empty] | 47388
[37 empty] | 12/17/2025 13:09:48.9330 | 3.383651 | 800.08118 | 208.38217 | -2.866308 | 0.51734304 | [10 empty] | 47388.5
[37 empty] | 12/17/2025 13:09:49.4330 | 3.3827238 | 799.92883 | 208.78218 | -2.8649595 | 0.51776439 | [10 empty] | 47389
[37 empty] | 12/17/2025 13:09:49.9330 | 3.381145 | 800.09637 | 209.18217 | -2.8629327 | 0.51821232 | [10 empty] | 47389.5
[37 empty] | 12/17/2025 13:09:50.4330 | 3.3798676 | 800.05066 | 209.58218 | -2.8607652 | 0.51910228 | [10 empty] | 47390
[37 empty] | 12/17/2025 13:09:50.9330 | 3.3791344 | 799.95935 | 209.98221 | -2.8592665 | 0.5198679 | [10 empty] | 47390.5
[37 empty] | 12/17/2025 13:09:51.4330 | 3.3780992 | 800.15729 | 210.38222 | -2.8579206 | 0.5201785 | [10 empty] | 47391
[37 empty] | 12/17/2025 13:09:51.9330 | 3.3768578 | 799.98975 | 210.78223 | -2.8563013 | 0.52055633 | [10 empty] | 47391.5
[37 empty] | 12/17/2025 13:09:52.4330 | 3.3754916 | 800.005 | 211.18224 | -2.8545666 | 0.52092493 | [10 empty] | 47392
[37 empty] | 12/17/2025 13:09:52.9330 | 3.3737562 | 800.11163 | 211.58221 | -2.8526008 | 0.52115536 | [10 empty] | 47392.5
[37 empty] | 12/17/2025 13:09:53.4330 | 3.3721383 | 800.23346 | 211.98222 | -2.850929 | 0.52120918 | [10 empty] | 47393
[37 empty] | 12/17/2025 13:09:53.9330 | 3.3715234 | 800.005 | 212.38223 | -2.8502276 | 0.52129579 | [10 empty] | 47393.5
[37 empty] | 12/17/2025 13:09:54.4330 | 3.3702302 | 799.94403 | 212.78224 | -2.8485937 | 0.52163649 | [10 empty] | 47394
[37 empty] | 12/17/2025 13:09:54.9330 | 3.3691313 | 799.92883 | 213.18225 | -2.847095 | 0.52203631 | [10 empty] | 47394.5
[37 empty] | 12/17/2025 13:09:55.4330 | 3.3673158 | 799.98975 | 213.58226 | -2.8448377 | 0.5224781 | [10 empty] | 47395
[37 empty] | 12/17/2025 13:09:55.9330 | 3.3663592 | 799.86786 | 213.98225 | -2.843483 | 0.5228762 | [10 empty] | 47395.5
[37 empty] | 12/17/2025 13:09:56.4330 | 3.3648932 | 799.95929 | 214.38225 | -2.8416195 | 0.52327371 | [10 empty] | 47396
[37 empty] | 12/17/2025 13:09:56.9330 | 3.3638716 | 800.0202 | 214.78226 | -2.8405032 | 0.5233683 | [10 empty] | 47396.5
[37 empty] | 12/17/2025 13:09:57.4330 | 3.3631182 | 800.09637 | 215.18227 | -2.8395503 | 0.52356786 | [10 empty] | 47397
[37 empty] | 12/17/2025 13:09:57.9330 | 3.361728 | 800.17255 | 215.58228 | -2.8378832 | 0.52384466 | [10 empty] | 47397.5
[37 empty] | 12/17/2025 13:09:58.4330 | 3.3606148 | 800.02026 | 215.98228 | -2.8362925 | 0.52432233 | [10 empty] | 47398
[37 empty] | 12/17/2025 13:09:58.9330 | 3.3596101 | 800.11163 | 216.38229 | -2.8346734 | 0.52493668 | [10 empty] | 47398.5
[37 empty] | 12/17/2025 13:09:59.4330 | 3.3588593 | 800.08118 | 216.7823 | -2.8332675 | 0.52559179 | [10 empty] | 47399
[37 empty] | 12/17/2025 13:09:59.9330 | 3.3580692 | 799.95935 | 217.18231 | -2.8318577 | 0.5262115 | [10 empty] | 47399.5
[37 empty] | 12/17/2025 13:10:00.4330 | 3.3569961 | 800.08118 | 217.58231 | -2.8303771 | 0.52661884 | [10 empty] | 47400
[37 empty] | 12/17/2025 13:10:00.9330 | 3.3558102 | 800.08112 | 217.9823 | -2.8288269 | 0.5269832 | [10 empty] | 47400.5
[37 empty] | 12/17/2025 13:10:01.4330 | 3.3543816 | 800.0202 | 218.38228 | -2.8269246 | 0.527457 | [10 empty] | 47401
[37 empty] | 12/17/2025 13:10:01.9330 | 3.3539319 | 800.03552 | 218.78227 | -2.8258398 | 0.52809215 | [10 empty] | 47401.5
[37 empty] | 12/17/2025 13:10:02.4330 | 3.3534019 | 800.03546 | 219.18227 | -2.8244474 | 0.52895451 | [10 empty] | 47402
[37 empty] | 12/17/2025 13:10:02.9330 | 3.3521049 | 800.08118 | 219.58226 | -2.8224301 | 0.52967471 | [10 empty] | 47402.5
[37 empty] | 12/17/2025 13:10:03.4330 | 3.3508768 | 799.95935 | 219.98227 | -2.8203616 | 0.53051531 | [10 empty] | 47403
[37 empty] | 12/17/2025 13:10:03.9330 | 3.3507574 | 799.98975 | 220.38226 | -2.819164 | 0.53159326 | [10 empty] | 47403.5
[37 empty] | 12/17/2025 13:10:04.4330 | 3.3505368 | 799.98975 | 220.78226 | -2.8179498 | 0.53258711 | [10 empty] | 47404
[37 empty] | 12/17/2025 13:10:04.9330 | 3.3505936 | 799.95935 | 221.18225 | -2.8169887 | 0.53360492 | [10 empty] | 47404.5
[37 empty] | 12/17/2025 13:10:05.4330 | 3.3504198 | 799.95929 | 221.58226 | -2.8158896 | 0.53453016 | [10 empty] | 47405
[37 empty] | 12/17/2025 13:10:05.9330 | 3.3493757 | 799.94403 | 221.98227 | -2.8142326 | 0.53514302 | [10 empty] | 47405.5
[37 empty] | 12/17/2025 13:10:06.4330 | 3.3484011 | 800.203 | 222.38229 | -2.8127677 | 0.53563327 | [10 empty] | 47406
[37 empty] | 12/17/2025 13:10:06.9330 | 3.3483858 | 800.08118 | 222.78232 | -2.8122411 | 0.53614461 | [10 empty] | 47406.5
[37 empty] | 12/17/2025 13:10:07.4330 | 3.3475559 | 800.09637 | 223.18234 | -2.8108904 | 0.53666544 | [10 empty] | 47407
[37 empty] | 12/17/2025 13:10:07.9330 | 3.3461142 | 800.02026 | 223.58237 | -2.8091877 | 0.53692645 | [10 empty] | 47407.5
[37 empty] | 12/17/2025 13:10:08.4330 | 3.3450975 | 799.97449 | 223.98239 | -2.8080187 | 0.53707898 | [10 empty] | 47408
[37 empty] | 12/17/2025 13:10:08.9330 | 3.3442879 | 800.05066 | 224.38242 | -2.8071606 | 0.53712726 | [10 empty] | 47408.5
[37 empty] | 12/17/2025 13:10:09.4330 | 3.3423874 | 800.03546 | 224.78246 | -2.8053257 | 0.53706169 | [10 empty] | 47409
[37 empty] | 12/17/2025 13:10:09.9330 | 3.3413343 | 799.98975 | 225.18248 | -2.8041041 | 0.53723025 | [10 empty] | 47409.5
[37 empty] | 12/17/2025 13:10:10.4330 | 3.3404388 | 800.05066 | 225.58249 | -2.8030095 | 0.53742939 | [10 empty] | 47410
[37 empty] | 12/17/2025 13:10:10.9330 | 3.339437 | 800.08118 | 225.9825 | -2.8019004 | 0.5375365 | [10 empty] | 47410.5
[37 empty] | 12/17/2025 13:10:11.4330 | 3.3384888 | 799.95929 | 226.38252 | -2.8007331 | 0.53775567 | [10 empty] | 47411
[37 empty] | 12/17/2025 13:10:11.9330 | 3.3380589 | 800.09637 | 226.78253 | -2.7997031 | 0.53835589 | [10 empty] | 47411.5
[37 empty] | 12/17/2025 13:10:12.4330 | 3.3378606 | 800.02026 | 227.18253 | -2.7989252 | 0.53893548 | [10 empty] | 47412
[37 empty] | 12/17/2025 13:10:12.9330 | 3.3372774 | 800.27917 | 227.58253 | -2.7980447 | 0.53923273 | [10 empty] | 47412.5
[37 empty] | 12/17/2025 13:10:13.4330 | 3.3364511 | 799.91364 | 227.98254 | -2.7970576 | 0.53939348 | [10 empty] | 47413
[37 empty] | 12/17/2025 13:10:13.9330 | 3.3353519 | 800.06592 | 228.38255 | -2.7956827 | 0.53966922 | [10 empty] | 47413.5
[37 empty] | 12/17/2025 13:10:14.4330 | 3.3347006 | 799.89832 | 228.78255 | -2.794724 | 0.5399766 | [10 empty] | 47414
[37 empty] | 12/17/2025 13:10:14.9330 | 3.3343415 | 800.11157 | 229.18256 | -2.7941978 | 0.54014373 | [10 empty] | 47414.5
[37 empty] | 12/17/2025 13:10:15.4330 | 3.3336451 | 800.0202 | 229.58257 | -2.7931681 | 0.5404771 | [10 empty] | 47415
[37 empty] | 12/17/2025 13:10:15.9330 | 3.3331351 | 799.85266 | 229.98256 | -2.79233 | 0.5408051 | [10 empty] | 47415.5
[37 empty] | 12/17/2025 13:10:16.4330 | 3.333205 | 800.17261 | 230.38255 | -2.7917266 | 0.5414784 | [10 empty] | 47416
[37 empty] | 12/17/2025 13:10:16.9330 | 3.3325808 | 800.08118 | 230.78255 | -2.7905715 | 0.54200929 | [10 empty] | 47416.5
[37 empty] | 12/17/2025 13:10:17.4330 | 3.3322148 | 800.12689 | 231.18254 | -2.7898185 | 0.54239631 | [10 empty] | 47417
[37 empty] | 12/17/2025 13:10:17.9330 | 3.3312838 | 800.11157 | 231.58255 | -2.7888098 | 0.54247403 | [10 empty] | 47417.5
[37 empty] | 12/17/2025 13:10:18.4330 | 3.3304319 | 799.98975 | 231.98253 | -2.7879758 | 0.54245609 | [10 empty] | 47418
[37 empty] | 12/17/2025 13:10:18.9330 | 3.3297448 | 799.71558 | 232.38251 | -2.7872627 | 0.54248214 | [10 empty] | 47418.5
[37 empty] | 12/17/2025 13:10:19.4330 | 3.329345 | 799.88318 | 232.78249 | -2.7867568 | 0.54258829 | [10 empty] | 47419
[37 empty] | 12/17/2025 13:10:19.9330 | 3.3286421 | 800.11157 | 233.18246 | -2.7855966 | 0.54304558 | [10 empty] | 47419.5
[37 empty] | 12/17/2025 13:10:20.4330 | 3.3288283 | 799.76129 | 233.58244 | -2.7850363 | 0.54379213 | [10 empty] | 47420
[37 empty] | 12/17/2025 13:10:20.9330 | 3.3287959 | 800.17255 | 233.98244 | -2.7841437 | 0.54465216 | [10 empty] | 47420.5
[37 empty] | 12/17/2025 13:10:21.4330 | 3.3285365 | 800.0202 | 234.38243 | -2.7835467 | 0.54498976 | [10 empty] | 47421
[37 empty] | 12/17/2025 13:10:21.9330 | 3.3278961 | 800.12683 | 234.78244 | -2.7826982 | 0.54519802 | [10 empty] | 47421.5
[37 empty] | 12/17/2025 13:10:22.4330 | 3.3276906 | 799.89838 | 235.18243 | -2.7820396 | 0.54565096 | [10 empty] | 47422
[37 empty] | 12/17/2025 13:10:22.9330 | 3.325922 | 799.98975 | 235.58243 | -2.7797666 | 0.54615545 | [10 empty] | 47422.5
[37 empty] | 12/17/2025 13:10:23.4330 | 3.3286402 | 800.05066 | 235.98241 | -2.7819481 | 0.54669207 | [10 empty] | 47423
[37 empty] | 12/17/2025 13:10:23.9330 | 3.3469994 | 799.91364 | 236.3824 | -2.7998281 | 0.54717135 | [10 empty] | 47423.5
[37 empty] | 12/17/2025 13:10:24.4330 | 3.3771863 | 799.88312 | 236.78238 | -2.8294089 | 0.54777747 | [10 empty] | 47424
[37 empty] | 12/17/2025 13:10:24.9330 | 3.4102216 | 800.06592 | 237.18237 | -2.8617363 | 0.54848522 | [10 empty] | 47424.5
[37 empty] | 12/17/2025 13:10:25.4330 | 3.4395411 | 800.08118 | 237.58235 | -2.8906879 | 0.54885316 | [10 empty] | 47425
[37 empty] | 12/17/2025 13:10:25.9330 | 3.4641972 | 799.98975 | 237.98235 | -2.9149954 | 0.54920179 | [10 empty] | 47425.5
[37 empty] | 12/17/2025 13:10:26.4330 | 3.4852433 | 799.85266 | 238.38232 | -2.9356606 | 0.5495826 | [10 empty] | 47426
[37 empty] | 12/17/2025 13:10:26.9330 | 3.5033357 | 799.98975 | 238.78232 | -2.9536834 | 0.5496524 | [10 empty] | 47426.5
[37 empty] | 12/17/2025 13:10:27.4330 | 3.5191507 | 800.005 | 239.18231 | -2.9692726 | 0.54987806 | [10 empty] | 47427
[37 empty] | 12/17/2025 13:10:27.9330 | 3.5328712 | 799.97449 | 239.58231 | -2.9826808 | 0.55019045 | [10 empty] | 47427.5
[37 empty] | 12/17/2025 13:10:28.4330 | 3.5441415 | 800.20306 | 239.98232 | -2.9937177 | 0.55042386 | [10 empty] | 47428
[37 empty] | 12/17/2025 13:10:28.9330 | 3.5537369 | 799.98975 | 240.38231 | -3.0028739 | 0.55086297 | [10 empty] | 47428.5
[37 empty] | 12/17/2025 13:10:29.4330 | 3.5604362 | 799.86786 | 240.78232 | -3.0093629 | 0.55107337 | [10 empty] | 47429
[37 empty] | 12/17/2025 13:10:29.9330 | 3.5664103 | 800.005 | 241.18231 | -3.0150282 | 0.55138201 | [10 empty] | 47429.5
[37 empty] | 12/17/2025 13:10:30.4330 | 3.5697899 | 799.97455 | 241.58231 | -3.0180426 | 0.55174726 | [10 empty] | 47430
[37 empty] | 12/17/2025 13:10:30.9330 | 3.5726728 | 800.08118 | 241.98232 | -3.0204113 | 0.55226165 | [10 empty] | 47430.5
[37 empty] | 12/17/2025 13:10:31.4330 | 3.5742009 | 800.14209 | 242.38232 | -3.0215063 | 0.5526945 | [10 empty] | 47431
[37 empty] | 12/17/2025 13:10:31.9330 | 3.574333 | 799.95935 | 242.78232 | -3.0213327 | 0.55300015 | [10 empty] | 47431.5
[37 empty] | 12/17/2025 13:10:32.4330 | 3.5738897 | 799.98975 | 243.1823 | -3.0205488 | 0.55334085 | [10 empty] | 47432
[37 empty] | 12/17/2025 13:10:32.9330 | 3.5724368 | 799.94403 | 243.58228 | -3.0187876 | 0.55364907 | [10 empty] | 47432.5
[37 empty] | 12/17/2025 13:10:33.4330 | 3.57039 | 799.73083 | 243.98227 | -3.0164537 | 0.5539363 | [10 empty] | 47433
[37 empty] | 12/17/2025 13:10:33.9330 | 3.5678871 | 800.005 | 244.38225 | -3.0134027 | 0.55448431 | [10 empty] | 47433.5
[37 empty] | 12/17/2025 13:10:34.4330 | 3.5644705 | 800.11163 | 244.78223 | -3.0096211 | 0.55484939 | [10 empty] | 47434
[37 empty] | 12/17/2025 13:10:34.9330 | 3.5610363 | 799.83746 | 245.18221 | -3.005794 | 0.55524224 | [10 empty] | 47434.5
[37 empty] | 12/17/2025 13:10:35.4330 | 3.5561948 | 800.08118 | 245.58218 | -3.0005963 | 0.55559862 | [10 empty] | 47435
[37 empty] | 12/17/2025 13:10:35.9330 | 3.551476 | 800.06592 | 245.98218 | -2.9955685 | 0.55590749 | [10 empty] | 47435.5
[37 empty] | 12/17/2025 13:10:36.4330 | 3.5468483 | 800.18774 | 246.38216 | -2.9909685 | 0.55587989 | [10 empty] | 47436
[37 empty] | 12/17/2025 13:10:36.9330 | 3.5410175 | 799.94409 | 246.78217 | -2.9850185 | 0.55599898 | [10 empty] | 47436.5
[37 empty] | 12/17/2025 13:10:37.4330 | 3.5359354 | 800.17255 | 247.18214 | -2.9795725 | 0.55636287 | [10 empty] | 47437
[37 empty] | 12/17/2025 13:10:37.9330 | 3.5300908 | 799.94403 | 247.58214 | -2.9735708 | 0.55652004 | [10 empty] | 47437.5
[37 empty] | 12/17/2025 13:10:38.4330 | 3.5243676 | 799.98975 | 247.98213 | -2.9677291 | 0.55663854 | [10 empty] | 47438
[37 empty] | 12/17/2025 13:10:38.9330 | 3.5185246 | 799.92883 | 248.38213 | -2.9618475 | 0.55667716 | [10 empty] | 47438.5
[37 empty] | 12/17/2025 13:10:39.4330 | 3.5128279 | 800.0202 | 248.78212 | -2.9561167 | 0.5567112 | [10 empty] | 47439
[37 empty] | 12/17/2025 13:10:39.9330 | 3.5069361 | 799.97455 | 249.1821 | -2.9501588 | 0.55677718 | [10 empty] | 47439.5
[37 empty] | 12/17/2025 13:10:40.4330 | 3.5011981 | 799.88318 | 249.58206 | -2.9443238 | 0.55687433 | [10 empty] | 47440
[37 empty] | 12/17/2025 13:10:40.9330 | 3.4958835 | 799.92883 | 249.98203 | -2.9388494 | 0.55703408 | [10 empty] | 47440.5
[37 empty] | 12/17/2025 13:10:41.4330 | 3.4903779 | 800.0202 | 250.382 | -2.9332118 | 0.5571661 | [10 empty] | 47441
[37 empty] | 12/17/2025 13:10:41.9330 | 3.4852307 | 800.06592 | 250.78198 | -2.9278932 | 0.55733758 | [10 empty] | 47441.5
[37 empty] | 12/17/2025 13:10:42.4330 | 3.4802272 | 800.09637 | 251.18196 | -2.922605 | 0.55762219 | [10 empty] | 47442
[37 empty] | 12/17/2025 13:10:42.9330 | 3.4754267 | 799.98975 | 251.58195 | -2.9176004 | 0.55782628 | [10 empty] | 47442.5
[37 empty] | 12/17/2025 13:10:43.4330 | 3.4705243 | 799.97455 | 251.98193 | -2.9125216 | 0.55800271 | [10 empty] | 47443
[37 empty] | 12/17/2025 13:10:43.9330 | 3.4654303 | 799.97455 | 252.38193 | -2.9073608 | 0.55806935 | [10 empty] | 47443.5
[37 empty] | 12/17/2025 13:10:44.4330 | 3.460372 | 800.06592 | 252.78192 | -2.9022722 | 0.55809975 | [10 empty] | 47444
[37 empty] | 12/17/2025 13:10:44.9330 | 3.4557445 | 799.94409 | 253.18192 | -2.8975792 | 0.55816531 | [10 empty] | 47444.5
[37 empty] | 12/17/2025 13:10:45.4330 | 3.4507267 | 799.79175 | 253.58188 | -2.8923886 | 0.55833822 | [10 empty] | 47445
[37 empty] | 12/17/2025 13:10:45.9330 | 3.4461212 | 799.92883 | 253.98186 | -2.8876619 | 0.55845916 | [10 empty] | 47445.5
[37 empty] | 12/17/2025 13:10:46.4330 | 3.4416196 | 799.97455 | 254.38184 | -2.8830531 | 0.55856651 | [10 empty] | 47446
[37 empty] | 12/17/2025 13:10:46.9330 | 3.4367628 | 799.94403 | 254.7818 | -2.8779802 | 0.55878252 | [10 empty] | 47446.5
[37 empty] | 12/17/2025 13:10:47.4330 | 3.4322639 | 799.89832 | 255.18178 | -2.8729534 | 0.55931032 | [10 empty] | 47447
[37 empty] | 12/17/2025 13:10:47.9330 | 3.4285598 | 799.79175 | 255.58176 | -2.8688078 | 0.55975205 | [10 empty] | 47447.5
[37 empty] | 12/17/2025 13:10:48.4330 | 3.4240148 | 799.95929 | 255.98174 | -2.8638546 | 0.5601601 | [10 empty] | 47448
[37 empty] | 12/17/2025 13:10:48.9330 | 3.4200728 | 799.94403 | 256.38171 | -2.8595912 | 0.56048161 | [10 empty] | 47448.5
[37 empty] | 12/17/2025 13:10:49.4330 | 3.416038 | 799.91364 | 256.78168 | -2.8552966 | 0.56074148 | [10 empty] | 47449
[37 empty] | 12/17/2025 13:10:49.9330 | 3.4121399 | 799.95929 | 257.18167 | -2.8509927 | 0.56114709 | [10 empty] | 47449.5
[37 empty] | 12/17/2025 13:10:50.4330 | 3.4080274 | 800.03546 | 257.58167 | -2.846638 | 0.56138951 | [10 empty] | 47450
[37 empty] | 12/17/2025 13:10:50.9330 | 3.4042511 | 799.89838 | 257.98166 | -2.842922 | 0.56132925 | [10 empty] | 47450.5
[37 empty] | 12/17/2025 13:10:51.4330 | 3.4002502 | 799.91364 | 258.38168 | -2.8389721 | 0.56127816 | [10 empty] | 47451
[37 empty] | 12/17/2025 13:10:51.9330 | 3.3967824 | 800.05066 | 258.78171 | -2.8351669 | 0.56161553 | [10 empty] | 47451.5
[37 empty] | 12/17/2025 13:10:52.4330 | 3.3934205 | 800.08118 | 259.1817 | -2.8315604 | 0.56186014 | [10 empty] | 47452
[37 empty] | 12/17/2025 13:10:52.9330 | 3.3900676 | 799.95935 | 259.5817 | -2.828114 | 0.5619536 | [10 empty] | 47452.5
[37 empty] | 12/17/2025 13:10:53.4330 | 3.3870177 | 800.15735 | 259.98169 | -2.8249125 | 0.5621053 | [10 empty] | 47453
[37 empty] | 12/17/2025 13:10:53.9330 | 3.3842587 | 800.14209 | 260.38171 | -2.8218787 | 0.56238008 | [10 empty] | 47453.5
[37 empty] | 12/17/2025 13:10:54.4330 | 3.3812881 | 800.03546 | 260.78168 | -2.8187242 | 0.56256378 | [10 empty] | 47454
[37 empty] | 12/17/2025 13:10:54.9330 | 3.3784575 | 800.03546 | 261.18167 | -2.8156559 | 0.56280154 | [10 empty] | 47454.5
[37 empty] | 12/17/2025 13:10:55.4330 | 3.3762436 | 799.89832 | 261.58167 | -2.8131938 | 0.56304991 | [10 empty] | 47455
[37 empty] | 12/17/2025 13:10:55.9330 | 3.3737288 | 799.89832 | 261.98166 | -2.8102827 | 0.56344604 | [10 empty] | 47455.5
[37 empty] | 12/17/2025 13:10:56.4330 | 3.3718846 | 799.97449 | 262.38165 | -2.8079529 | 0.56393164 | [10 empty] | 47456
[37 empty] | 12/17/2025 13:10:56.9330 | 3.3697238 | 799.92883 | 262.78165 | -2.8053584 | 0.56436539 | [10 empty] | 47456.5
[37 empty] | 12/17/2025 13:10:57.4330 | 3.3681133 | 800.14209 | 263.18167 | -2.8033509 | 0.56476241 | [10 empty] | 47457
[37 empty] | 12/17/2025 13:10:57.9330 | 3.3661776 | 800.11157 | 263.58167 | -2.8009224 | 0.56525505 | [10 empty] | 47457.5
[37 empty] | 12/17/2025 13:10:58.4330 | 3.3643281 | 800.005 | 263.98169 | -2.7989347 | 0.56539339 | [10 empty] | 47458
[37 empty] | 12/17/2025 13:10:58.9330 | 3.3626776 | 800.06592 | 264.38165 | -2.7973335 | 0.56534398 | [10 empty] | 47458.5
[37 empty] | 12/17/2025 13:10:59.4330 | 3.360733 | 799.89838 | 264.78165 | -2.795506 | 0.56522715 | [10 empty] | 47459
[37 empty] | 12/17/2025 13:10:59.9330 | 3.3591638 | 799.86792 | 265.18164 | -2.7939889 | 0.56517476 | [10 empty] | 47459.5
[37 empty] | 12/17/2025 13:11:00.4330 | 3.3575101 | 800.11157 | 265.5816 | -2.7923512 | 0.56515896 | [10 empty] | 47460
[37 empty] | 12/17/2025 13:11:00.9330 | 3.3563602 | 800.005 | 265.9816 | -2.7911546 | 0.56520551 | [10 empty] | 47460.5
[37 empty] | 12/17/2025 13:11:01.4330 | 3.3552997 | 799.86786 | 266.38159 | -2.7899935 | 0.56530619 | [10 empty] | 47461
[37 empty] | 12/17/2025 13:11:01.9330 | 3.3539674 | 800.06592 | 266.78159 | -2.7886171 | 0.56535029 | [10 empty] | 47461.5
[37 empty] | 12/17/2025 13:11:02.4330 | 3.3529487 | 799.83746 | 267.18155 | -2.7872753 | 0.56567347 | [10 empty] | 47462
[37 empty] | 12/17/2025 13:11:02.9330 | 3.352145 | 800.11157 | 267.58154 | -2.7862406 | 0.56590432 | [10 empty] | 47462.5
[37 empty] | 12/17/2025 13:11:03.4330 | 3.3514383 | 799.86786 | 267.98154 | -2.7852352 | 0.56620306 | [10 empty] | 47463
[37 empty] | 12/17/2025 13:11:03.9330 | 3.3505201 | 800.11157 | 268.3815 | -2.7843025 | 0.56621772 | [10 empty] | 47463.5
[37 empty] | 12/17/2025 13:11:04.4330 | 3.3496389 | 799.82214 | 268.78149 | -2.7832589 | 0.56638008 | [10 empty] | 47464
[37 empty] | 12/17/2025 13:11:04.9330 | 3.3487306 | 799.95935 | 269.18149 | -2.7821209 | 0.56660956 | [10 empty] | 47464.5
[37 empty] | 12/17/2025 13:11:05.4330 | 3.3480463 | 800.03546 | 269.58148 | -2.7813663 | 0.56667984 | [10 empty] | 47465
[37 empty] | 12/17/2025 13:11:05.9330 | 3.3471944 | 800.06592 | 269.98148 | -2.7803617 | 0.56683272 | [10 empty] | 47465.5
[37 empty] | 12/17/2025 13:11:06.4330 | 3.3465314 | 800.005 | 270.38147 | -2.7795191 | 0.56701219 | [10 empty] | 47466
[37 empty] | 12/17/2025 13:11:06.9330 | 3.3457644 | 799.91364 | 270.78149 | -2.7789128 | 0.56685156 | [10 empty] | 47466.5
[37 empty] | 12/17/2025 13:11:07.4330 | 3.3447008 | 799.97449 | 271.18149 | -2.7781057 | 0.56659514 | [10 empty] | 47467
[37 empty] | 12/17/2025 13:11:07.9330 | 3.3437982 | 800.12683 | 271.58148 | -2.7771244 | 0.5666737 | [10 empty] | 47467.5
[37 empty] | 12/17/2025 13:11:08.4330 | 3.3436644 | 799.88318 | 271.98148 | -2.7766554 | 0.56700891 | [10 empty] | 47468
[37 empty] | 12/17/2025 13:11:08.9330 | 3.3434241 | 799.92883 | 272.3815 | -2.7761075 | 0.56731653 | [10 empty] | 47468.5
[37 empty] | 12/17/2025 13:11:09.4330 | 3.3426776 | 799.94403 | 272.78149 | -2.7755268 | 0.56715089 | [10 empty] | 47469
[37 empty] | 12/17/2025 13:11:09.9330 | 3.3416967 | 799.86786 | 273.18152 | -2.7746623 | 0.56703436 | [10 empty] | 47469.5
[37 empty] | 12/17/2025 13:11:10.4330 | 3.3411055 | 800.09637 | 273.58151 | -2.7740974 | 0.56700808 | [10 empty] | 47470
[37 empty] | 12/17/2025 13:11:10.9330 | 3.3405004 | 799.83746 | 273.98151 | -2.7736421 | 0.56685823 | [10 empty] | 47470.5
[37 empty] | 12/17/2025 13:11:11.4330 | 3.3399558 | 799.97455 | 274.3815 | -2.7731428 | 0.56681293 | [10 empty] | 47471
[37 empty] | 12/17/2025 13:11:11.9330 | 3.3395519 | 799.98975 | 274.78152 | -2.7727146 | 0.56683725 | [10 empty] | 47471.5
[37 empty] | 12/17/2025 13:11:12.4330 | 3.3388917 | 799.92883 | 275.18152 | -2.7722867 | 0.56660503 | [10 empty] | 47472
[37 empty] | 12/17/2025 13:11:12.9330 | 3.3381286 | 800.05066 | 275.58151 | -2.7719131 | 0.56621563 | [10 empty] | 47472.5
[37 empty] | 12/17/2025 13:11:13.4330 | 3.3373396 | 799.94403 | 275.98151 | -2.771451 | 0.56588864 | [10 empty] | 47473
[37 empty] | 12/17/2025 13:11:13.9330 | 3.3370292 | 800.06592 | 276.3815 | -2.7710874 | 0.56594187 | [10 empty] | 47473.5
[37 empty] | 12/17/2025 13:11:14.4330 | 3.336678 | 800.06592 | 276.78152 | -2.7705247 | 0.56615329 | [10 empty] | 47474
[37 empty] | 12/17/2025 13:11:14.9330 | 3.3365185 | 799.98975 | 277.18152 | -2.7701235 | 0.56639504 | [10 empty] | 47474.5
[37 empty] | 12/17/2025 13:11:15.4330 | 3.3363523 | 799.97455 | 277.58151 | -2.7697971 | 0.56655538 | [10 empty] | 47475
[37 empty] | 12/17/2025 13:11:15.9330 | 3.3364284 | 800.09637 | 277.98151 | -2.769659 | 0.56676942 | [10 empty] | 47475.5
[37 empty] | 12/17/2025 13:11:16.4330 | 3.3362753 | 799.88318 | 278.38147 | -2.769469 | 0.56680638 | [10 empty] | 47476
[37 empty] | 12/17/2025 13:11:16.9330 | 3.3359895 | 799.91364 | 278.78146 | -2.7691483 | 0.56684113 | [10 empty] | 47476.5
[37 empty] | 12/17/2025 13:11:17.4330 | 3.3357739 | 800.09637 | 279.18146 | -2.7690465 | 0.56672728 | [10 empty] | 47477
[37 empty] | 12/17/2025 13:11:17.9330 | 3.3353868 | 800.0202 | 279.58145 | -2.7686758 | 0.56671107 | [10 empty] | 47477.5
[37 empty] | 12/17/2025 13:11:18.4330 | 3.3355765 | 799.8222 | 279.98145 | -2.7685876 | 0.56698883 | [10 empty] | 47478
[37 empty] | 12/17/2025 13:11:18.9330 | 3.3359962 | 800.06592 | 280.38144 | -2.7686338 | 0.56736231 | [10 empty] | 47478.5
[37 empty] | 12/17/2025 13:11:19.4330 | 3.3359923 | 799.83746 | 280.78143 | -2.7683399 | 0.56765252 | [10 empty] | 47479
[37 empty] | 12/17/2025 13:11:19.9330 | 3.3360298 | 799.97455 | 281.18143 | -2.7682486 | 0.56778121 | [10 empty] | 47479.5
[37 empty] | 12/17/2025 13:11:20.4330 | 3.3360605 | 799.83746 | 281.58142 | -2.7681255 | 0.56793505 | [10 empty] | 47480
[37 empty] | 12/17/2025 13:11:20.9330 | 3.3360565 | 800.03552 | 281.98141 | -2.7680814 | 0.56797498 | [10 empty] | 47480.5
[37 empty] | 12/17/2025 13:11:21.4330 | 3.3360088 | 800.0202 | 282.38138 | -2.7682288 | 0.56778008 | [10 empty] | 47481
[37 empty] | 12/17/2025 13:11:21.9330 | 3.3361127 | 799.92883 | 282.78137 | -2.7685304 | 0.56758231 | [10 empty] | 47481.5
[37 empty] | 12/17/2025 13:11:22.4330 | 3.3356953 | 799.92883 | 283.18134 | -2.7685218 | 0.5671736 | [10 empty] | 47482
[37 empty] | 12/17/2025 13:11:22.9330 | 3.3355186 | 799.97449 | 283.5813 | -2.7686949 | 0.56682366 | [10 empty] | 47482.5
[37 empty] | 12/17/2025 13:11:23.4330 | 3.3357153 | 799.94403 | 283.98129 | -2.7690115 | 0.56670374 | [10 empty] | 47483
[37 empty] | 12/17/2025 13:11:23.9330 | 3.3361959 | 799.94403 | 284.38126 | -2.7692609 | 0.56693512 | [10 empty] | 47483.5
[37 empty] | 12/17/2025 13:11:24.4330 | 3.3365617 | 799.86786 | 284.78122 | -2.7691343 | 0.5674274 | [10 empty] | 47484
[37 empty] | 12/17/2025 13:11:24.9330 | 3.3373013 | 799.94403 | 285.18121 | -2.7693732 | 0.56792819 | [10 empty] | 47484.5
[37 empty] | 12/17/2025 13:11:25.4330 | 3.3378191 | 799.85272 | 285.58118 | -2.7695265 | 0.56829274 | [10 empty] | 47485
[37 empty] | 12/17/2025 13:11:25.9330 | 3.3377831 | 799.92883 | 285.98117 | -2.7694912 | 0.5682919 | [10 empty] | 47485.5
[37 empty] | 12/17/2025 13:11:26.4330 | 3.3381689 | 799.95935 | 286.38113 | -2.7699556 | 0.56821328 | [10 empty] | 47486
[37 empty] | 12/17/2025 13:11:26.9330 | 3.3381035 | 799.8222 | 286.7811 | -2.7698927 | 0.5682109 | [10 empty] | 47486.5
[37 empty] | 12/17/2025 13:11:27.4330 | 3.3384264 | 799.92883 | 287.18109 | -2.770129 | 0.56829745 | [10 empty] | 47487
[37 empty] | 12/17/2025 13:11:27.9330 | 3.3388028 | 800.12689 | 287.58109 | -2.7703948 | 0.56840807 | [10 empty] | 47487.5
[37 empty] | 12/17/2025 13:11:28.4330 | 3.3390472 | 799.68512 | 287.98108 | -2.7704773 | 0.56856996 | [10 empty] | 47488
[37 empty] | 12/17/2025 13:11:28.9330 | 3.3393188 | 800.14209 | 288.38107 | -2.770412 | 0.5689069 | [10 empty] | 47488.5
[37 empty] | 12/17/2025 13:11:29.4330 | 3.3399153 | 799.92883 | 288.7811 | -2.7705479 | 0.56936753 | [10 empty] | 47489
[37 empty] | 12/17/2025 13:11:29.9330 | 3.3404055 | 800.08118 | 289.18109 | -2.7707527 | 0.56965292 | [10 empty] | 47489.5
[37 empty] | 12/17/2025 13:11:30.4330 | 3.3408437 | 799.92883 | 289.58109 | -2.7710304 | 0.56981319 | [10 empty] | 47490
[37 empty] | 12/17/2025 13:11:30.9330 | 3.3410792 | 799.91364 | 289.98108 | -2.7709908 | 0.57008845 | [10 empty] | 47490.5
[37 empty] | 12/17/2025 13:11:31.4330 | 3.3415265 | 799.85266 | 290.38107 | -2.7711904 | 0.5703361 | [10 empty] | 47491
[37 empty] | 12/17/2025 13:11:31.9330 | 3.3415167 | 799.89838 | 290.78104 | -2.7711575 | 0.57035917 | [10 empty] | 47491.5
[37 empty] | 12/17/2025 13:11:32.4330 | 3.3416462 | 799.97449 | 291.18103 | -2.7713354 | 0.57031077 | [10 empty] | 47492
[37 empty] | 12/17/2025 13:11:32.9330 | 3.3417776 | 800.02026 | 291.58099 | -2.7714949 | 0.5702827 | [10 empty] | 47492.5
[37 empty] | 12/17/2025 13:11:33.4330 | 3.3420606 | 799.88318 | 291.98096 | -2.771615 | 0.57044554 | [10 empty] | 47493
[37 empty] | 12/17/2025 13:11:33.9330 | 3.3428059 | 800.09637 | 292.38092 | -2.7718246 | 0.57098132 | [10 empty] | 47493.5
[37 empty] | 12/17/2025 13:11:34.4330 | 3.3431945 | 799.92883 | 292.78091 | -2.7717326 | 0.57146198 | [10 empty] | 47494
[37 empty] | 12/17/2025 13:11:34.9330 | 3.3437672 | 799.92883 | 293.18091 | -2.7719259 | 0.57184112 | [10 empty] | 47494.5
[37 empty] | 12/17/2025 13:11:35.4330 | 3.3444061 | 799.95935 | 293.58087 | -2.7719681 | 0.57243794 | [10 empty] | 47495
[37 empty] | 12/17/2025 13:11:35.9330 | 3.3450358 | 800.17255 | 293.98087 | -2.7721117 | 0.57292408 | [10 empty] | 47495.5
[37 empty] | 12/17/2025 13:11:36.4330 | 3.3454294 | 799.95935 | 294.38083 | -2.7722828 | 0.57314652 | [10 empty] | 47496
[37 empty] | 12/17/2025 13:11:36.9330 | 3.3456793 | 799.82214 | 294.78082 | -2.7723277 | 0.57335156 | [10 empty] | 47496.5
[37 empty] | 12/17/2025 13:11:37.4330 | 3.346015 | 800.05072 | 295.18079 | -2.7725029 | 0.57351202 | [10 empty] | 47497
[37 empty] | 12/17/2025 13:11:37.9330 | 3.3462586 | 799.89838 | 295.58078 | -2.7725201 | 0.57373846 | [10 empty] | 47497.5
[37 empty] | 12/17/2025 13:11:38.4330 | 3.3465948 | 800.08118 | 295.98074 | -2.7727008 | 0.57389402 | [10 empty] | 47498
[37 empty] | 12/17/2025 13:11:38.9330 | 3.3467889 | 800.06592 | 296.38074 | -2.7729361 | 0.57385266 | [10 empty] | 47498.5
[37 empty] | 12/17/2025 13:11:39.4330 | 3.3470929 | 800.0202 | 296.78076 | -2.7733924 | 0.57370037 | [10 empty] | 47499
[37 empty] | 12/17/2025 13:11:39.9330 | 3.3468721 | 800.11157 | 297.18076 | -2.7732813 | 0.5735907 | [10 empty] | 47499.5
[37 empty] | 12/17/2025 13:11:40.4330 | 3.3466508 | 799.94403 | 297.58078 | -2.7733994 | 0.57325149 | [10 empty] | 47500
[37 empty] | 12/17/2025 13:11:40.9330 | 3.3463037 | 800.0202 | 297.98077 | -2.7734015 | 0.5729022 | [10 empty] | 47500.5
[37 empty] | 12/17/2025 13:11:41.4330 | 3.3463416 | 800.05066 | 298.3808 | -2.7736211 | 0.57272059 | [10 empty] | 47501
[37 empty] | 12/17/2025 13:11:41.9330 | 3.3461463 | 800.203 | 298.78079 | -2.7737281 | 0.57241821 | [10 empty] | 47501.5
[37 empty] | 12/17/2025 13:11:42.4330 | 3.3457499 | 799.98975 | 299.18082 | -2.7737529 | 0.57199693 | [10 empty] | 47502
[37 empty] | 12/17/2025 13:11:42.9330 | 3.3455257 | 799.97449 | 299.58078 | -2.7739215 | 0.57160419 | [10 empty] | 47502.5
[37 empty] | 12/17/2025 13:11:43.4330 | 3.3453383 | 800.005 | 299.98077 | -2.7740517 | 0.57128662 | [10 empty] | 47503
[37 empty] | 12/17/2025 13:11:43.9330 | 3.3454709 | 799.98975 | 300.38074 | -2.7743673 | 0.57110369 | [10 empty] | 47503.5
[37 empty] | 12/17/2025 13:11:44.4330 | 3.3452725 | 799.97455 | 300.78073 | -2.7743514 | 0.57092112 | [10 empty] | 47504
[37 empty] | 12/17/2025 13:11:44.9330 | 3.3453045 | 799.94403 | 301.18069 | -2.77474 | 0.57056439 | [10 empty] | 47504.5
[37 empty] | 12/17/2025 13:11:45.4330 | 3.345437 | 800.06592 | 301.58066 | -2.7749228 | 0.57051414 | [10 empty] | 47505
[37 empty] | 12/17/2025 13:11:45.9330 | 3.345819 | 800.03552 | 301.98065 | -2.7751839 | 0.57063514 | [10 empty] | 47505.5
[37 empty] | 12/17/2025 13:11:46.4330 | 3.346221 | 799.83746 | 302.38062 | -2.77542 | 0.57080114 | [10 empty] | 47506
[37 empty] | 12/17/2025 13:11:46.9330 | 3.3466096 | 800.0202 | 302.78061 | -2.7756906 | 0.57091892 | [10 empty] | 47506.5
[37 empty] | 12/17/2025 13:11:47.4330 | 3.3469222 | 800.06592 | 303.1806 | -2.7758245 | 0.57109761 | [10 empty] | 47507
[37 empty] | 12/17/2025 13:11:47.9330 | 3.3470888 | 799.94403 | 303.5806 | -2.7758887 | 0.57120019 | [10 empty] | 47507.5
[37 empty] | 12/17/2025 13:11:48.4330 | 3.347219 | 800.005 | 303.98059 | -2.7760115 | 0.5712074 | [10 empty] | 47508
[37 empty] | 12/17/2025 13:11:48.9330 | 3.3474994 | 799.95935 | 304.38058 | -2.7762895 | 0.57120997 | [10 empty] | 47508.5
[37 empty] | 12/17/2025 13:11:49.4330 | 3.3475084 | 800.005 | 304.78061 | -2.776396 | 0.57111233 | [10 empty] | 47509
[37 empty] | 12/17/2025 13:11:49.9330 | 3.347491 | 800.06592 | 305.18063 | -2.7765291 | 0.57096195 | [10 empty] | 47509.5
[37 empty] | 12/17/2025 13:11:50.4330 | 3.34747 | 799.89838 | 305.58063 | -2.7767208 | 0.57074934 | [10 empty] | 47510
[37 empty] | 12/17/2025 13:11:50.9330 | 3.3476408 | 800.12683 | 305.98065 | -2.7769506 | 0.57069021 | [10 empty] | 47510.5
[37 empty] | 12/17/2025 13:11:51.4330 | 3.3476639 | 799.88318 | 306.38065 | -2.7769279 | 0.57073605 | [10 empty] | 47511
[37 empty] | 12/17/2025 13:11:51.9330 | 3.3480835 | 799.91364 | 306.78067 | -2.7771792 | 0.57090437 | [10 empty] | 47511.5
[37 empty] | 12/17/2025 13:11:52.4330 | 3.3482127 | 799.88318 | 307.18066 | -2.7773144 | 0.57089841 | [10 empty] | 47512
[37 empty] | 12/17/2025 13:11:52.9330 | 3.3484602 | 800.02026 | 307.58066 | -2.7774007 | 0.57105941 | [10 empty] | 47512.5
[37 empty] | 12/17/2025 13:11:53.4330 | 3.3486197 | 800.12689 | 307.98065 | -2.7775574 | 0.57106227 | [10 empty] | 47513
[37 empty] | 12/17/2025 13:11:53.9330 | 3.3486147 | 800.30963 | 308.38065 | -2.7775559 | 0.57105863 | [10 empty] | 47513.5
[37 empty] | 12/17/2025 13:11:54.4330 | 3.3488121 | 800.08118 | 308.78064 | -2.7777755 | 0.57103658 | [10 empty] | 47514
[37 empty] | 12/17/2025 13:11:54.9330 | 3.3489661 | 799.95935 | 309.18066 | -2.7779107 | 0.57105541 | [10 empty] | 47514.5
[37 empty] | 12/17/2025 13:11:55.4330 | 3.3490415 | 799.97455 | 309.58066 | -2.7780111 | 0.57103044 | [10 empty] | 47515
[37 empty] | 12/17/2025 13:11:55.9330 | 3.3491037 | 800.005 | 309.98065 | -2.7779977 | 0.57110602 | [10 empty] | 47515.5
[37 empty] | 12/17/2025 13:11:56.4330 | 3.3492548 | 799.98975 | 310.38065 | -2.7779367 | 0.57131821 | [10 empty] | 47516
[37 empty] | 12/17/2025 13:11:56.9330 | 3.3493636 | 800.005 | 310.78064 | -2.7778664 | 0.5714972 | [10 empty] | 47516.5
[37 empty] | 12/17/2025 13:11:57.4330 | 3.34973 | 800.05072 | 311.18063 | -2.7781115 | 0.57161868 | [10 empty] | 47517
[37 empty] | 12/17/2025 13:11:57.9330 | 3.3497748 | 799.92883 | 311.58063 | -2.7781439 | 0.57163084 | [10 empty] | 47517.5
[37 empty] | 12/17/2025 13:11:58.4330 | 3.3497355 | 800.03552 | 311.98065 | -2.7779582 | 0.57177734 | [10 empty] | 47518
[37 empty] | 12/17/2025 13:11:58.9330 | 3.3502221 | 800.09644 | 312.38065 | -2.7782588 | 0.57196337 | [10 empty] | 47518.5
[37 empty] | 12/17/2025 13:11:59.4330 | 3.3501611 | 800.06592 | 312.78064 | -2.7781322 | 0.57202876 | [10 empty] | 47519
[37 empty] | 12/17/2025 13:11:59.9330 | 3.3501215 | 799.98975 | 313.18063 | -2.7781935 | 0.57192796 | [10 empty] | 47519.5
[37 empty] | 12/17/2025 13:12:00.4330 | 3.3499885 | 799.95935 | 313.58063 | -2.77808 | 0.57190847 | [10 empty] | 47520
[37 empty] | 12/17/2025 13:12:00.9330 | 3.3502128 | 800.21826 | 313.98065 | -2.7782519 | 0.57196087 | [10 empty] | 47520.5
[37 empty] | 12/17/2025 13:12:01.4330 | 3.3503127 | 800.06592 | 314.38068 | -2.7783663 | 0.57194644 | [10 empty] | 47521
[37 empty] | 12/17/2025 13:12:01.9330 | 3.3501062 | 800.08118 | 314.78067 | -2.7782009 | 0.57190526 | [10 empty] | 47521.5
[37 empty] | 12/17/2025 13:12:02.4330 | 3.3502171 | 799.98975 | 315.18066 | -2.7782083 | 0.57200885 | [10 empty] | 47522
[37 empty] | 12/17/2025 13:12:02.9330 | 3.3502457 | 799.94403 | 315.58066 | -2.7779918 | 0.57225388 | [10 empty] | 47522.5
[37 empty] | 12/17/2025 13:12:03.4330 | 3.3501532 | 799.85266 | 315.98062 | -2.7778907 | 0.57226247 | [10 empty] | 47523
[37 empty] | 12/17/2025 13:12:03.9330 | 3.3500891 | 799.92883 | 316.38062 | -2.7777765 | 0.57231271 | [10 empty] | 47523.5
[37 empty] | 12/17/2025 13:12:04.4330 | 3.3499758 | 799.95935 | 316.78058 | -2.777667 | 0.57230872 | [10 empty] | 47524
[37 empty] | 12/17/2025 13:12:04.9330 | 3.3496764 | 800.005 | 317.18057 | -2.7772944 | 0.57238191 | [10 empty] | 47524.5
[37 empty] | 12/17/2025 13:12:05.4330 | 3.3498862 | 800.005 | 317.58057 | -2.7773132 | 0.57257295 | [10 empty] | 47525
[37 empty] | 12/17/2025 13:12:05.9330 | 3.3500721 | 799.79175 | 317.98053 | -2.7772765 | 0.57279569 | [10 empty] | 47525.5
[37 empty] | 12/17/2025 13:12:06.4330 | 3.3502409 | 799.89838 | 318.38052 | -2.7771835 | 0.57305735 | [10 empty] | 47526
[37 empty] | 12/17/2025 13:12:06.9330 | 3.3506556 | 799.8222 | 318.78049 | -2.7771933 | 0.57346237 | [10 empty] | 47526.5
[37 empty] | 12/17/2025 13:12:07.4330 | 3.3508689 | 799.92883 | 319.18048 | -2.7772214 | 0.5736475 | [10 empty] | 47527
[37 empty] | 12/17/2025 13:12:07.9330 | 3.3509223 | 799.95935 | 319.58047 | -2.7771788 | 0.57374364 | [10 empty] | 47527.5
[37 empty] | 12/17/2025 13:12:08.4330 | 3.3505545 | 800.02026 | 319.98047 | -2.7768464 | 0.57370812 | [10 empty] | 47528
[37 empty] | 12/17/2025 13:12:08.9330 | 3.3505411 | 799.89838 | 320.38043 | -2.7769835 | 0.57355767 | [10 empty] | 47528.5
[37 empty] | 12/17/2025 13:12:09.4330 | 3.3501799 | 799.85266 | 320.7804 | -2.7767992 | 0.57338077 | [10 empty] | 47529
[37 empty] | 12/17/2025 13:12:09.9330 | 3.3503046 | 799.83746 | 321.18036 | -2.7767551 | 0.57354939 | [10 empty] | 47529.5
[37 empty] | 12/17/2025 13:12:10.4330 | 3.3504639 | 799.8222 | 321.58032 | -2.776593 | 0.57387096 | [10 empty] | 47530
[37 empty] | 12/17/2025 13:12:10.9330 | 3.3507314 | 799.95929 | 321.98029 | -2.7765636 | 0.57416779 | [10 empty] | 47530.5
[37 empty] | 12/17/2025 13:12:11.4330 | 3.3507967 | 799.89838 | 322.38028 | -2.7764087 | 0.57438791 | [10 empty] | 47531
[37 empty] | 12/17/2025 13:12:11.9330 | 3.3503945 | 799.89832 | 322.78024 | -2.7759669 | 0.57442766 | [10 empty] | 47531.5
[37 empty] | 12/17/2025 13:12:12.4330 | 3.3503978 | 800.05072 | 323.18021 | -2.7759225 | 0.57447523 | [10 empty] | 47532
[37 empty] | 12/17/2025 13:12:12.9330 | 3.3502569 | 799.98975 | 323.5802 | -2.7756412 | 0.57461578 | [10 empty] | 47532.5
[37 empty] | 12/17/2025 13:12:13.4330 | 3.3501801 | 799.97455 | 323.98016 | -2.7753856 | 0.57479465 | [10 empty] | 47533
[37 empty] | 12/17/2025 13:12:13.9330 | 3.3502734 | 800.06592 | 324.38013 | -2.7752967 | 0.57497674 | [10 empty] | 47533.5
[37 empty] | 12/17/2025 13:12:14.4330 | 3.3498538 | 799.92883 | 324.78009 | -2.7748995 | 0.57495421 | [10 empty] | 47534
[37 empty] | 12/17/2025 13:12:14.9330 | 3.3494241 | 800.03552 | 325.18008 | -2.7746341 | 0.57479006 | [10 empty] | 47534.5
[37 empty] | 12/17/2025 13:12:15.4330 | 3.3492007 | 799.88318 | 325.58008 | -2.7744925 | 0.5747081 | [10 empty] | 47535
[37 empty] | 12/17/2025 13:12:15.9330 | 3.3487251 | 800.005 | 325.98004 | -2.774204 | 0.57452106 | [10 empty] | 47535.5
[37 empty] | 12/17/2025 13:12:16.4330 | 3.3483906 | 799.86786 | 326.38004 | -2.773926 | 0.57446456 | [10 empty] | 47536
[37 empty] | 12/17/2025 13:12:16.9330 | 3.3482602 | 799.85266 | 326.78 | -2.7737045 | 0.57455558 | [10 empty] | 47536.5
[37 empty] | 12/17/2025 13:12:17.4330 | 3.3480566 | 800.06592 | 327.17999 | -2.7734501 | 0.57460642 | [10 empty] | 47537
[37 empty] | 12/17/2025 13:12:17.9330 | 3.3478591 | 800.14209 | 327.57999 | -2.7732139 | 0.57464528 | [10 empty] | 47537.5
[37 empty] | 12/17/2025 13:12:18.4330 | 3.3474228 | 800.005 | 327.97998 | -2.7727559 | 0.57466704 | [10 empty] | 47538
[37 empty] | 12/17/2025 13:12:18.9330 | 3.3471632 | 799.89832 | 328.37994 | -2.7725942 | 0.57456911 | [10 empty] | 47538.5
[37 empty] | 12/17/2025 13:12:19.4330 | 3.3469126 | 799.85272 | 328.77994 | -2.7722945 | 0.57461816 | [10 empty] | 47539
[37 empty] | 12/17/2025 13:12:19.9330 | 3.346786 | 800.005 | 329.1799 | -2.772007 | 0.57477891 | [10 empty] | 47539.5
[37 empty] | 12/17/2025 13:12:20.4330 | 3.3465877 | 799.97455 | 329.57986 | -2.7715442 | 0.57504332 | [10 empty] | 47540
[37 empty] | 12/17/2025 13:12:20.9330 | 3.3466358 | 799.88312 | 329.97983 | -2.7713425 | 0.57529342 | [10 empty] | 47540.5
[37 empty] | 12/17/2025 13:12:21.4330 | 3.346627 | 799.98975 | 330.37982 | -2.7710969 | 0.57552999 | [10 empty] | 47541
[37 empty] | 12/17/2025 13:12:21.9330 | 3.3466637 | 800.0202 | 330.77982 | -2.7710018 | 0.57566184 | [10 empty] | 47541.5
[37 empty] | 12/17/2025 13:12:22.4330 | 3.3466675 | 799.92883 | 331.17981 | -2.7707517 | 0.57591587 | [10 empty] | 47542
[37 empty] | 12/17/2025 13:12:22.9330 | 3.3465927 | 800.08118 | 331.5798 | -2.7702694 | 0.57632321 | [10 empty] | 47542.5
[37 empty] | 12/17/2025 13:12:23.4330 | 3.3463762 | 799.98975 | 331.9798 | -2.7698381 | 0.57653815 | [10 empty] | 47543
[37 empty] | 12/17/2025 13:12:23.9330 | 3.3464689 | 800.0202 | 332.37979 | -2.7696157 | 0.57685339 | [10 empty] | 47543.5
[37 empty] | 12/17/2025 13:12:24.4330 | 3.3465257 | 800.005 | 332.77975 | -2.7695539 | 0.57697183 | [10 empty] | 47544
[37 empty] | 12/17/2025 13:12:24.9330 | 3.3464236 | 800.06592 | 333.17975 | -2.7692904 | 0.57713318 | [10 empty] | 47544.5
[37 empty] | 12/17/2025 13:12:25.4330 | 3.3465717 | 799.95929 | 333.57974 | -2.7692509 | 0.57732087 | [10 empty] | 47545
[37 empty] | 12/17/2025 13:12:25.9330 | 3.3462861 | 799.92883 | 333.97974 | -2.7689192 | 0.57736683 | [10 empty] | 47545.5
[37 empty] | 12/17/2025 13:12:26.4330 | 3.3461001 | 799.94403 | 334.3797 | -2.7686043 | 0.57749587 | [10 empty] | 47546
[37 empty] | 12/17/2025 13:12:26.9330 | 3.3460281 | 800.005 | 334.77966 | -2.7686095 | 0.57741857 | [10 empty] | 47546.5
[37 empty] | 12/17/2025 13:12:27.4330 | 3.3458042 | 799.94403 | 335.17966 | -2.768508 | 0.57729626 | [10 empty] | 47547
[37 empty] | 12/17/2025 13:12:27.9330 | 3.3457105 | 800.005 | 335.57962 | -2.7684057 | 0.57730478 | [10 empty] | 47547.5
[37 empty] | 12/17/2025 13:12:28.4330 | 3.3453691 | 800.11163 | 335.97961 | -2.7682362 | 0.57713294 | [10 empty] | 47548
[37 empty] | 12/17/2025 13:12:28.9330 | 3.3452091 | 799.97449 | 336.37961 | -2.7682328 | 0.57697636 | [10 empty] | 47548.5
[37 empty] | 12/17/2025 13:12:29.4330 | 3.3452733 | 799.91364 | 336.7796 | -2.7682164 | 0.57705688 | [10 empty] | 47549
[37 empty] | 12/17/2025 13:12:29.9330 | 3.3453126 | 800.005 | 337.1796 | -2.768023 | 0.57728958 | [10 empty] | 47549.5
[37 empty] | 12/17/2025 13:12:30.4330 | 3.3453681 | 800.06592 | 337.57962 | -2.7679963 | 0.57737178 | [10 empty] | 47550
[37 empty] | 12/17/2025 13:12:30.9330 | 3.3453338 | 800.06592 | 337.97961 | -2.7678943 | 0.57743955 | [10 empty] | 47550.5
[37 empty] | 12/17/2025 13:12:31.4330 | 3.3452973 | 799.95929 | 338.37961 | -2.7676334 | 0.5776639 | [10 empty] | 47551
[37 empty] | 12/17/2025 13:12:31.9330 | 3.345315 | 799.86786 | 338.7796 | -2.7676282 | 0.57768691 | [10 empty] | 47551.5
[37 empty] | 12/17/2025 13:12:32.4330 | 3.3450503 | 800.09637 | 339.1796 | -2.7672732 | 0.57777721 | [10 empty] | 47552
[37 empty] | 12/17/2025 13:12:32.9330 | 3.3450203 | 800.0202 | 339.57959 | -2.7672043 | 0.57781601 | [10 empty] | 47552.5
[37 empty] | 12/17/2025 13:12:33.4330 | 3.3446732 | 799.98975 | 339.97958 | -2.7669954 | 0.57767779 | [10 empty] | 47553
[37 empty] | 12/17/2025 13:12:33.9330 | 3.3443072 | 800.09637 | 340.37958 | -2.7668374 | 0.57746977 | [10 empty] | 47553.5
[37 empty] | 12/17/2025 13:12:34.4330 | 3.3439679 | 799.95929 | 340.77954 | -2.7665579 | 0.57740986 | [10 empty] | 47554
[37 empty] | 12/17/2025 13:12:34.9330 | 3.3437414 | 799.85272 | 341.17953 | -2.7664025 | 0.57733899 | [10 empty] | 47554.5
[37 empty] | 12/17/2025 13:12:35.4330 | 3.3435028 | 799.92883 | 341.5795 | -2.7663279 | 0.5771749 | [10 empty] | 47555
[37 empty] | 12/17/2025 13:12:35.9330 | 3.3432295 | 799.94403 | 341.97949 | -2.7662117 | 0.57701778 | [10 empty] | 47555.5
[37 empty] | 12/17/2025 13:12:36.4330 | 3.3430095 | 800.15735 | 342.37949 | -2.7661672 | 0.57684225 | [10 empty] | 47556
[37 empty] | 12/17/2025 13:12:36.9330 | 3.3427653 | 799.77655 | 342.77948 | -2.7659979 | 0.57676744 | [10 empty] | 47556.5
[37 empty] | 12/17/2025 13:12:37.4330 | 3.3426909 | 799.94403 | 343.17944 | -2.765862 | 0.57682884 | [10 empty] | 47557
[37 empty] | 12/17/2025 13:12:37.9330 | 3.3426497 | 800.03546 | 343.57944 | -2.7658365 | 0.57681322 | [10 empty] | 47557.5
[37 empty] | 12/17/2025 13:12:38.4330 | 3.3424225 | 799.91364 | 343.97943 | -2.7656906 | 0.57673186 | [10 empty] | 47558
[37 empty] | 12/17/2025 13:12:38.9330 | 3.3424044 | 800.03552 | 344.37943 | -2.7656777 | 0.57672656 | [10 empty] | 47558.5
[37 empty] | 12/17/2025 13:12:39.4330 | 3.3425498 | 800.17261 | 344.77939 | -2.7657154 | 0.5768345 | [10 empty] | 47559
[37 empty] | 12/17/2025 13:12:39.9330 | 3.3427646 | 800.03546 | 345.17938 | -2.7656903 | 0.57707435 | [10 empty] | 47559.5
[37 empty] | 12/17/2025 13:12:40.4330 | 3.3429708 | 800.05072 | 345.57938 | -2.7656198 | 0.57735097 | [10 empty] | 47560
[37 empty] | 12/17/2025 13:12:40.9330 | 3.3430073 | 800.03546 | 345.97937 | -2.7654068 | 0.57760054 | [10 empty] | 47560.5
[37 empty] | 12/17/2025 13:12:41.4330 | 3.3430459 | 799.83746 | 346.37936 | -2.7653968 | 0.57764906 | [10 empty] | 47561
[37 empty] | 12/17/2025 13:12:41.9330 | 3.3432457 | 799.97449 | 346.77939 | -2.7654827 | 0.57776302 | [10 empty] | 47561.5
[37 empty] | 12/17/2025 13:12:42.4330 | 3.3433642 | 799.79175 | 347.17938 | -2.7654684 | 0.57789588 | [10 empty] | 47562
[37 empty] | 12/17/2025 13:12:42.9330 | 3.3436432 | 800.05072 | 347.57938 | -2.765579 | 0.57806414 | [10 empty] | 47562.5
[37 empty] | 12/17/2025 13:12:43.4330 | 3.343822 | 800.05072 | 347.97937 | -2.7655952 | 0.57822669 | [10 empty] | 47563
[37 empty] | 12/17/2025 13:12:43.9330 | 3.3443382 | 799.97449 | 348.37936 | -2.7659006 | 0.57843751 | [10 empty] | 47563.5
[37 empty] | 12/17/2025 13:12:44.4330 | 3.3443468 | 800.005 | 348.77936 | -2.7657673 | 0.57857949 | [10 empty] | 47564
[37 empty] | 12/17/2025 13:12:44.9330 | 3.3444762 | 800.12689 | 349.17935 | -2.7656941 | 0.57878214 | [10 empty] | 47564.5
[37 empty] | 12/17/2025 13:12:45.4330 | 3.3450749 | 799.95935 | 349.57935 | -2.7660058 | 0.57906908 | [10 empty] | 47565
[37 empty] | 12/17/2025 13:12:45.9330 | 3.3454385 | 799.97449 | 349.97934 | -2.7660379 | 0.57940066 | [10 empty] | 47565.5
[37 empty] | 12/17/2025 13:12:46.4330 | 3.3451815 | 800.11157 | 350.37933 | -2.7656994 | 0.57948208 | [10 empty] | 47566
[37 empty] | 12/17/2025 13:12:46.9330 | 3.3420498 | 799.88318 | 350.7793 | -2.7623615 | 0.57968831 | [10 empty] | 47566.5
[37 empty] | 12/17/2025 13:12:47.4330 | 3.3356762 | 800.0202 | 351.17929 | -2.755574 | 0.58010226 | [10 empty] | 47567
[37 empty] | 12/17/2025 13:12:47.9330 | 3.3298826 | 800.26392 | 351.57932 | -2.7495091 | 0.58037347 | [10 empty] | 47567.5
[37 empty] | 12/17/2025 13:12:48.4330 | 3.3254185 | 799.89832 | 351.97928 | -2.7445164 | 0.58090198 | [10 empty] | 47568
[37 empty] | 12/17/2025 13:12:48.9330 | 3.3209026 | 800.03546 | 352.37927 | -2.7396898 | 0.58121282 | [10 empty] | 47568.5
[37 empty] | 12/17/2025 13:12:49.4330 | 3.3170717 | 800.005 | 352.77927 | -2.735796 | 0.58127576 | [10 empty] | 47569
[37 empty] | 12/17/2025 13:12:49.9330 | 3.3137832 | 800.12689 | 353.17923 | -2.7323968 | 0.58138633 | [10 empty] | 47569.5
[37 empty] | 12/17/2025 13:12:50.4330 | 3.3114548 | 799.95935 | 353.57922 | -2.7299139 | 0.58154094 | [10 empty] | 47570
[37 empty] | 12/17/2025 13:12:50.9330 | 3.3097374 | 800.08112 | 353.97925 | -2.727844 | 0.58189338 | [10 empty] | 47570.5
[37 empty] | 12/17/2025 13:12:51.4330 | 3.308969 | 799.94409 | 354.37924 | -2.7266593 | 0.58230972 | [10 empty] | 47571
[37 empty] | 12/17/2025 13:12:51.9330 | 3.3080716 | 799.85266 | 354.77924 | -2.7255318 | 0.58253986 | [10 empty] | 47571.5
[37 empty] | 12/17/2025 13:12:52.4330 | 3.3075504 | 799.94403 | 355.17926 | -2.7249978 | 0.58255261 | [10 empty] | 47572
[37 empty] | 12/17/2025 13:12:52.9330 | 3.3070819 | 800.09637 | 355.57922 | -2.7246838 | 0.58239818 | [10 empty] | 47572.5
[37 empty] | 12/17/2025 13:12:53.4330 | 3.3071494 | 799.98975 | 355.97922 | -2.7248394 | 0.58230996 | [10 empty] | 47573
[37 empty] | 12/17/2025 13:12:53.9330 | 3.3073857 | 799.92883 | 356.37921 | -2.7249074 | 0.58247828 | [10 empty] | 47573.5
[37 empty] | 12/17/2025 13:12:54.4330 | 3.3079185 | 800.06592 | 356.77921 | -2.7252669 | 0.58265173 | [10 empty] | 47574
[37 empty] | 12/17/2025 13:12:54.9330 | 3.3082635 | 799.91364 | 357.1792 | -2.725697 | 0.58256656 | [10 empty] | 47574.5
[37 empty] | 12/17/2025 13:12:55.4330 | 3.308718 | 799.89832 | 357.57919 | -2.7261739 | 0.58254415 | [10 empty] | 47575
[37 empty] | 12/17/2025 13:12:55.9330 | 3.3092046 | 800.0202 | 357.97919 | -2.7266142 | 0.58259034 | [10 empty] | 47575.5
[37 empty] | 12/17/2025 13:12:56.4330 | 3.3097076 | 799.88318 | 358.37918 | -2.7271488 | 0.58255893 | [10 empty] | 47576
[37 empty] | 12/17/2025 13:12:56.9330 | 3.3101549 | 799.88318 | 358.77917 | -2.7278516 | 0.58230335 | [10 empty] | 47576.5
[37 empty] | 12/17/2025 13:12:57.4330 | 3.3107624 | 800.0202 | 359.1792 | -2.7285814 | 0.58218098 | [10 empty] | 47577
[37 empty] | 12/17/2025 13:12:57.9330 | 3.3117485 | 799.97449 | 359.57919 | -2.7293897 | 0.58235896 | [10 empty] | 47577.5
[37 empty] | 12/17/2025 13:12:58.4330 | 3.3127744 | 799.82214 | 359.97919 | -2.7302127 | 0.58256173 | [10 empty] | 47578
[37 empty] | 12/17/2025 13:12:58.9330 | 3.3137088 | 799.88318 | 360.37921 | -2.7309599 | 0.58274895 | [10 empty] | 47578.5
[37 empty] | 12/17/2025 13:12:59.4330 | 3.3144495 | 800.06592 | 360.77921 | -2.7316265 | 0.58282304 | [10 empty] | 47579
[37 empty] | 12/17/2025 13:12:59.9330 | 3.3153787 | 799.8222 | 361.1792 | -2.7323968 | 0.58298171 | [10 empty] | 47579.5
[37 empty] | 12/17/2025 13:13:00.4330 | 3.316216 | 800.12689 | 361.57919 | -2.7331476 | 0.58306831 | [10 empty] | 47580
[37 empty] | 12/17/2025 13:13:00.9330 | 3.3172753 | 799.77649 | 361.97916 | -2.7341561 | 0.58311915 | [10 empty] | 47580.5
[37 empty] | 12/17/2025 13:13:01.4330 | 3.3181341 | 799.82214 | 362.37915 | -2.7349126 | 0.58322138 | [10 empty] | 47581
[37 empty] | 12/17/2025 13:13:01.9330 | 3.3191981 | 799.91364 | 362.77914 | -2.7356472 | 0.58355081 | [10 empty] | 47581.5
[37 empty] | 12/17/2025 13:13:02.4330 | 3.3205462 | 799.97449 | 363.17911 | -2.7365315 | 0.58401477 | [10 empty] | 47582
[37 empty] | 12/17/2025 13:13:02.9330 | 3.3217993 | 799.88318 | 363.57907 | -2.7372248 | 0.58457452 | [10 empty] | 47582.5
[37 empty] | 12/17/2025 13:13:03.4330 | 3.3229842 | 799.98975 | 363.97906 | -2.7380252 | 0.58495897 | [10 empty] | 47583
[37 empty] | 12/17/2025 13:13:03.9330 | 3.3241742 | 799.92883 | 364.37903 | -2.7390625 | 0.58511162 | [10 empty] | 47583.5
[37 empty] | 12/17/2025 13:13:04.4330 | 3.3248639 | 799.97449 | 364.77902 | -2.7397501 | 0.58511382 | [10 empty] | 47584
[37 empty] | 12/17/2025 13:13:04.9330 | 3.3255181 | 800.06592 | 365.17902 | -2.7405815 | 0.5849365 | [10 empty] | 47584.5
[37 empty] | 12/17/2025 13:13:05.4330 | 3.3260396 | 800.05072 | 365.57898 | -2.7413499 | 0.58468962 | [10 empty] | 47585
[37 empty] | 12/17/2025 13:13:05.9330 | 3.3267283 | 800.17255 | 365.97897 | -2.7420371 | 0.58469117 | [10 empty] | 47585.5
[37 empty] | 12/17/2025 13:13:06.4330 | 3.3273149 | 800.0202 | 366.37897 | -2.7428167 | 0.58449805 | [10 empty] | 47586
[37 empty] | 12/17/2025 13:13:06.9330 | 3.3279452 | 799.95935 | 366.77896 | -2.7436333 | 0.58431184 | [10 empty] | 47586.5
[37 empty] | 12/17/2025 13:13:07.4330 | 3.3284774 | 799.8222 | 367.17896 | -2.744297 | 0.58418036 | [10 empty] | 47587
[37 empty] | 12/17/2025 13:13:07.9330 | 3.3288746 | 800.03546 | 367.57895 | -2.7448857 | 0.5839889 | [10 empty] | 47587.5
[37 empty] | 12/17/2025 13:13:08.4330 | 3.3294101 | 799.88318 | 367.97894 | -2.7456696 | 0.58374047 | [10 empty] | 47588
[37 empty] | 12/17/2025 13:13:08.9330 | 3.3297389 | 800.06592 | 368.37894 | -2.7462926 | 0.5834462 | [10 empty] | 47588.5
[37 empty] | 12/17/2025 13:13:09.4330 | 3.3302672 | 800.11163 | 368.77893 | -2.746922 | 0.58334523 | [10 empty] | 47589
[37 empty] | 12/17/2025 13:13:09.9330 | 3.3309464 | 800.03552 | 369.17892 | -2.747498 | 0.58344847 | [10 empty] | 47589.5
[37 empty] | 12/17/2025 13:13:10.4330 | 3.3315237 | 799.91364 | 369.57892 | -2.7479882 | 0.58353549 | [10 empty] | 47590
[37 empty] | 12/17/2025 13:13:10.9330 | 3.332258 | 799.88318 | 369.97891 | -2.7486959 | 0.58356208 | [10 empty] | 47590.5
[37 empty] | 12/17/2025 13:13:11.4330 | 3.3329079 | 799.94403 | 370.37891 | -2.7494876 | 0.58342028 | [10 empty] | 47591
[37 empty] | 12/17/2025 13:13:11.9330 | 3.3333278 | 799.71558 | 370.7789 | -2.7501662 | 0.58316165 | [10 empty] | 47591.5
[37 empty] | 12/17/2025 13:13:12.4330 | 3.3336434 | 800.14209 | 371.17889 | -2.7507296 | 0.58291382 | [10 empty] | 47592
[37 empty] | 12/17/2025 13:13:12.9330 | 3.3340092 | 800.11157 | 371.57889 | -2.751384 | 0.58262527 | [10 empty] | 47592.5
[37 empty] | 12/17/2025 13:13:13.4330 | 3.3344107 | 800.05072 | 371.97888 | -2.7519221 | 0.58248848 | [10 empty] | 47593
[37 empty] | 12/17/2025 13:13:13.9330 | 3.3348875 | 799.86786 | 372.37888 | -2.7525327 | 0.58235466 | [10 empty] | 47593.5
[37 empty] | 12/17/2025 13:13:14.4330 | 3.3351839 | 800.06592 | 372.77887 | -2.7531035 | 0.58208042 | [10 empty] | 47594
[37 empty] | 12/17/2025 13:13:14.9330 | 3.3357704 | 799.97449 | 373.17886 | -2.7538452 | 0.58192509 | [10 empty] | 47594.5
[37 empty] | 12/17/2025 13:13:15.4330 | 3.3361855 | 799.98975 | 373.57883 | -2.7544272 | 0.58175838 | [10 empty] | 47595
[37 empty] | 12/17/2025 13:13:15.9330 | 3.3365333 | 799.94403 | 373.97882 | -2.7549095 | 0.58162385 | [10 empty] | 47595.5
[37 empty] | 12/17/2025 13:13:16.4330 | 3.3370056 | 800.0202 | 374.37881 | -2.7554183 | 0.58158731 | [10 empty] | 47596
[37 empty] | 12/17/2025 13:13:16.9330 | 3.3375247 | 799.85272 | 374.77881 | -2.7559867 | 0.58153802 | [10 empty] | 47596.5
[37 empty] | 12/17/2025 13:13:17.4330 | 3.3381674 | 799.77649 | 375.17883 | -2.7564774 | 0.58169001 | [10 empty] | 47597
[37 empty] | 12/17/2025 13:13:17.9330 | 3.3389378 | 800.11157 | 375.57883 | -2.7570369 | 0.58190072 | [10 empty] | 47597.5
[37 empty] | 12/17/2025 13:13:18.4330 | 3.3396659 | 800.09637 | 375.97882 | -2.7575533 | 0.58211243 | [10 empty] | 47598
[37 empty] | 12/17/2025 13:13:18.9330 | 3.3402886 | 800.03546 | 376.37881 | -2.757957 | 0.58233172 | [10 empty] | 47598.5
[37 empty] | 12/17/2025 13:13:19.4330 | 3.3408484 | 800.11157 | 376.77884 | -2.7584083 | 0.58244014 | [10 empty] | 47599
[37 empty] | 12/17/2025 13:13:19.9330 | 3.3413396 | 799.95935 | 377.17883 | -2.7588589 | 0.58248079 | [10 empty] | 47599.5
[37 empty] | 12/17/2025 13:13:20.4330 | 3.3418601 | 799.95929 | 377.57883 | -2.7592545 | 0.5826056 | [10 empty] | 47600
[37 empty] | 12/17/2025 13:13:20.9330 | 3.3425221 | 799.98975 | 377.97885 | -2.7595794 | 0.58294284 | [10 empty] | 47600.5
[37 empty] | 12/17/2025 13:13:21.4330 | 3.3432388 | 799.8222 | 378.37885 | -2.759953 | 0.58328587 | [10 empty] | 47601
[37 empty] | 12/17/2025 13:13:21.9330 | 3.3438003 | 800.09637 | 378.77884 | -2.7601929 | 0.58360749 | [10 empty] | 47601.5
[37 empty] | 12/17/2025 13:13:22.4330 | 3.3445382 | 800.17255 | 379.17886 | -2.7606463 | 0.58389193 | [10 empty] | 47602
[37 empty] | 12/17/2025 13:13:22.9330 | 3.3452964 | 800.05066 | 379.57886 | -2.7610383 | 0.58425802 | [10 empty] | 47602.5
[37 empty] | 12/17/2025 13:13:23.4330 | 3.3458922 | 800.03546 | 379.97888 | -2.7612822 | 0.58460993 | [10 empty] | 47603
[37 empty] | 12/17/2025 13:13:23.9330 | 3.3464553 | 800.06592 | 380.37891 | -2.7617033 | 0.58475214 | [10 empty] | 47603.5
[37 empty] | 12/17/2025 13:13:24.4330 | 3.3468761 | 800.05066 | 380.7789 | -2.7619064 | 0.58496988 | [10 empty] | 47604
[37 empty] | 12/17/2025 13:13:24.9330 | 3.3475332 | 800.08118 | 381.17889 | -2.7622783 | 0.58525497 | [10 empty] | 47604.5
[37 empty] | 12/17/2025 13:13:25.4330 | 3.3480668 | 800.06592 | 381.57886 | -2.7625315 | 0.58553535 | [10 empty] | 47605
[37 empty] | 12/17/2025 13:13:25.9330 | 3.3487687 | 799.8222 | 381.97885 | -2.7629228 | 0.58584589 | [10 empty] | 47605.5
[37 empty] | 12/17/2025 13:13:26.4330 | 3.3492861 | 800.0202 | 382.37885 | -2.76333 | 0.5859561 | [10 empty] | 47606
[37 empty] | 12/17/2025 13:13:26.9330 | 3.3495386 | 800.005 | 382.77884 | -2.763629 | 0.58590966 | [10 empty] | 47606.5
[37 empty] | 12/17/2025 13:13:27.4330 | 3.3496752 | 799.97449 | 383.17883 | -2.7639003 | 0.58577478 | [10 empty] | 47607
[37 empty] | 12/17/2025 13:13:27.9330 | 3.3499422 | 799.98975 | 383.57883 | -2.7642765 | 0.58566558 | [10 empty] | 47607.5
[37 empty] | 12/17/2025 13:13:28.4330 | 3.3500938 | 799.97449 | 383.97882 | -2.7646596 | 0.5854342 | [10 empty] | 47608
[37 empty] | 12/17/2025 13:13:28.9330 | 3.3500621 | 800.03546 | 384.37881 | -2.764847 | 0.58521503 | [10 empty] | 47608.5
[37 empty] | 12/17/2025 13:13:29.4330 | 3.3501353 | 799.74603 | 384.77878 | -2.7651362 | 0.58499902 | [10 empty] | 47609
[37 empty] | 12/17/2025 13:13:29.9330 | 3.3504691 | 799.89832 | 385.17877 | -2.7654409 | 0.58502811 | [10 empty] | 47609.5
[37 empty] | 12/17/2025 13:13:30.4330 | 3.350728 | 799.88318 | 385.57874 | -2.7657292 | 0.58499873 | [10 empty] | 47610
[37 empty] | 12/17/2025 13:13:30.9330 | 3.3509037 | 800.06592 | 385.97873 | -2.7661154 | 0.58478832 | [10 empty] | 47610.5
[37 empty] | 12/17/2025 13:13:31.4330 | 3.3510149 | 799.97449 | 386.37872 | -2.7663312 | 0.58468372 | [10 empty] | 47611
[37 empty] | 12/17/2025 13:13:31.9330 | 3.3515642 | 800.12683 | 386.77869 | -2.7667406 | 0.58482361 | [10 empty] | 47611.5
[37 empty] | 12/17/2025 13:13:32.4330 | 3.351867 | 799.88318 | 387.17868 | -2.7669985 | 0.58486849 | [10 empty] | 47612
[37 empty] | 12/17/2025 13:13:32.9330 | 3.352124 | 799.95929 | 387.57867 | -2.7672472 | 0.58487672 | [10 empty] | 47612.5
[37 empty] | 12/17/2025 13:13:33.4330 | 3.3527763 | 799.94403 | 387.97864 | -2.7677081 | 0.58506817 | [10 empty] | 47613
[37 empty] | 12/17/2025 13:13:33.9330 | 3.3532879 | 800.06592 | 388.37863 | -2.7679515 | 0.58533639 | [10 empty] | 47613.5
[37 empty] | 12/17/2025 13:13:34.4330 | 3.3538675 | 799.95935 | 388.77863 | -2.7682576 | 0.58561003 | [10 empty] | 47614
[37 empty] | 12/17/2025 13:13:34.9330 | 3.3543963 | 799.92889 | 389.17862 | -2.7684684 | 0.58592784 | [10 empty] | 47614.5
[37 empty] | 12/17/2025 13:13:35.4330 | 3.3549016 | 799.94409 | 389.57858 | -2.7687886 | 0.58611298 | [10 empty] | 47615
[37 empty] | 12/17/2025 13:13:35.9330 | 3.3550863 | 800.06592 | 389.97858 | -2.7689083 | 0.58617795 | [10 empty] | 47615.5
[37 empty] | 12/17/2025 13:13:36.4330 | 3.3555944 | 799.77649 | 390.37857 | -2.7692645 | 0.58633 | [10 empty] | 47616
[37 empty] | 12/17/2025 13:13:36.9330 | 3.3558955 | 800.08118 | 390.77853 | -2.7693312 | 0.58656418 | [10 empty] | 47616.5
[37 empty] | 12/17/2025 13:13:37.4330 | 3.3563128 | 800.08118 | 391.1785 | -2.7696364 | 0.58667642 | [10 empty] | 47617
[37 empty] | 12/17/2025 13:13:37.9330 | 3.3565447 | 799.92883 | 391.57846 | -2.769855 | 0.58668977 | [10 empty] | 47617.5
[37 empty] | 12/17/2025 13:13:38.4330 | 3.3570538 | 799.98975 | 391.97845 | -2.7701697 | 0.58688396 | [10 empty] | 47618
[37 empty] | 12/17/2025 13:13:38.9330 | 3.3578665 | 799.91364 | 392.37842 | -2.7704546 | 0.58741194 | [10 empty] | 47618.5
[37 empty] | 12/17/2025 13:13:39.4330 | 3.3581192 | 799.92883 | 392.77841 | -2.7704723 | 0.5876469 | [10 empty] | 47619
[37 empty] | 12/17/2025 13:13:39.9330 | 3.3583126 | 799.86786 | 393.17838 | -2.7705865 | 0.58772624 | [10 empty] | 47619.5
[37 empty] | 12/17/2025 13:13:40.4330 | 3.3585696 | 799.86786 | 393.57837 | -2.7707863 | 0.5877834 | [10 empty] | 47620
[37 empty] | 12/17/2025 13:13:40.9330 | 3.3588214 | 799.97455 | 393.97836 | -2.7710607 | 0.58776063 | [10 empty] | 47620.5
[37 empty] | 12/17/2025 13:13:41.4330 | 3.3588743 | 800.005 | 394.37833 | -2.7711244 | 0.58774996 | [10 empty] | 47621
[37 empty] | 12/17/2025 13:13:41.9330 | 3.3588467 | 800.12683 | 394.77832 | -2.7712653 | 0.58758134 | [10 empty] | 47621.5
[37 empty] | 12/17/2025 13:13:42.4330 | 3.358762 | 799.79181 | 395.17831 | -2.7712624 | 0.58749968 | [10 empty] | 47622
[37 empty] | 12/17/2025 13:13:42.9330 | 3.3590202 | 799.88318 | 395.57831 | -2.7714746 | 0.58754575 | [10 empty] | 47622.5
[37 empty] | 12/17/2025 13:13:43.4330 | 3.3591657 | 800.0202 | 395.9783 | -2.7714651 | 0.58770066 | [10 empty] | 47623
[37 empty] | 12/17/2025 13:13:43.9330 | 3.3594968 | 800.09637 | 396.3783 | -2.7716572 | 0.58783966 | [10 empty] | 47623.5
[37 empty] | 12/17/2025 13:13:44.4330 | 3.3598218 | 799.95929 | 396.77829 | -2.7717681 | 0.58805382 | [10 empty] | 47624
[37 empty] | 12/17/2025 13:13:44.9330 | 3.3605299 | 799.8222 | 397.17828 | -2.771992 | 0.58853787 | [10 empty] | 47624.5
[37 empty] | 12/17/2025 13:13:45.4330 | 3.3609948 | 800.0202 | 397.57828 | -2.7720931 | 0.58890164 | [10 empty] | 47625
[37 empty] | 12/17/2025 13:13:45.9330 | 3.3613338 | 799.89838 | 397.97827 | -2.7721531 | 0.58918059 | [10 empty] | 47625.5
[37 empty] | 12/17/2025 13:13:46.4330 | 3.3614953 | 799.89838 | 398.37827 | -2.7722063 | 0.58928889 | [10 empty] | 47626
[37 empty] | 12/17/2025 13:13:46.9330 | 3.3616614 | 799.88318 | 398.77826 | -2.7723858 | 0.5892756 | [10 empty] | 47626.5
[37 empty] | 12/17/2025 13:13:47.4330 | 3.3619726 | 800.05066 | 399.17825 | -2.7725859 | 0.5893867 | [10 empty] | 47627
[37 empty] | 12/17/2025 13:13:47.9330 | 3.3622286 | 799.85272 | 399.57822 | -2.7727292 | 0.58949953 | [10 empty] | 47627.5
[37 empty] | 12/17/2025 13:13:48.4330 | 3.3621507 | 799.91364 | 399.97821 | -2.7727795 | 0.5893712 | [10 empty] | 47628
[37 empty] | 12/17/2025 13:13:48.9330 | 3.3623545 | 800.005 | 400.3782 | -2.7730472 | 0.58930731 | [10 empty] | 47628.5
[37 empty] | 12/17/2025 13:13:49.4330 | 3.3622077 | 799.79181 | 400.77823 | -2.773036 | 0.58917171 | [10 empty] | 47629
[37 empty] | 12/17/2025 13:13:49.9330 | 3.3621533 | 800.005 | 401.17822 | -2.7731693 | 0.58898407 | [10 empty] | 47629.5
[37 empty] | 12/17/2025 13:13:50.4330 | 3.3621545 | 800.11157 | 401.57822 | -2.7732346 | 0.58891988 | [10 empty] | 47630
[37 empty] | 12/17/2025 13:13:50.9330 | 3.3624554 | 799.86792 | 401.97824 | -2.7734089 | 0.58904642 | [10 empty] | 47630.5
[37 empty] | 12/17/2025 13:13:51.4330 | 3.3624837 | 800.06592 | 402.37823 | -2.7734418 | 0.58904189 | [10 empty] | 47631
[37 empty] | 12/17/2025 13:13:51.9330 | 3.3625631 | 799.92883 | 402.77823 | -2.7736893 | 0.58887392 | [10 empty] | 47631.5
[37 empty] | 12/17/2025 13:13:52.4330 | 3.362602 | 800.03546 | 403.17825 | -2.7737832 | 0.58881873 | [10 empty] | 47632
[37 empty] | 12/17/2025 13:13:52.9330 | 3.3628511 | 799.92883 | 403.57825 | -2.7739077 | 0.58894354 | [10 empty] | 47632.5
[37 empty] | 12/17/2025 13:13:53.4330 | 3.3632483 | 799.79175 | 403.97824 | -2.7740691 | 0.58917916 | [10 empty] | 47633
[37 empty] | 12/17/2025 13:13:53.9330 | 3.363687 | 800.06592 | 404.37827 | -2.7741954 | 0.58949149 | [10 empty] | 47633.5
[37 empty] | 12/17/2025 13:13:54.4330 | 3.36408 | 799.97455 | 404.77826 | -2.7743216 | 0.58975828 | [10 empty] | 47634
[37 empty] | 12/17/2025 13:13:54.9330 | 3.3643281 | 800.005 | 405.17825 | -2.7744577 | 0.58987039 | [10 empty] | 47634.5
[37 empty] | 12/17/2025 13:13:55.4330 | 3.3646228 | 799.91364 | 405.57825 | -2.7745986 | 0.59002417 | [10 empty] | 47635
[37 empty] | 12/17/2025 13:13:55.9330 | 3.3647723 | 799.94409 | 405.97827 | -2.7746098 | 0.59016252 | [10 empty] | 47635.5
[37 empty] | 12/17/2025 13:13:56.4330 | 3.3651481 | 800.14209 | 406.37827 | -2.7747946 | 0.59035361 | [10 empty] | 47636
[37 empty] | 12/17/2025 13:13:56.9330 | 3.3653631 | 800.11157 | 406.77829 | -2.7749035 | 0.5904597 | [10 empty] | 47636.5
[37 empty] | 12/17/2025 13:13:57.4330 | 3.3655303 | 800.08118 | 407.17831 | -2.7749641 | 0.5905661 | [10 empty] | 47637
[37 empty] | 12/17/2025 13:13:57.9330 | 3.3657603 | 800.03546 | 407.57834 | -2.7750728 | 0.59068763 | [10 empty] | 47637.5
[37 empty] | 12/17/2025 13:13:58.4330 | 3.3659 | 800.15735 | 407.97836 | -2.7751269 | 0.59077317 | [10 empty] | 47638
[37 empty] | 12/17/2025 13:13:58.9330 | 3.3660259 | 799.98975 | 408.37839 | -2.7752564 | 0.59076947 | [10 empty] | 47638.5
[37 empty] | 12/17/2025 13:13:59.4330 | 3.3656816 | 800.11157 | 408.77838 | -2.7752295 | 0.59045213 | [10 empty] | 47639
[37 empty] | 12/17/2025 13:13:59.9330 | 3.3653393 | 800.06592 | 409.17841 | -2.7752857 | 0.59005368 | [10 empty] | 47639.5
[37 empty] | 12/17/2025 13:14:00.4330 | 3.3651052 | 800.03546 | 409.5784 | -2.7753875 | 0.58971751 | [10 empty] | 47640
[37 empty] | 12/17/2025 13:14:00.9330 | 3.3647645 | 800.09637 | 409.97839 | -2.7754245 | 0.58933991 | [10 empty] | 47640.5
[37 empty] | 12/17/2025 13:14:01.4330 | 3.3648236 | 800.05066 | 410.37839 | -2.7755175 | 0.58930618 | [10 empty] | 47641
[37 empty] | 12/17/2025 13:14:01.9330 | 3.3650036 | 800.03546 | 410.77838 | -2.7755425 | 0.58946115 | [10 empty] | 47641.5
[37 empty] | 12/17/2025 13:14:02.4330 | 3.364846 | 800.03546 | 411.17838 | -2.7755308 | 0.58931512 | [10 empty] | 47642
[37 empty] | 12/17/2025 13:14:02.9330 | 3.3647392 | 799.88312 | 411.57834 | -2.7755239 | 0.58921534 | [10 empty] | 47642.5
[37 empty] | 12/17/2025 13:14:03.4330 | 3.3648875 | 799.91364 | 411.97833 | -2.7756464 | 0.58924103 | [10 empty] | 47643
[37 empty] | 12/17/2025 13:14:03.9330 | 3.3650517 | 800.02026 | 412.37833 | -2.7756555 | 0.58939636 | [10 empty] | 47643.5
[37 empty] | 12/17/2025 13:14:04.4330 | 3.3650796 | 799.88312 | 412.77832 | -2.7756476 | 0.58943206 | [10 empty] | 47644
[37 empty] | 12/17/2025 13:14:04.9330 | 3.3651016 | 800.005 | 413.17831 | -2.7755566 | 0.58954501 | [10 empty] | 47644.5
[37 empty] | 12/17/2025 13:14:05.4330 | 3.3653071 | 799.95935 | 413.57828 | -2.7755451 | 0.58976191 | [10 empty] | 47645
[37 empty] | 12/17/2025 13:14:05.9330 | 3.3654504 | 799.91364 | 413.97827 | -2.775583 | 0.58986735 | [10 empty] | 47645.5
[37 empty] | 12/17/2025 13:14:06.4330 | 3.3655343 | 799.95935 | 414.37827 | -2.775552 | 0.58998221 | [10 empty] | 47646
[37 empty] | 12/17/2025 13:14:06.9330 | 3.3654447 | 799.94409 | 414.77826 | -2.775676 | 0.58976853 | [10 empty] | 47646.5
[37 empty] | 12/17/2025 13:14:07.4330 | 3.3650973 | 799.95935 | 415.17825 | -2.7756648 | 0.58943254 | [10 empty] | 47647
[37 empty] | 12/17/2025 13:14:07.9330 | 3.3648114 | 800.08118 | 415.57825 | -2.7756429 | 0.58916855 | [10 empty] | 47647.5
[37 empty] | 12/17/2025 13:14:08.4330 | 3.3647552 | 800.08112 | 415.97827 | -2.7756605 | 0.58909476 | [10 empty] | 47648
[37 empty] | 12/17/2025 13:14:08.9330 | 3.3646929 | 799.86786 | 416.3783 | -2.7756848 | 0.58900803 | [10 empty] | 47648.5
[37 empty] | 12/17/2025 13:14:09.4330 | 3.3646502 | 799.76129 | 416.77829 | -2.7757258 | 0.58892435 | [10 empty] | 47649
[37 empty] | 12/17/2025 13:14:09.9330 | 3.3645842 | 800.05066 | 417.17825 | -2.7757318 | 0.58885247 | [10 empty] | 47649.5
[37 empty] | 12/17/2025 13:14:10.4330 | 3.3645558 | 799.89838 | 417.57825 | -2.7757328 | 0.58882296 | [10 empty] | 47650
[37 empty] | 12/17/2025 13:14:10.9330 | 3.3645105 | 799.76129 | 417.97821 | -2.7756934 | 0.588817 | [10 empty] | 47650.5
[37 empty] | 12/17/2025 13:14:11.4330 | 3.3645959 | 799.77649 | 418.37817 | -2.7758992 | 0.58869666 | [10 empty] | 47651
[37 empty] | 12/17/2025 13:14:11.9330 | 3.3644278 | 800.08118 | 418.77817 | -2.7758794 | 0.58854842 | [10 empty] | 47651.5
[37 empty] | 12/17/2025 13:14:12.4330 | 3.3643403 | 800.0202 | 419.17813 | -2.7758036 | 0.58853674 | [10 empty] | 47652
[37 empty] | 12/17/2025 13:14:12.9330 | 3.3642302 | 799.68512 | 419.57813 | -2.7757647 | 0.58846557 | [10 empty] | 47652.5
[37 empty] | 12/17/2025 13:14:13.4330 | 3.3643007 | 799.95935 | 419.97809 | -2.7758939 | 0.58840692 | [10 empty] | 47653
[37 empty] | 12/17/2025 13:14:13.9330 | 3.364399 | 799.91364 | 420.37805 | -2.7758541 | 0.58854491 | [10 empty] | 47653.5
[37 empty] | 12/17/2025 13:14:14.4330 | 3.3642797 | 799.97455 | 420.77805 | -2.7759049 | 0.58837473 | [10 empty] | 47654
[37 empty] | 12/17/2025 13:14:14.9330 | 3.3641686 | 799.92883 | 421.17801 | -2.775944 | 0.58822459 | [10 empty] | 47654.5
[37 empty] | 12/17/2025 13:14:15.4330 | 3.364059 | 799.89832 | 421.578 | -2.775902 | 0.588157 | [10 empty] | 47655
[37 empty] | 12/17/2025 13:14:15.9330 | 3.3642588 | 800.05066 | 421.978 | -2.7760277 | 0.58823109 | [10 empty] | 47655.5
[37 empty] | 12/17/2025 13:14:16.4330 | 3.364646 | 800.005 | 422.37796 | -2.7761636 | 0.58848232 | [10 empty] | 47656
[37 empty] | 12/17/2025 13:14:16.9330 | 3.3647761 | 799.86792 | 422.77795 | -2.776144 | 0.58863199 | [10 empty] | 47656.5
[37 empty] | 12/17/2025 13:14:17.4330 | 3.3647678 | 799.91364 | 423.17792 | -2.7760904 | 0.58867747 | [10 empty] | 47657
[37 empty] | 12/17/2025 13:14:17.9330 | 3.364655 | 799.85266 | 423.57791 | -2.7761183 | 0.5885368 | [10 empty] | 47657.5
[37 empty] | 12/17/2025 13:14:18.4330 | 3.3646057 | 800.08118 | 423.97791 | -2.7761588 | 0.58844686 | [10 empty] | 47658
[37 empty] | 12/17/2025 13:14:18.9330 | 3.3647513 | 799.92883 | 424.37787 | -2.7761757 | 0.58857554 | [10 empty] | 47658.5
[37 empty] | 12/17/2025 13:14:19.4330 | 3.3648481 | 799.97455 | 424.77783 | -2.7762859 | 0.58856219 | [10 empty] | 47659
[37 empty] | 12/17/2025 13:14:19.9330 | 3.3647375 | 799.8222 | 425.17783 | -2.7762744 | 0.58846313 | [10 empty] | 47659.5
[37 empty] | 12/17/2025 13:14:20.4330 | 3.3646157 | 799.98975 | 425.57779 | -2.7761791 | 0.58843654 | [10 empty] | 47660
[37 empty] | 12/17/2025 13:14:20.9330 | 3.3647587 | 800.11157 | 425.97778 | -2.7762058 | 0.58855301 | [10 empty] | 47660.5
[37 empty] | 12/17/2025 13:14:21.4330 | 3.364846 | 799.86786 | 426.37778 | -2.7762203 | 0.58862573 | [10 empty] | 47661
[37 empty] | 12/17/2025 13:14:21.9330 | 3.3647847 | 799.97455 | 426.77777 | -2.7762094 | 0.58857542 | [10 empty] | 47661.5
[37 empty] | 12/17/2025 13:14:22.4330 | 3.3645868 | 800.05066 | 427.17776 | -2.7760479 | 0.58853877 | [10 empty] | 47662
[37 empty] | 12/17/2025 13:14:22.9330 | 3.3647003 | 799.92883 | 427.57776 | -2.7761326 | 0.58856779 | [10 empty] | 47662.5
[37 empty] | 12/17/2025 13:14:23.4330 | 3.3647654 | 799.91364 | 427.97775 | -2.7761898 | 0.58857566 | [10 empty] | 47663
[37 empty] | 12/17/2025 13:14:23.9330 | 3.3645766 | 799.8222 | 428.37775 | -2.7760668 | 0.58850986 | [10 empty] | 47663.5
[37 empty] | 12/17/2025 13:14:24.4330 | 3.364562 | 799.91364 | 428.77774 | -2.7761281 | 0.58843398 | [10 empty] | 47664
[37 empty] | 12/17/2025 13:14:24.9330 | 3.3646336 | 800.11157 | 429.1777 | -2.7760465 | 0.58858693 | [10 empty] | 47664.5
[37 empty] | 12/17/2025 13:14:25.4330 | 3.3645992 | 799.91364 | 429.5777 | -2.7759981 | 0.58860099 | [10 empty] | 47665
[37 empty] | 12/17/2025 13:14:25.9330 | 3.3646777 | 800.0202 | 429.97769 | -2.7760353 | 0.58864236 | [10 empty] | 47665.5
[37 empty] | 12/17/2025 13:14:26.4330 | 3.3649344 | 800.06592 | 430.37766 | -2.7760267 | 0.5889076 | [10 empty] | 47666
[37 empty] | 12/17/2025 13:14:26.9330 | 3.3650594 | 800.02026 | 430.77765 | -2.7758884 | 0.58917093 | [10 empty] | 47666.5
[37 empty] | 12/17/2025 13:14:27.4330 | 3.3651428 | 799.86786 | 431.17764 | -2.7757847 | 0.58935815 | [10 empty] | 47667
[37 empty] | 12/17/2025 13:14:27.9330 | 3.3650851 | 799.95935 | 431.57761 | -2.775733 | 0.58935213 | [10 empty] | 47667.5
[37 empty] | 12/17/2025 13:14:28.4330 | 3.3649311 | 799.88318 | 431.97757 | -2.7756944 | 0.5892368 | [10 empty] | 47668
[37 empty] | 12/17/2025 13:14:28.9330 | 3.3645871 | 799.92883 | 432.37753 | -2.7754962 | 0.58909088 | [10 empty] | 47668.5
[37 empty] | 12/17/2025 13:14:29.4330 | 3.3644812 | 799.92883 | 432.7775 | -2.775445 | 0.58903629 | [10 empty] | 47669
[37 empty] | 12/17/2025 13:14:29.9330 | 3.3642278 | 800.0202 | 433.17749 | -2.775342 | 0.58888572 | [10 empty] | 47669.5
[37 empty] | 12/17/2025 13:14:30.4330 | 3.3642426 | 799.95929 | 433.57745 | -2.7753937 | 0.58884895 | [10 empty] | 47670
[37 empty] | 12/17/2025 13:14:30.9330 | 3.3641412 | 799.95935 | 433.97742 | -2.7752078 | 0.58893353 | [10 empty] | 47670.5
[37 empty] | 12/17/2025 13:14:31.4330 | 3.3643439 | 800.08118 | 434.37741 | -2.7751162 | 0.58922768 | [10 empty] | 47671
[37 empty] | 12/17/2025 13:14:31.9330 | 3.3646758 | 799.98975 | 434.77737 | -2.7750964 | 0.58957934 | [10 empty] | 47671.5
[37 empty] | 12/17/2025 13:14:32.4330 | 3.3648429 | 799.89832 | 435.17737 | -2.7750409 | 0.58980215 | [10 empty] | 47672
[37 empty] | 12/17/2025 13:14:32.9330 | 3.3650126 | 799.86786 | 435.57733 | -2.7750883 | 0.58992445 | [10 empty] | 47672.5
[37 empty] | 12/17/2025 13:14:33.4330 | 3.3651576 | 800.05066 | 435.97733 | -2.7750487 | 0.59010881 | [10 empty] | 47673
[37 empty] | 12/17/2025 13:14:33.9330 | 3.3652205 | 799.94403 | 436.37729 | -2.7749901 | 0.59023035 | [10 empty] | 47673.5
[37 empty] | 12/17/2025 13:14:34.4330 | 3.3650124 | 800.03546 | 436.77728 | -2.7750475 | 0.58996493 | [10 empty] | 47674
[37 empty] | 12/17/2025 13:14:34.9330 | 3.3644435 | 799.92883 | 437.17728 | -2.7748806 | 0.58956289 | [10 empty] | 47674.5
[37 empty] | 12/17/2025 13:14:35.4330 | 3.3641202 | 799.83746 | 437.57724 | -2.7748122 | 0.58930796 | [10 empty] | 47675
[37 empty] | 12/17/2025 13:14:35.9330 | 3.363781 | 799.77655 | 437.97723 | -2.7747676 | 0.58901328 | [10 empty] | 47675.5
[37 empty] | 12/17/2025 13:14:36.4330 | 3.3633893 | 800.06592 | 438.3772 | -2.7748523 | 0.58853692 | [10 empty] | 47676
[37 empty] | 12/17/2025 13:14:36.9330 | 3.3631852 | 800.12683 | 438.77719 | -2.7748506 | 0.58833456 | [10 empty] | 47676.5
[37 empty] | 12/17/2025 13:14:37.4330 | 3.3630981 | 799.86786 | 439.17715 | -2.7749076 | 0.58819067 | [10 empty] | 47677
[37 empty] | 12/17/2025 13:14:37.9330 | 3.363132 | 800.03546 | 439.57718 | -2.7749753 | 0.58815682 | [10 empty] | 47677.5
[37 empty] | 12/17/2025 13:14:38.4330 | 3.3629317 | 799.94403 | 439.97717 | -2.7749906 | 0.58794111 | [10 empty] | 47678
[37 empty] | 12/17/2025 13:14:38.9330 | 3.3628902 | 800.08118 | 440.37717 | -2.7749748 | 0.58791542 | [10 empty] | 47678.5
[37 empty] | 12/17/2025 13:14:39.4330 | 3.3629551 | 799.95935 | 440.77719 | -2.7750018 | 0.58795339 | [10 empty] | 47679
[37 empty] | 12/17/2025 13:14:39.9330 | 3.3628626 | 800.14203 | 441.17719 | -2.7748516 | 0.58801103 | [10 empty] | 47679.5
[37 empty] | 12/17/2025 13:14:40.4330 | 3.3629234 | 800.03546 | 441.57718 | -2.7748811 | 0.58804232 | [10 empty] | 47680
[37 empty] | 12/17/2025 13:14:40.9330 | 3.3628795 | 800.06592 | 441.9772 | -2.7748272 | 0.58805221 | [10 empty] | 47680.5
[37 empty] | 12/17/2025 13:14:41.4330 | 3.3629739 | 799.97455 | 442.3772 | -2.7748582 | 0.58811569 | [10 empty] | 47681
[37 empty] | 12/17/2025 13:14:41.9330 | 3.3630912 | 800.03546 | 442.77719 | -2.774847 | 0.5882442 | [10 empty] | 47681.5
[37 empty] | 12/17/2025 13:14:42.4330 | 3.3629804 | 799.85266 | 443.17719 | -2.7746999 | 0.58828038 | [10 empty] | 47682
[37 empty] | 12/17/2025 13:14:42.9330 | 3.3630884 | 799.92883 | 443.57718 | -2.7747087 | 0.58837956 | [10 empty] | 47682.5
[37 empty] | 12/17/2025 13:14:43.4330 | 3.3632135 | 800.06592 | 443.97717 | -2.7746661 | 0.58854753 | [10 empty] | 47683
[37 empty] | 12/17/2025 13:14:43.9330 | 3.3632154 | 800.0202 | 444.37717 | -2.7746105 | 0.58860487 | [10 empty] | 47683.5
[37 empty] | 12/17/2025 13:14:44.4330 | 3.3633242 | 799.95935 | 444.77716 | -2.7744718 | 0.58885241 | [10 empty] | 47684
[37 empty] | 12/17/2025 13:14:44.9330 | 3.3634691 | 800.0202 | 445.17715 | -2.7744803 | 0.58898878 | [10 empty] | 47684.5
[37 empty] | 12/17/2025 13:14:45.4330 | 3.3635104 | 800.14209 | 445.57715 | -2.7743354 | 0.58917505 | [10 empty] | 47685
[37 empty] | 12/17/2025 13:14:45.9330 | 3.36379 | 800.14203 | 445.97714 | -2.7742808 | 0.58950925 | [10 empty] | 47685.5
[37 empty] | 12/17/2025 13:14:46.4330 | 3.3641243 | 800.18774 | 446.37714 | -2.7742975 | 0.58982676 | [10 empty] | 47686
[37 empty] | 12/17/2025 13:14:46.9330 | 3.3643007 | 800.17255 | 446.77716 | -2.774344 | 0.58995676 | [10 empty] | 47686.5
[37 empty] | 12/17/2025 13:14:47.4330 | 3.3644357 | 800.005 | 447.17719 | -2.7743783 | 0.59005743 | [10 empty] | 47687
[37 empty] | 12/17/2025 13:14:47.9330 | 3.3644254 | 800.06592 | 447.57721 | -2.7743449 | 0.5900805 | [10 empty] | 47687.5
[37 empty] | 12/17/2025 13:14:48.4330 | 3.3642111 | 799.89832 | 447.9772 | -2.7742314 | 0.58997965 | [10 empty] | 47688
[37 empty] | 12/17/2025 13:14:48.9330 | 3.3640616 | 800.03552 | 448.3772 | -2.7740779 | 0.58998364 | [10 empty] | 47688.5
[37 empty] | 12/17/2025 13:14:49.4330 | 3.3637803 | 799.85266 | 448.77716 | -2.7739847 | 0.58979553 | [10 empty] | 47689
[37 empty] | 12/17/2025 13:14:49.9330 | 3.3637266 | 799.88318 | 449.17712 | -2.7740362 | 0.58969051 | [10 empty] | 47689.5
[37 empty] | 12/17/2025 13:14:50.4330 | 3.3638422 | 799.94403 | 449.57709 | -2.7743015 | 0.58954078 | [10 empty] | 47690
[37 empty] | 12/17/2025 13:14:50.9330 | 3.3637979 | 800.09637 | 449.97708 | -2.7744377 | 0.58936024 | [10 empty] | 47690.5
[37 empty] | 12/17/2025 13:14:51.4330 | 3.3635581 | 799.95935 | 450.37704 | -2.7746058 | 0.5889523 | [10 empty] | 47691
[37 empty] | 12/17/2025 13:14:51.9330 | 3.363394 | 799.97449 | 450.77701 | -2.7747414 | 0.58865255 | [10 empty] | 47691.5
[37 empty] | 12/17/2025 13:14:52.4330 | 3.3634768 | 799.88312 | 451.17703 | -2.7749546 | 0.58852226 | [10 empty] | 47692
[37 empty] | 12/17/2025 13:14:52.9330 | 3.3633945 | 799.98975 | 451.577 | -2.7749465 | 0.58844811 | [10 empty] | 47692.5
[37 empty] | 12/17/2025 13:14:53.4330 | 3.3634915 | 799.94409 | 451.97699 | -2.7750132 | 0.58847845 | [10 empty] | 47693
[37 empty] | 12/17/2025 13:14:53.9330 | 3.3637104 | 799.94403 | 452.37695 | -2.7751479 | 0.58856243 | [10 empty] | 47693.5
[37 empty] | 12/17/2025 13:14:54.4330 | 3.3639119 | 800.09637 | 452.77695 | -2.775322 | 0.58858991 | [10 empty] | 47694
[37 empty] | 12/17/2025 13:14:54.9330 | 3.3639641 | 800.11157 | 453.17694 | -2.7752492 | 0.5887149 | [10 empty] | 47694.5
[37 empty] | 12/17/2025 13:14:55.4330 | 3.3639522 | 799.98975 | 453.57693 | -2.7752812 | 0.58867091 | [10 empty] | 47695
[37 empty] | 12/17/2025 13:14:55.9330 | 3.3640702 | 799.98975 | 453.97693 | -2.7753587 | 0.5887115 | [10 empty] | 47695.5
[37 empty] | 12/17/2025 13:14:56.4330 | 3.3642437 | 800.03546 | 454.37692 | -2.7754431 | 0.58880061 | [10 empty] | 47696
[37 empty] | 12/17/2025 13:14:56.9330 | 3.3643575 | 799.88318 | 454.77692 | -2.7754908 | 0.58886665 | [10 empty] | 47696.5
[37 empty] | 12/17/2025 13:14:57.4330 | 3.3644371 | 799.89832 | 455.17688 | -2.7755253 | 0.58891183 | [10 empty] | 47697
[37 empty] | 12/17/2025 13:14:57.9330 | 3.3646269 | 799.85266 | 455.57687 | -2.7756855 | 0.58894128 | [10 empty] | 47697.5
[37 empty] | 12/17/2025 13:14:58.4330 | 3.3646894 | 800.03552 | 455.97687 | -2.7757115 | 0.58897775 | [10 empty] | 47698
[37 empty] | 12/17/2025 13:14:58.9330 | 3.3647962 | 800.03552 | 456.37686 | -2.7757947 | 0.5890013 | [10 empty] | 47698.5
[37 empty] | 12/17/2025 13:14:59.4330 | 3.3648598 | 799.89838 | 456.77682 | -2.7758372 | 0.58902264 | [10 empty] | 47699
[37 empty] | 12/17/2025 13:14:59.9330 | 3.3650055 | 800.06592 | 457.17682 | -2.775897 | 0.58910853 | [10 empty] | 47699.5
[37 empty] | 12/17/2025 13:15:00.4330 | 3.3654323 | 799.88312 | 457.57681 | -2.7760422 | 0.58938992 | [10 empty] | 47700
[37 empty] | 12/17/2025 13:15:00.9330 | 3.3656883 | 799.98975 | 457.97681 | -2.776005 | 0.58968323 | [10 empty] | 47700.5
[37 empty] | 12/17/2025 13:15:01.4330 | 3.3658915 | 800.06592 | 458.37677 | -2.7759802 | 0.58991116 | [10 empty] | 47701
[37 empty] | 12/17/2025 13:15:01.9330 | 3.3658566 | 800.11163 | 458.77676 | -2.7760532 | 0.58980346 | [10 empty] | 47701.5
[37 empty] | 12/17/2025 13:15:02.4330 | 3.3656957 | 800.005 | 459.17676 | -2.7760832 | 0.58961248 | [10 empty] | 47702
[37 empty] | 12/17/2025 13:15:02.9330 | 3.3657064 | 799.92883 | 459.57675 | -2.7761221 | 0.58958447 | [10 empty] | 47702.5
[37 empty] | 12/17/2025 13:15:03.4330 | 3.3655748 | 799.98975 | 459.97672 | -2.7761095 | 0.58946538 | [10 empty] | 47703
[37 empty] | 12/17/2025 13:15:03.9330 | 3.3654165 | 799.92883 | 460.37671 | -2.7761729 | 0.58924353 | [10 empty] | 47703.5
[37 empty] | 12/17/2025 13:15:04.4330 | 3.3650527 | 799.98975 | 460.77667 | -2.7760973 | 0.5889554 | [10 empty] | 47704
[37 empty] | 12/17/2025 13:15:04.9330 | 3.3648498 | 799.98975 | 461.17667 | -2.7761211 | 0.58872861 | [10 empty] | 47704.5
[37 empty] | 12/17/2025 13:15:05.4330 | 3.364732 | 800.05066 | 461.57663 | -2.7761512 | 0.58858091 | [10 empty] | 47705
[37 empty] | 12/17/2025 13:15:05.9330 | 3.3647416 | 799.95935 | 461.97662 | -2.7761257 | 0.58861589 | [10 empty] | 47705.5
[37 empty] | 12/17/2025 13:15:06.4330 | 3.364907 | 800.005 | 462.37662 | -2.7761509 | 0.58875614 | [10 empty] | 47706
[37 empty] | 12/17/2025 13:15:06.9330 | 3.3649368 | 799.92883 | 462.77658 | -2.7761583 | 0.5887785 | [10 empty] | 47706.5
[37 empty] | 12/17/2025 13:15:07.4330 | 3.3648732 | 800.06592 | 463.17657 | -2.7760968 | 0.58877635 | [10 empty] | 47707
[37 empty] | 12/17/2025 13:15:07.9330 | 3.3649971 | 799.95935 | 463.57657 | -2.776222 | 0.58877516 | [10 empty] | 47707.5
[37 empty] | 12/17/2025 13:15:08.4330 | 3.3652365 | 800.14209 | 463.97659 | -2.776248 | 0.5889886 | [10 empty] | 47708
[37 empty] | 12/17/2025 13:15:08.9330 | 3.3655872 | 799.95935 | 464.37659 | -2.7763245 | 0.5892626 | [10 empty] | 47708.5
[37 empty] | 12/17/2025 13:15:09.4330 | 3.3657401 | 800.08118 | 464.77658 | -2.7763283 | 0.5894118 | [10 empty] | 47709
[37 empty] | 12/17/2025 13:15:09.9330 | 3.3659186 | 799.89838 | 465.17654 | -2.7763402 | 0.58957827 | [10 empty] | 47709.5
[37 empty] | 12/17/2025 13:15:10.4330 | 3.3660355 | 800.08118 | 465.57654 | -2.776329 | 0.58970642 | [10 empty] | 47710
[37 empty] | 12/17/2025 13:15:10.9330 | 3.3661642 | 800.06592 | 465.9765 | -2.7763517 | 0.58981252 | [10 empty] | 47710.5
[37 empty] | 12/17/2025 13:15:11.4330 | 3.3663454 | 799.86786 | 466.3765 | -2.7763336 | 0.59001178 | [10 empty] | 47711
[37 empty] | 12/17/2025 13:15:11.9330 | 3.3664412 | 799.83746 | 466.77649 | -2.7764091 | 0.59003198 | [10 empty] | 47711.5
[37 empty] | 12/17/2025 13:15:12.4330 | 3.3664289 | 799.94403 | 467.17645 | -2.776439 | 0.58999002 | [10 empty] | 47712
[37 empty] | 12/17/2025 13:15:12.9330 | 3.3665283 | 799.86786 | 467.57645 | -2.7765484 | 0.58997989 | [10 empty] | 47712.5
[37 empty] | 12/17/2025 13:15:13.4330 | 3.3664737 | 800.005 | 467.97644 | -2.7765279 | 0.58994567 | [10 empty] | 47713
[37 empty] | 12/17/2025 13:15:13.9330 | 3.3664501 | 799.89838 | 468.37643 | -2.7765074 | 0.58994269 | [10 empty] | 47713.5
[37 empty] | 12/17/2025 13:15:14.4330 | 3.3663738 | 799.79175 | 468.77643 | -2.7766151 | 0.58975857 | [10 empty] | 47714
[37 empty] | 12/17/2025 13:15:14.9330 | 3.3662074 | 799.92883 | 469.17642 | -2.7766676 | 0.58953971 | [10 empty] | 47714.5
[37 empty] | 12/17/2025 13:15:15.4330 | 3.3659029 | 800.03546 | 469.57645 | -2.7767191 | 0.58918387 | [10 empty] | 47715
[37 empty] | 12/17/2025 13:15:15.9330 | 3.3658271 | 800.05066 | 469.97644 | -2.7768397 | 0.58898723 | [10 empty] | 47715.5
[37 empty] | 12/17/2025 13:15:16.4330 | 3.3659036 | 800.12689 | 470.37643 | -2.776865 | 0.58903855 | [10 empty] | 47716
[37 empty] | 12/17/2025 13:15:16.9330 | 3.3660502 | 800.03552 | 470.77643 | -2.7768843 | 0.58916581 | [10 empty] | 47716.5
[37 empty] | 12/17/2025 13:15:17.4330 | 3.3660827 | 799.97455 | 471.17645 | -2.7768822 | 0.58920044 | [10 empty] | 47717
[37 empty] | 12/17/2025 13:15:17.9330 | 3.3663199 | 800.06592 | 471.57648 | -2.7769997 | 0.58932024 | [10 empty] | 47717.5
[37 empty] | 12/17/2025 13:15:18.4330 | 3.3664408 | 800.02026 | 471.9765 | -2.7770622 | 0.58937871 | [10 empty] | 47718
[37 empty] | 12/17/2025 13:15:18.9330 | 3.3665845 | 799.94403 | 472.37653 | -2.7770977 | 0.5894869 | [10 empty] | 47718.5
[37 empty] | 12/17/2025 13:15:19.4330 | 3.3669198 | 800.0202 | 472.77652 | -2.7771256 | 0.5897941 | [10 empty] | 47719
[37 empty] | 12/17/2025 13:15:19.9330 | 3.3673651 | 800.06592 | 473.17654 | -2.7772748 | 0.59009022 | [10 empty] | 47719.5
[37 empty] | 12/17/2025 13:15:20.4330 | 3.3675392 | 799.95929 | 473.57654 | -2.7772548 | 0.59028435 | [10 empty] | 47720
[37 empty] | 12/17/2025 13:15:20.9330 | 3.3677459 | 800.08118 | 473.97653 | -2.777262 | 0.59048402 | [10 empty] | 47720.5
[37 empty] | 12/17/2025 13:15:21.4330 | 3.3679223 | 800.06592 | 474.37656 | -2.7772171 | 0.59070516 | [10 empty] | 47721
[37 empty] | 12/17/2025 13:15:21.9330 | 3.3681388 | 800.0202 | 474.77658 | -2.777271 | 0.59086788 | [10 empty] | 47721.5
[37 empty] | 12/17/2025 13:15:22.4330 | 3.368145 | 799.89838 | 475.17657 | -2.7772634 | 0.59088153 | [10 empty] | 47722
[37 empty] | 12/17/2025 13:15:22.9330 | 3.3681188 | 800.08112 | 475.5766 | -2.7772617 | 0.59085691 | [10 empty] | 47722.5
[37 empty] | 12/17/2025 13:15:23.4330 | 3.3681746 | 800.06592 | 475.97659 | -2.7772679 | 0.59090662 | [10 empty] | 47723
[37 empty] | 12/17/2025 13:15:23.9330 | 3.3683786 | 799.94403 | 476.37662 | -2.777359 | 0.59101963 | [10 empty] | 47723.5
[37 empty] | 12/17/2025 13:15:24.4330 | 3.3683283 | 800.09637 | 476.77664 | -2.7772141 | 0.59111428 | [10 empty] | 47724
[37 empty] | 12/17/2025 13:15:24.9330 | 3.3685288 | 800.14209 | 477.17664 | -2.7771735 | 0.59135544 | [10 empty] | 47724.5
[37 empty] | 12/17/2025 13:15:25.4330 | 3.3688254 | 799.97455 | 477.57666 | -2.7772765 | 0.59154904 | [10 empty] | 47725
[37 empty] | 12/17/2025 13:15:25.9330 | 3.3689001 | 800.34009 | 477.97668 | -2.7773521 | 0.59154803 | [10 empty] | 47725.5
[37 empty] | 12/17/2025 13:15:26.4330 | 3.3691468 | 800.005 | 478.37671 | -2.7774785 | 0.59166831 | [10 empty] | 47726
[37 empty] | 12/17/2025 13:15:26.9330 | 3.3692722 | 800.14209 | 478.7767 | -2.7775533 | 0.59171903 | [10 empty] | 47726.5
[37 empty] | 12/17/2025 13:15:27.4330 | 3.3692992 | 799.85266 | 479.17673 | -2.777498 | 0.59180111 | [10 empty] | 47727
[37 empty] | 12/17/2025 13:15:27.9330 | 3.3696325 | 799.98975 | 479.57672 | -2.7776008 | 0.59203166 | [10 empty] | 47727.5
[37 empty] | 12/17/2025 13:15:28.4330 | 3.3699317 | 800.08118 | 479.97672 | -2.7777307 | 0.59220105 | [10 empty] | 47728
[37 empty] | 12/17/2025 13:15:28.9330 | 3.3699017 | 800.005 | 480.37671 | -2.7776475 | 0.5922541 | [10 empty] | 47728.5
[37 empty] | 12/17/2025 13:15:29.4330 | 3.3701105 | 799.94403 | 480.7767 | -2.7776725 | 0.59243792 | [10 empty] | 47729
[37 empty] | 12/17/2025 13:15:29.9330 | 3.3704126 | 799.98975 | 481.1767 | -2.7778153 | 0.59259725 | [10 empty] | 47729.5
[37 empty] | 12/17/2025 13:15:30.4330 | 3.3707712 | 799.95935 | 481.57669 | -2.7781267 | 0.59264451 | [10 empty] | 47730
[37 empty] | 12/17/2025 13:15:30.9330 | 3.3708277 | 799.92883 | 481.97668 | -2.7782054 | 0.59262228 | [10 empty] | 47730.5
[37 empty] | 12/17/2025 13:15:31.4330 | 3.3710656 | 799.89838 | 482.37668 | -2.7782607 | 0.59280485 | [10 empty] | 47731
[37 empty] | 12/17/2025 13:15:31.9330 | 3.3713181 | 800.03552 | 482.77664 | -2.7783067 | 0.59301138 | [10 empty] | 47731.5
[37 empty] | 12/17/2025 13:15:32.4330 | 3.3716071 | 799.95929 | 483.17664 | -2.7783248 | 0.59328216 | [10 empty] | 47732
[37 empty] | 12/17/2025 13:15:32.9330 | 3.3720925 | 799.98975 | 483.57663 | -2.7785268 | 0.5935657 | [10 empty] | 47732.5
[37 empty] | 12/17/2025 13:15:33.4330 | 3.3724375 | 799.98975 | 483.97662 | -2.778517 | 0.59392059 | [10 empty] | 47733
[37 empty] | 12/17/2025 13:15:33.9330 | 3.3725033 | 799.98975 | 484.37662 | -2.7786145 | 0.59388882 | [10 empty] | 47733.5
[37 empty] | 12/17/2025 13:15:34.4330 | 3.3723831 | 800.03552 | 484.77661 | -2.7786691 | 0.59371388 | [10 empty] | 47734
[37 empty] | 12/17/2025 13:15:34.9330 | 3.3723788 | 799.97449 | 485.17661 | -2.7787669 | 0.5936119 | [10 empty] | 47734.5
[37 empty] | 12/17/2025 13:15:35.4330 | 3.3724093 | 799.97455 | 485.57663 | -2.7789469 | 0.59346253 | [10 empty] | 47735
[37 empty] | 12/17/2025 13:15:35.9330 | 3.3723044 | 800.09637 | 485.97662 | -2.7789509 | 0.59335357 | [10 empty] | 47735.5
[37 empty] | 12/17/2025 13:15:36.4330 | 3.3721831 | 799.92883 | 486.37662 | -2.7789598 | 0.59322339 | [10 empty] | 47736
[37 empty] | 12/17/2025 13:15:36.9330 | 3.3723114 | 800.03552 | 486.77664 | -2.7790177 | 0.59329373 | [10 empty] | 47736.5
[37 empty] | 12/17/2025 13:15:37.4330 | 3.3723991 | 800.12689 | 487.17664 | -2.7789841 | 0.59341502 | [10 empty] | 47737
[37 empty] | 12/17/2025 13:15:37.9330 | 3.3725061 | 799.8222 | 487.57666 | -2.7790403 | 0.59346581 | [10 empty] | 47737.5
[37 empty] | 12/17/2025 13:15:38.4330 | 3.3727088 | 800.08118 | 487.97665 | -2.7790453 | 0.59366333 | [10 empty] | 47738
[37 empty] | 12/17/2025 13:15:38.9330 | 3.3729119 | 800.06592 | 488.37671 | -2.7791748 | 0.59373713 | [10 empty] | 47738.5
[37 empty] | 12/17/2025 13:15:39.4330 | 3.3728528 | 800.11163 | 488.7767 | -2.7791398 | 0.59371299 | [10 empty] | 47739
[37 empty] | 12/17/2025 13:15:39.9330 | 3.3728557 | 799.97449 | 489.17673 | -2.7792492 | 0.59360641 | [10 empty] | 47739.5
[37 empty] | 12/17/2025 13:15:40.4330 | 3.3729279 | 800.03546 | 489.57672 | -2.7792852 | 0.59364271 | [10 empty] | 47740
[37 empty] | 12/17/2025 13:15:40.9330 | 3.3727286 | 799.88318 | 489.97672 | -2.7792711 | 0.59345752 | [10 empty] | 47740.5
[37 empty] | 12/17/2025 13:15:41.4330 | 3.3727031 | 799.98975 | 490.37671 | -2.7794523 | 0.59325075 | [10 empty] | 47741
[37 empty] | 12/17/2025 13:15:41.9330 | 3.3725865 | 799.95929 | 490.7767 | -2.7795773 | 0.59300923 | [10 empty] | 47741.5
[37 empty] | 12/17/2025 13:15:42.4330 | 3.3726072 | 800.08118 | 491.17673 | -2.7797523 | 0.5928551 | [10 empty] | 47742
[37 empty] | 12/17/2025 13:15:42.9330 | 3.3723798 | 799.95935 | 491.57669 | -2.7798264 | 0.5925535 | [10 empty] | 47742.5
[37 empty] | 12/17/2025 13:15:43.4330 | 3.3721032 | 799.97449 | 491.97668 | -2.7798946 | 0.59220856 | [10 empty] | 47743
[37 empty] | 12/17/2025 13:15:43.9330 | 3.3720624 | 799.97455 | 492.37671 | -2.7799191 | 0.59214324 | [10 empty] | 47743.5
[37 empty] | 12/17/2025 13:15:44.4330 | 3.3722999 | 800.15735 | 492.77673 | -2.7801402 | 0.59215975 | [10 empty] | 47744
[37 empty] | 12/17/2025 13:15:44.9330 | 3.3721943 | 800.03546 | 493.17676 | -2.7800977 | 0.59209651 | [10 empty] | 47744.5
[37 empty] | 12/17/2025 13:15:45.4330 | 3.3723633 | 799.95929 | 493.57675 | -2.7802413 | 0.59212208 | [10 empty] | 47745
[37 empty] | 12/17/2025 13:15:45.9330 | 3.372462 | 800.03546 | 493.97678 | -2.7803802 | 0.59208179 | [10 empty] | 47745.5
[37 empty] | 12/17/2025 13:15:46.4330 | 3.3725185 | 800.08118 | 494.37677 | -2.7805958 | 0.59192288 | [10 empty] | 47746
[37 empty] | 12/17/2025 13:15:46.9330 | 3.3725433 | 799.97455 | 494.77679 | -2.7807732 | 0.59177005 | [10 empty] | 47746.5
[37 empty] | 12/17/2025 13:15:47.4330 | 3.3725312 | 799.95935 | 495.17682 | -2.7808802 | 0.5916509 | [10 empty] | 47747
[37 empty] | 12/17/2025 13:15:47.9330 | 3.3724749 | 800.06592 | 495.57684 | -2.7809584 | 0.59151644 | [10 empty] | 47747.5
[37 empty] | 12/17/2025 13:15:48.4330 | 3.372436 | 799.95935 | 495.97687 | -2.7810757 | 0.59136039 | [10 empty] | 47748
[37 empty] | 12/17/2025 13:15:48.9330 | 3.372577 | 799.92883 | 496.37686 | -2.7811964 | 0.59138054 | [10 empty] | 47748.5
[37 empty] | 12/17/2025 13:15:49.4330 | 3.3728406 | 800.08118 | 496.77689 | -2.7812901 | 0.59155053 | [10 empty] | 47749
[37 empty] | 12/17/2025 13:15:49.9330 | 3.3731821 | 799.94403 | 497.17691 | -2.7814581 | 0.59172386 | [10 empty] | 47749.5
[37 empty] | 12/17/2025 13:15:50.4330 | 3.3734479 | 800.05066 | 497.57693 | -2.7815251 | 0.5919227 | [10 empty] | 47750
[37 empty] | 12/17/2025 13:15:50.9330 | 3.373764 | 800.03552 | 497.97696 | -2.7816086 | 0.59215558 | [10 empty] | 47750.5
[37 empty] | 12/17/2025 13:15:51.4330 | 3.373903 | 799.85266 | 498.37698 | -2.781651 | 0.59225196 | [10 empty] | 47751
[37 empty] | 12/17/2025 13:15:51.9330 | 3.3738208 | 800.005 | 498.77701 | -2.7817507 | 0.59207004 | [10 empty] | 47751.5
[37 empty] | 12/17/2025 13:15:52.4330 | 3.3736804 | 799.91364 | 499.177 | -2.7817616 | 0.59191865 | [10 empty] | 47752
[37 empty] | 12/17/2025 13:15:52.9330 | 3.3738246 | 799.85266 | 499.57703 | -2.7818286 | 0.59199589 | [10 empty] | 47752.5
[37 empty] | 12/17/2025 13:15:53.4330 | 3.3740153 | 800.203 | 499.97705 | -2.7819443 | 0.59207106 | [10 empty] | 47753
[37 empty] | 12/17/2025 13:15:53.9330 | 3.3742297 | 800.03552 | 500.37711 | -2.7820847 | 0.59214497 | [10 empty] | 47753.5
[37 empty] | 12/17/2025 13:15:54.4330 | 3.3741906 | 800.05066 | 500.7771 | -2.7820809 | 0.59210974 | [10 empty] | 47754
[37 empty] | 12/17/2025 13:15:54.9330 | 3.3741512 | 800.06592 | 501.17712 | -2.7821074 | 0.592044 | [10 empty] | 47754.5
[37 empty] | 12/17/2025 13:15:55.4330 | 3.3741584 | 799.98975 | 501.57715 | -2.7821708 | 0.59198761 | [10 empty] | 47755
[37 empty] | 12/17/2025 13:15:55.9330 | 3.3742011 | 799.91364 | 501.97717 | -2.7822282 | 0.59197289 | [10 empty] | 47755.5
[37 empty] | 12/17/2025 13:15:56.4330 | 3.3743105 | 799.95935 | 502.37717 | -2.782352 | 0.59195864 | [10 empty] | 47756
[37 empty] | 12/17/2025 13:15:56.9330 | 3.3742723 | 800.08118 | 502.77719 | -2.7823873 | 0.59188497 | [10 empty] | 47756.5
[37 empty] | 12/17/2025 13:15:57.4330 | 3.3741295 | 800.15735 | 503.17722 | -2.7823713 | 0.59175825 | [10 empty] | 47757
[37 empty] | 12/17/2025 13:15:57.9330 | 3.3741198 | 799.92883 | 503.57721 | -2.7825775 | 0.59154236 | [10 empty] | 47757.5
[37 empty] | 12/17/2025 13:15:58.4330 | 3.3740201 | 800.08118 | 503.97723 | -2.7827168 | 0.59130323 | [10 empty] | 47758
[37 empty] | 12/17/2025 13:15:58.9330 | 3.3740098 | 799.95935 | 504.37723 | -2.7829077 | 0.59110212 | [10 empty] | 47758.5
[37 empty] | 12/17/2025 13:15:59.4330 | 3.3737636 | 799.92883 | 504.77725 | -2.7830043 | 0.59075922 | [10 empty] | 47759
[37 empty] | 12/17/2025 13:15:59.9330 | 3.3735714 | 800.18781 | 505.17728 | -2.7831261 | 0.59044534 | [10 empty] | 47759.5
[37 empty] | 12/17/2025 13:16:00.4330 | 3.3734603 | 799.94403 | 505.57727 | -2.783227 | 0.59023327 | [10 empty] | 47760
[37 empty] | 12/17/2025 13:16:00.9330 | 3.373594 | 799.97455 | 505.97729 | -2.7833271 | 0.59026688 | [10 empty] | 47760.5
[37 empty] | 12/17/2025 13:16:01.4330 | 3.3738098 | 800.005 | 506.37732 | -2.7834101 | 0.59039968 | [10 empty] | 47761
[37 empty] | 12/17/2025 13:16:01.9330 | 3.3738666 | 800.18774 | 506.77731 | -2.783529 | 0.59033757 | [10 empty] | 47761.5
[37 empty] | 12/17/2025 13:16:02.4330 | 3.3739648 | 800.06592 | 507.17734 | -2.7838943 | 0.59007043 | [10 empty] | 47762
[37 empty] | 12/17/2025 13:16:02.9330 | 3.3742516 | 800.09637 | 507.57733 | -2.7841425 | 0.59010911 | [10 empty] | 47762.5
[37 empty] | 12/17/2025 13:16:03.4330 | 3.3746567 | 799.91364 | 507.97736 | -2.7844796 | 0.59017718 | [10 empty] | 47763
[37 empty] | 12/17/2025 13:16:03.9330 | 3.3747511 | 800.17255 | 508.37735 | -2.7846038 | 0.5901472 | [10 empty] | 47763.5
[37 empty] | 12/17/2025 13:16:04.4330 | 3.3750134 | 799.76129 | 508.77734 | -2.7848275 | 0.59018576 | [10 empty] | 47764
[37 empty] | 12/17/2025 13:16:04.9330 | 3.3752484 | 799.97449 | 509.17737 | -2.7850275 | 0.59022105 | [10 empty] | 47764.5
[37 empty] | 12/17/2025 13:16:05.4330 | 3.3754964 | 800.15735 | 509.57739 | -2.7852392 | 0.59025729 | [10 empty] | 47765
[37 empty] | 12/17/2025 13:16:05.9330 | 3.3757966 | 799.92883 | 509.97742 | -2.7853847 | 0.59041196 | [10 empty] | 47765.5
[37 empty] | 12/17/2025 13:16:06.4330 | 3.3760123 | 800.005 | 510.37744 | -2.7854574 | 0.59055489 | [10 empty] | 47766
[37 empty] | 12/17/2025 13:16:06.9330 | 3.3762496 | 800.08118 | 510.77744 | -2.7855797 | 0.59066987 | [10 empty] | 47766.5
[37 empty] | 12/17/2025 13:16:07.4330 | 3.3765004 | 800.11157 | 511.17746 | -2.7857254 | 0.59077501 | [10 empty] | 47767
[37 empty] | 12/17/2025 13:16:07.9330 | 3.3767939 | 799.89838 | 511.57748 | -2.785984 | 0.59080994 | [10 empty] | 47767.5
[37 empty] | 12/17/2025 13:16:08.4330 | 3.3767815 | 799.88318 | 511.97748 | -2.7860787 | 0.59070289 | [10 empty] | 47768
[37 empty] | 12/17/2025 13:16:08.9330 | 3.3767273 | 800.08118 | 512.37744 | -2.7862356 | 0.59049177 | [10 empty] | 47768.5
[37 empty] | 12/17/2025 13:16:09.4330 | 3.3763664 | 800.08118 | 512.77747 | -2.7861159 | 0.59025043 | [10 empty] | 47769
[37 empty] | 12/17/2025 13:16:09.9330 | 3.3764243 | 799.98975 | 513.17743 | -2.7863266 | 0.59009778 | [10 empty] | 47769.5
[37 empty] | 12/17/2025 13:16:10.4330 | 3.3761935 | 799.92889 | 513.57745 | -2.7863533 | 0.58984017 | [10 empty] | 47770
[37 empty] | 12/17/2025 13:16:10.9330 | 3.3761983 | 799.86786 | 513.97742 | -2.786515 | 0.58968318 | [10 empty] | 47770.5
[37 empty] | 12/17/2025 13:16:11.4330 | 3.3762288 | 800.03546 | 514.37744 | -2.7866931 | 0.58953559 | [10 empty] | 47771
[37 empty] | 12/17/2025 13:16:11.9330 | 3.3761015 | 799.95935 | 514.77747 | -2.786715 | 0.58938652 | [10 empty] | 47771.5
[37 empty] | 12/17/2025 13:16:12.4330 | 3.3760104 | 800.005 | 515.17743 | -2.7868133 | 0.5891971 | [10 empty] | 47772
[37 empty] | 12/17/2025 13:16:12.9330 | 3.3757455 | 800.08118 | 515.57745 | -2.7868845 | 0.58886093 | [10 empty] | 47772.5
[37 empty] | 12/17/2025 13:16:13.4330 | 3.3755553 | 799.92883 | 515.97742 | -2.7869992 | 0.58855611 | [10 empty] | 47773
[37 empty] | 12/17/2025 13:16:13.9330 | 3.3755062 | 800.05072 | 516.37738 | -2.7870939 | 0.58841234 | [10 empty] | 47773.5
[37 empty] | 12/17/2025 13:16:14.4330 | 3.375659 | 800.02026 | 516.7774 | -2.787199 | 0.58846009 | [10 empty] | 47774
[37 empty] | 12/17/2025 13:16:14.9330 | 3.3757286 | 799.94403 | 517.17743 | -2.7873349 | 0.58839363 | [10 empty] | 47774.5
[37 empty] | 12/17/2025 13:16:15.4330 | 3.3756571 | 800.02026 | 517.57745 | -2.7873356 | 0.58832133 | [10 empty] | 47775
[37 empty] | 12/17/2025 13:16:15.9330 | 3.3757386 | 799.92883 | 517.97742 | -2.7874191 | 0.58831942 | [10 empty] | 47775.5
[37 empty] | 12/17/2025 13:16:16.4330 | 3.3758051 | 799.92883 | 518.37744 | -2.7874308 | 0.58837438 | [10 empty] | 47776
[37 empty] | 12/17/2025 13:16:16.9330 | 3.3758614 | 799.91364 | 518.7774 | -2.7874398 | 0.58842158 | [10 empty] | 47776.5
[37 empty] | 12/17/2025 13:16:17.4330 | 3.376008 | 799.91364 | 519.17743 | -2.7874439 | 0.58856422 | [10 empty] | 47777
[37 empty] | 12/17/2025 13:16:17.9330 | 3.3764374 | 800.005 | 519.57745 | -2.7876592 | 0.58877826 | [10 empty] | 47777.5
[37 empty] | 12/17/2025 13:16:18.4330 | 3.3766208 | 800.05072 | 519.97742 | -2.7876179 | 0.58900291 | [10 empty] | 47778
[37 empty] | 12/17/2025 13:16:18.9330 | 3.3769219 | 799.92883 | 520.37744 | -2.7877488 | 0.58917314 | [10 empty] | 47778.5
[37 empty] | 12/17/2025 13:16:19.4330 | 3.3770137 | 800.08118 | 520.77747 | -2.7877746 | 0.58923924 | [10 empty] | 47779
[37 empty] | 12/17/2025 13:16:19.9330 | 3.3771596 | 799.95935 | 521.17743 | -2.7877927 | 0.58936691 | [10 empty] | 47779.5
[37 empty] | 12/17/2025 13:16:20.4330 | 3.3775182 | 799.98975 | 521.57745 | -2.7879596 | 0.58955872 | [10 empty] | 47780
[37 empty] | 12/17/2025 13:16:20.9330 | 3.377759 | 800.005 | 521.97748 | -2.7879987 | 0.58976018 | [10 empty] | 47780.5
[37 empty] | 12/17/2025 13:16:21.4330 | 3.3781352 | 800.11157 | 522.37744 | -2.7881894 | 0.58994591 | [10 empty] | 47781
[37 empty] | 12/17/2025 13:16:21.9330 | 3.3784297 | 800.15729 | 522.77747 | -2.7882643 | 0.59016532 | [10 empty] | 47781.5
[37 empty] | 12/17/2025 13:16:22.4330 | 3.3789406 | 800.20306 | 523.17743 | -2.7884026 | 0.59053814 | [10 empty] | 47782
[37 empty] | 12/17/2025 13:16:22.9330 | 3.3793969 | 799.83746 | 523.57745 | -2.7885716 | 0.59082544 | [10 empty] | 47782.5
[37 empty] | 12/17/2025 13:16:23.4330 | 3.3795979 | 799.88312 | 523.97748 | -2.7886324 | 0.59096551 | [10 empty] | 47783
[37 empty] | 12/17/2025 13:16:23.9330 | 3.3795755 | 799.91364 | 524.37744 | -2.7886419 | 0.59093362 | [10 empty] | 47783.5
[37 empty] | 12/17/2025 13:16:24.4330 | 3.3797262 | 799.88312 | 524.7774 | -2.7887247 | 0.59100145 | [10 empty] | 47784
[37 empty] | 12/17/2025 13:16:24.9330 | 3.3798976 | 799.88318 | 525.17743 | -2.7887335 | 0.59116411 | [10 empty] | 47784.5
[37 empty] | 12/17/2025 13:16:25.4330 | 3.3799934 | 800.005 | 525.57745 | -2.7888725 | 0.59112096 | [10 empty] | 47785
[37 empty] | 12/17/2025 13:16:25.9330 | 3.3799372 | 799.86786 | 525.97742 | -2.7888882 | 0.59104902 | [10 empty] | 47785.5
[37 empty] | 12/17/2025 13:16:26.4330 | 3.3800087 | 799.98975 | 526.37744 | -2.7889602 | 0.59104854 | [10 empty] | 47786
[37 empty] | 12/17/2025 13:16:26.9330 | 3.3800919 | 799.80695 | 526.77747 | -2.7889185 | 0.59117347 | [10 empty] | 47786.5
[37 empty] | 12/17/2025 13:16:27.4330 | 3.38029 | 800.09637 | 527.17743 | -2.788991 | 0.591299 | [10 empty] | 47787
[37 empty] | 12/17/2025 13:16:27.9330 | 3.3805087 | 800.11157 | 527.57745 | -2.7890604 | 0.59144825 | [10 empty] | 47787.5
[37 empty] | 12/17/2025 13:16:28.4330 | 3.3805745 | 800.08118 | 527.97748 | -2.7890637 | 0.59151077 | [10 empty] | 47788
[37 empty] | 12/17/2025 13:16:28.9330 | 3.3804178 | 799.97449 | 528.37744 | -2.789026 | 0.59139192 | [10 empty] | 47788.5
[37 empty] | 12/17/2025 13:16:29.4330 | 3.3805003 | 800.005 | 528.77747 | -2.7891424 | 0.59135783 | [10 empty] | 47789
[37 empty] | 12/17/2025 13:16:29.9330 | 3.3805904 | 799.95935 | 529.17749 | -2.7892253 | 0.59136522 | [10 empty] | 47789.5
[37 empty] | 12/17/2025 13:16:30.4330 | 3.3806865 | 800.05072 | 529.57751 | -2.7892988 | 0.59138781 | [10 empty] | 47790
[37 empty] | 12/17/2025 13:16:30.9330 | 3.3808815 | 800.18781 | 529.97748 | -2.789398 | 0.59148365 | [10 empty] | 47790.5
[37 empty] | 12/17/2025 13:16:31.4330 | 3.3809707 | 799.95929 | 530.3775 | -2.7894824 | 0.59148836 | [10 empty] | 47791
[37 empty] | 12/17/2025 13:16:31.9330 | 3.3811522 | 799.95929 | 530.77747 | -2.7896521 | 0.59150004 | [10 empty] | 47791.5
[37 empty] | 12/17/2025 13:16:32.4330 | 3.381247 | 800.03546 | 531.17749 | -2.7897625 | 0.59148455 | [10 empty] | 47792
[37 empty] | 12/17/2025 13:16:32.9330 | 3.3811893 | 799.88312 | 531.57745 | -2.7899272 | 0.59126204 | [10 empty] | 47792.5
[37 empty] | 12/17/2025 13:16:33.4330 | 3.3811123 | 800.12689 | 531.97748 | -2.7900429 | 0.59106946 | [10 empty] | 47793
[37 empty] | 12/17/2025 13:16:33.9330 | 3.3809421 | 800.005 | 532.3775 | -2.7900865 | 0.5908556 | [10 empty] | 47793.5
[37 empty] | 12/17/2025 13:16:34.4330 | 3.3807566 | 800.02026 | 532.77753 | -2.7901165 | 0.59064001 | [10 empty] | 47794
[37 empty] | 12/17/2025 13:16:34.9330 | 3.38062 | 800.03546 | 533.17755 | -2.7902277 | 0.59039229 | [10 empty] | 47794.5
[37 empty] | 12/17/2025 13:16:35.4330 | 3.3806264 | 800.203 | 533.57751 | -2.7903848 | 0.59024167 | [10 empty] | 47795
[37 empty] | 12/17/2025 13:16:35.9330 | 3.3808069 | 799.97455 | 533.97754 | -2.7906179 | 0.59018904 | [10 empty] | 47795.5
[37 empty] | 12/17/2025 13:16:36.4330 | 3.3809702 | 800.05072 | 534.3775 | -2.7907076 | 0.59026265 | [10 empty] | 47796
[37 empty] | 12/17/2025 13:16:36.9330 | 3.381176 | 799.88318 | 534.77753 | -2.7909074 | 0.59026861 | [10 empty] | 47796.5
[37 empty] | 12/17/2025 13:16:37.4330 | 3.3813865 | 799.94403 | 535.17755 | -2.791079 | 0.59030747 | [10 empty] | 47797
[37 empty] | 12/17/2025 13:16:37.9330 | 3.3814888 | 800.11157 | 535.57751 | -2.7912102 | 0.59027857 | [10 empty] | 47797.5
[37 empty] | 12/17/2025 13:16:38.4330 | 3.3816433 | 799.91364 | 535.97754 | -2.7913163 | 0.59032708 | [10 empty] | 47798
[37 empty] | 12/17/2025 13:16:38.9330 | 3.3818583 | 799.88312 | 536.3775 | -2.7914176 | 0.59044069 | [10 empty] | 47798.5
[37 empty] | 12/17/2025 13:16:39.4330 | 3.3821244 | 800.05066 | 536.77753 | -2.7915416 | 0.59058279 | [10 empty] | 47799
[37 empty] | 12/17/2025 13:16:39.9330 | 3.3823969 | 800.0202 | 537.17755 | -2.7916188 | 0.59077805 | [10 empty] | 47799.5
[37 empty] | 12/17/2025 13:16:40.4330 | 3.3824925 | 800.08118 | 537.57758 | -2.7915955 | 0.59089714 | [10 empty] | 47800
[37 empty] | 12/17/2025 13:16:40.9330 | 3.3827474 | 800.03552 | 537.97754 | -2.7917385 | 0.59100884 | [10 empty] | 47800.5
[37 empty] | 12/17/2025 13:16:41.4330 | 3.3829765 | 800.005 | 538.37756 | -2.7919075 | 0.59106892 | [10 empty] | 47801
[37 empty] | 12/17/2025 13:16:41.9330 | 3.3829441 | 799.91364 | 538.77759 | -2.7919631 | 0.59098089 | [10 empty] | 47801.5
[37 empty] | 12/17/2025 13:16:42.4330 | 3.3829329 | 800.03546 | 539.17755 | -2.7920339 | 0.59089899 | [10 empty] | 47802
[37 empty] | 12/17/2025 13:16:42.9330 | 3.3829684 | 800.12683 | 539.57758 | -2.7921073 | 0.59086096 | [10 empty] | 47802.5
[37 empty] | 12/17/2025 13:16:43.4330 | 3.382942 | 800.05066 | 539.97754 | -2.7921472 | 0.5907948 | [10 empty] | 47803
[37 empty] | 12/17/2025 13:16:43.9330 | 3.3829019 | 800.03552 | 540.37756 | -2.7922137 | 0.59068829 | [10 empty] | 47803.5
[37 empty] | 12/17/2025 13:16:44.4330 | 3.3827896 | 799.92883 | 540.77753 | -2.7923145 | 0.59047496 | [10 empty] | 47804
[37 empty] | 12/17/2025 13:16:44.9330 | 3.3827145 | 800.03546 | 541.17755 | -2.7923665 | 0.59034801 | [10 empty] | 47804.5
[37 empty] | 12/17/2025 13:16:45.4330 | 3.382699 | 800.12689 | 541.57751 | -2.7924247 | 0.59027427 | [10 empty] | 47805
[37 empty] | 12/17/2025 13:16:45.9330 | 3.382797 | 800.05066 | 541.97748 | -2.7925577 | 0.59023923 | [10 empty] | 47805.5
[37 empty] | 12/17/2025 13:16:46.4330 | 3.3828254 | 800.06592 | 542.3775 | -2.792644 | 0.59018129 | [10 empty] | 47806
[37 empty] | 12/17/2025 13:16:46.9330 | 3.3828354 | 800.005 | 542.77747 | -2.7927747 | 0.59006059 | [10 empty] | 47806.5
[37 empty] | 12/17/2025 13:16:47.4330 | 3.3829222 | 800.02026 | 543.17749 | -2.7929623 | 0.58995986 | [10 empty] | 47807
[37 empty] | 12/17/2025 13:16:47.9330 | 3.3829553 | 800.06592 | 543.57751 | -2.7930579 | 0.58989733 | [10 empty] | 47807.5
[37 empty] | 12/17/2025 13:16:48.4330 | 3.382983 | 799.94403 | 543.97748 | -2.7931573 | 0.58982563 | [10 empty] | 47808
[37 empty] | 12/17/2025 13:16:48.9330 | 3.382983 | 799.95935 | 544.3775 | -2.7932825 | 0.58970052 | [10 empty] | 47808.5
[37 empty] | 12/17/2025 13:16:49.4330 | 3.3831036 | 800.06592 | 544.77753 | -2.7934103 | 0.58969337 | [10 empty] | 47809
[37 empty] | 12/17/2025 13:16:49.9330 | 3.3833451 | 800.23346 | 545.17749 | -2.7936349 | 0.5897103 | [10 empty] | 47809.5
[37 empty] | 12/17/2025 13:16:50.4330 | 3.3833103 | 799.91364 | 545.57751 | -2.7937033 | 0.58960694 | [10 empty] | 47810
[37 empty] | 12/17/2025 13:16:50.9330 | 3.3833103 | 800.12683 | 545.97748 | -2.7937822 | 0.58952814 | [10 empty] | 47810.5
[37 empty] | 12/17/2025 13:16:51.4330 | 3.3834257 | 800.12683 | 546.3775 | -2.7938304 | 0.5895952 | [10 empty] | 47811
[37 empty] | 12/17/2025 13:16:51.9330 | 3.3835111 | 799.86786 | 546.77747 | -2.793942 | 0.58956903 | [10 empty] | 47811.5
[37 empty] | 12/17/2025 13:16:52.4330 | 3.3836639 | 799.91364 | 547.17749 | -2.7941835 | 0.5894804 | [10 empty] | 47812
[37 empty] | 12/17/2025 13:16:52.9330 | 3.3838663 | 800.0202 | 547.57751 | -2.7943466 | 0.58951986 | [10 empty] | 47812.5
[37 empty] | 12/17/2025 13:16:53.4330 | 3.3841536 | 800.05072 | 547.97748 | -2.7945764 | 0.58957726 | [10 empty] | 47813
[37 empty] | 12/17/2025 13:16:53.9330 | 3.3843799 | 799.97449 | 548.3775 | -2.7947605 | 0.58961946 | [10 empty] | 47813.5
[37 empty] | 12/17/2025 13:16:54.4330 | 3.3844912 | 799.94403 | 548.77747 | -2.794929 | 0.58956224 | [10 empty] | 47814
[37 empty] | 12/17/2025 13:16:54.9330 | 3.3846748 | 799.97449 | 549.17749 | -2.7951617 | 0.58951306 | [10 empty] | 47814.5
[37 empty] | 12/17/2025 13:16:55.4330 | 3.3847241 | 799.95935 | 549.57745 | -2.7952607 | 0.58946341 | [10 empty] | 47815
[37 empty] | 12/17/2025 13:16:55.9330 | 3.3846831 | 799.95935 | 549.97748 | -2.7953155 | 0.58936775 | [10 empty] | 47815.5
[37 empty] | 12/17/2025 13:16:56.4330 | 3.3846469 | 800.09637 | 550.3775 | -2.7954266 | 0.58922029 | [10 empty] | 47816
[37 empty] | 12/17/2025 13:16:56.9330 | 3.3846018 | 800.05066 | 550.77753 | -2.795563 | 0.58903885 | [10 empty] | 47816.5
[37 empty] | 12/17/2025 13:16:57.4330 | 3.384644 | 800.09637 | 551.17749 | -2.7957082 | 0.58893591 | [10 empty] | 47817
[37 empty] | 12/17/2025 13:16:57.9330 | 3.3847294 | 800.03552 | 551.57751 | -2.7958186 | 0.58891076 | [10 empty] | 47817.5
[37 empty] | 12/17/2025 13:16:58.4330 | 3.3849413 | 799.97449 | 551.97748 | -2.7958806 | 0.58906078 | [10 empty] | 47818
[37 empty] | 12/17/2025 13:16:58.9330 | 3.3850706 | 799.86786 | 552.3775 | -2.7960458 | 0.58902472 | [10 empty] | 47818.5
[37 empty] | 12/17/2025 13:16:59.4330 | 3.3850675 | 799.73083 | 552.77747 | -2.7961516 | 0.58891577 | [10 empty] | 47819
[37 empty] | 12/17/2025 13:16:59.9330 | 3.3852389 | 800.0202 | 553.17749 | -2.7962637 | 0.58897519 | [10 empty] | 47819.5
[37 empty] | 12/17/2025 13:17:00.4330 | 3.385448 | 799.95935 | 553.57745 | -2.7964175 | 0.58903062 | [10 empty] | 47820
[37 empty] | 12/17/2025 13:17:00.9330 | 3.3854821 | 799.86786 | 553.97748 | -2.7965024 | 0.58897972 | [10 empty] | 47820.5
[37 empty] | 12/17/2025 13:17:01.4330 | 3.3852477 | 800.06592 | 554.37744 | -2.7963357 | 0.58891189 | [10 empty] | 47821
[37 empty] | 12/17/2025 13:17:01.9330 | 3.3853474 | 799.97455 | 554.7774 | -2.7963517 | 0.58899575 | [10 empty] | 47821.5
[37 empty] | 12/17/2025 13:17:02.4330 | 3.3854446 | 800.005 | 555.17743 | -2.7964253 | 0.58901924 | [10 empty] | 47822
[37 empty] | 12/17/2025 13:17:02.9330 | 3.3856514 | 800.005 | 555.57739 | -2.7965064 | 0.589145 | [10 empty] | 47822.5
[37 empty] | 12/17/2025 13:17:03.4330 | 3.3860574 | 800.09644 | 555.97742 | -2.7966795 | 0.589378 | [10 empty] | 47823
[37 empty] | 12/17/2025 13:17:03.9330 | 3.3863306 | 800.2182 | 556.37744 | -2.7967043 | 0.58962619 | [10 empty] | 47823.5
[37 empty] | 12/17/2025 13:17:04.4330 | 3.3865438 | 799.97449 | 556.7774 | -2.7967317 | 0.5898121 | [10 empty] | 47824
[37 empty] | 12/17/2025 13:17:04.9330 | 3.387018 | 799.97455 | 557.17743 | -2.7969136 | 0.59010428 | [10 empty] | 47824.5
[37 empty] | 12/17/2025 13:17:05.4330 | 3.387187 | 799.97449 | 557.57739 | -2.796942 | 0.59024507 | [10 empty] | 47825
[37 empty] | 12/17/2025 13:17:05.9330 | 3.3872852 | 799.98975 | 557.97742 | -2.7969646 | 0.59032065 | [10 empty] | 47825.5
[37 empty] | 12/17/2025 13:17:06.4330 | 3.3875706 | 800.0202 | 558.37738 | -2.7971063 | 0.59046429 | [10 empty] | 47826
[37 empty] | 12/17/2025 13:17:06.9330 | 3.3875916 | 799.80701 | 558.77734 | -2.7971106 | 0.59048104 | [10 empty] | 47826.5
[37 empty] | 12/17/2025 13:17:07.4330 | 3.38764 | 800.005 | 559.17731 | -2.7972081 | 0.59043181 | [10 empty] | 47827
[37 empty] | 12/17/2025 13:17:07.9330 | 3.3877649 | 799.94403 | 559.57733 | -2.7973258 | 0.59043914 | [10 empty] | 47827.5
[37 empty] | 12/17/2025 13:17:08.4330 | 3.3877294 | 799.91364 | 559.97729 | -2.7973926 | 0.59033674 | [10 empty] | 47828
[37 empty] | 12/17/2025 13:17:08.9330 | 3.3876457 | 799.92883 | 560.37726 | -2.7975075 | 0.5901382 | [10 empty] | 47828.5
[37 empty] | 12/17/2025 13:17:09.4330 | 3.3874304 | 799.97449 | 560.77728 | -2.7976139 | 0.58981651 | [10 empty] | 47829
[37 empty] | 12/17/2025 13:17:09.9330 | 3.3872046 | 800.12683 | 561.17725 | -2.7976935 | 0.5895111 | [10 empty] | 47829.5
[37 empty] | 12/17/2025 13:17:10.4330 | 3.3870986 | 800.12683 | 561.57721 | -2.7977908 | 0.58930779 | [10 empty] | 47830
[37 empty] | 12/17/2025 13:17:10.9330 | 3.3871837 | 799.94403 | 561.97723 | -2.7979662 | 0.58921748 | [10 empty] | 47830.5
[37 empty] | 12/17/2025 13:17:11.4330 | 3.3873188 | 799.83746 | 562.3772 | -2.7980685 | 0.58925033 | [10 empty] | 47831
[37 empty] | 12/17/2025 13:17:11.9330 | 3.3874447 | 800.18781 | 562.77722 | -2.7983201 | 0.58912468 | [10 empty] | 47831.5
[37 empty] | 12/17/2025 13:17:12.4330 | 3.3874426 | 799.85266 | 563.17719 | -2.7984312 | 0.58901155 | [10 empty] | 47832
[37 empty] | 12/17/2025 13:17:12.9330 | 3.3876529 | 800.005 | 563.57721 | -2.7986472 | 0.58900583 | [10 empty] | 47832.5
[37 empty] | 12/17/2025 13:17:13.4330 | 3.3877313 | 799.89832 | 563.97717 | -2.7988126 | 0.58891869 | [10 empty] | 47833
[37 empty] | 12/17/2025 13:17:13.9330 | 3.3875644 | 799.91364 | 564.37714 | -2.798856 | 0.5887084 | [10 empty] | 47833.5
[37 empty] | 12/17/2025 13:17:14.4330 | 3.3875518 | 799.79175 | 564.77716 | -2.7990537 | 0.58849812 | [10 empty] | 47834
[37 empty] | 12/17/2025 13:17:14.9330 | 3.387547 | 799.94409 | 565.17712 | -2.7991233 | 0.58842361 | [10 empty] | 47834.5
[37 empty] | 12/17/2025 13:17:15.4330 | 3.387567 | 799.80701 | 565.57715 | -2.7992613 | 0.58830571 | [10 empty] | 47835
[37 empty] | 12/17/2025 13:17:15.9330 | 3.3877335 | 800.06592 | 565.97711 | -2.799521 | 0.58821243 | [10 empty] | 47835.5
[37 empty] | 12/17/2025 13:17:16.4330 | 3.3879423 | 800.06592 | 566.37708 | -2.7997477 | 0.58819473 | [10 empty] | 47836
[37 empty] | 12/17/2025 13:17:16.9330 | 3.3880832 | 799.97449 | 566.7771 | -2.7999315 | 0.58815175 | [10 empty] | 47836.5
[37 empty] | 12/17/2025 13:17:17.4330 | 3.3881211 | 800.14209 | 567.17706 | -2.8000216 | 0.58809954 | [10 empty] | 47837
[37 empty] | 12/17/2025 13:17:17.9330 | 3.3881755 | 799.83746 | 567.57703 | -2.8002167 | 0.58795893 | [10 empty] | 47837.5
[37 empty] | 12/17/2025 13:17:18.4330 | 3.3882802 | 799.85266 | 567.97705 | -2.8003991 | 0.58788115 | [10 empty] | 47838
[37 empty] | 12/17/2025 13:17:18.9330 | 3.3884387 | 800.08118 | 568.37701 | -2.8004913 | 0.58794737 | [10 empty] | 47838.5
[37 empty] | 12/17/2025 13:17:19.4330 | 3.3886914 | 800.005 | 568.77698 | -2.8006794 | 0.5880121 | [10 empty] | 47839
[37 empty] | 12/17/2025 13:17:19.9330 | 3.3888791 | 799.95935 | 569.177 | -2.8008096 | 0.58806938 | [10 empty] | 47839.5
[37 empty] | 12/17/2025 13:17:20.4330 | 3.3889439 | 800.06592 | 569.57697 | -2.8009007 | 0.58804321 | [10 empty] | 47840
[37 empty] | 12/17/2025 13:17:20.9330 | 3.3891289 | 800.14209 | 569.97693 | -2.8010831 | 0.58804578 | [10 empty] | 47840.5
[37 empty] | 12/17/2025 13:17:21.4330 | 3.3892164 | 799.98975 | 570.37695 | -2.8011911 | 0.58802533 | [10 empty] | 47841
[37 empty] | 12/17/2025 13:17:21.9330 | 3.3893852 | 799.91364 | 570.77692 | -2.8012514 | 0.58813369 | [10 empty] | 47841.5
[37 empty] | 12/17/2025 13:17:22.4330 | 3.3895988 | 800.005 | 571.17688 | -2.801374 | 0.58822489 | [10 empty] | 47842
[37 empty] | 12/17/2025 13:17:22.9330 | 3.3898749 | 799.94403 | 571.5769 | -2.8014994 | 0.58837563 | [10 empty] | 47842.5
[37 empty] | 12/17/2025 13:17:23.4330 | 3.390183 | 799.94403 | 571.97687 | -2.8015935 | 0.58858937 | [10 empty] | 47843
[37 empty] | 12/17/2025 13:17:23.9330 | 3.3906114 | 799.92883 | 572.37683 | -2.8017619 | 0.5888496 | [10 empty] | 47843.5
[37 empty] | 12/17/2025 13:17:24.4330 | 3.3909578 | 799.94403 | 572.77686 | -2.8019125 | 0.58904517 | [10 empty] | 47844
[37 empty] | 12/17/2025 13:17:24.9330 | 3.3911908 | 799.94403 | 573.17682 | -2.8020535 | 0.58913738 | [10 empty] | 47844.5
[37 empty] | 12/17/2025 13:17:25.4330 | 3.3911619 | 799.94403 | 573.57678 | -2.8021479 | 0.58901405 | [10 empty] | 47845
[37 empty] | 12/17/2025 13:17:25.9330 | 3.3911405 | 799.85266 | 573.97675 | -2.8021917 | 0.58894873 | [10 empty] | 47845.5
[37 empty] | 12/17/2025 13:17:26.4330 | 3.3912792 | 800.03546 | 574.37677 | -2.802357 | 0.5889222 | [10 empty] | 47846
[37 empty] | 12/17/2025 13:17:26.9330 | 3.391499 | 800.14209 | 574.77679 | -2.8025048 | 0.58899438 | [10 empty] | 47846.5
[37 empty] | 12/17/2025 13:17:27.4330 | 3.3915596 | 799.88318 | 575.17676 | -2.8025694 | 0.58899015 | [10 empty] | 47847
[37 empty] | 12/17/2025 13:17:27.9330 | 3.3916497 | 800.11157 | 575.57678 | -2.8027043 | 0.58894539 | [10 empty] | 47847.5
[37 empty] | 12/17/2025 13:17:28.4330 | 3.3917823 | 800.06592 | 575.97681 | -2.8027871 | 0.5889951 | [10 empty] | 47848
[37 empty] | 12/17/2025 13:17:28.9330 | 3.391942 | 800.06592 | 576.37683 | -2.8028703 | 0.58907187 | [10 empty] | 47848.5
[37 empty] | 12/17/2025 13:17:29.4330 | 3.3919778 | 799.98975 | 576.77679 | -2.8028395 | 0.58913815 | [10 empty] | 47849
[37 empty] | 12/17/2025 13:17:29.9330 | 3.3920341 | 800.02026 | 577.17682 | -2.8028934 | 0.58914077 | [10 empty] | 47849.5
[37 empty] | 12/17/2025 13:17:30.4330 | 3.392 | 799.83746 | 577.57678 | -2.802948 | 0.58905202 | [10 empty] | 47850
[37 empty] | 12/17/2025 13:17:30.9330 | 3.3920188 | 799.91364 | 577.97675 | -2.802963 | 0.5890559 | [10 empty] | 47850.5
[37 empty] | 12/17/2025 13:17:31.4330 | 3.3921363 | 800.14209 | 578.37671 | -2.8031032 | 0.58903319 | [10 empty] | 47851
[37 empty] | 12/17/2025 13:17:31.9330 | 3.3921099 | 799.91364 | 578.77667 | -2.8032084 | 0.58890164 | [10 empty] | 47851.5
[37 empty] | 12/17/2025 13:17:32.4330 | 3.3920984 | 799.97449 | 579.1767 | -2.8033299 | 0.58876836 | [10 empty] | 47852
[37 empty] | 12/17/2025 13:17:32.9330 | 3.392158 | 799.88312 | 579.57666 | -2.8035388 | 0.58861929 | [10 empty] | 47852.5
[37 empty] | 12/17/2025 13:17:33.4330 | 3.3919959 | 800.08118 | 579.97668 | -2.8036196 | 0.5883764 | [10 empty] | 47853
[37 empty] | 12/17/2025 13:17:33.9330 | 3.3918655 | 800.08118 | 580.37665 | -2.80369 | 0.58817554 | [10 empty] | 47853.5
[37 empty] | 12/17/2025 13:17:34.4330 | 3.3919778 | 799.88318 | 580.77661 | -2.8038268 | 0.58815092 | [10 empty] | 47854
[37 empty] | 12/17/2025 13:17:34.9330 | 3.3921278 | 799.86792 | 581.17664 | -2.804019 | 0.58810884 | [10 empty] | 47854.5
[37 empty] | 12/17/2025 13:17:35.4330 | 3.3923397 | 800.005 | 581.5766 | -2.8041892 | 0.58815038 | [10 empty] | 47855
[37 empty] | 12/17/2025 13:17:35.9330 | 3.392508 | 799.88318 | 581.97662 | -2.8042998 | 0.58820814 | [10 empty] | 47855.5
[37 empty] | 12/17/2025 13:17:36.4330 | 3.3926747 | 800.05072 | 582.37659 | -2.8044381 | 0.58823663 | [10 empty] | 47856
[37 empty] | 12/17/2025 13:17:36.9330 | 3.3929143 | 799.88318 | 582.77661 | -2.8045907 | 0.58832365 | [10 empty] | 47856.5
[37 empty] | 12/17/2025 13:17:37.4330 | 3.3931365 | 800.11157 | 583.17657 | -2.8047736 | 0.58836287 | [10 empty] | 47857
[37 empty] | 12/17/2025 13:17:37.9330 | 3.3933501 | 800.11157 | 583.5766 | -2.8049421 | 0.58840793 | [10 empty] | 47857.5
[37 empty] | 12/17/2025 13:17:38.4330 | 3.3936021 | 799.92883 | 583.97656 | -2.8050923 | 0.58850974 | [10 empty] | 47858
[37 empty] | 12/17/2025 13:17:38.9330 | 3.3936985 | 799.8222 | 584.37659 | -2.8051274 | 0.58857101 | [10 empty] | 47858.5
[37 empty] | 12/17/2025 13:17:39.4330 | 3.3937628 | 799.95935 | 584.77655 | -2.8052018 | 0.58856112 | [10 empty] | 47859
[37 empty] | 12/17/2025 13:17:39.9330 | 3.3939085 | 799.88318 | 585.17657 | -2.8053825 | 0.58852589 | [10 empty] | 47859.5
[37 empty] | 12/17/2025 13:17:40.4330 | 3.3941278 | 799.94403 | 585.57654 | -2.8056281 | 0.58849978 | [10 empty] | 47860
[37 empty] | 12/17/2025 13:17:40.9330 | 3.3942745 | 800.08118 | 585.97656 | -2.805815 | 0.58845955 | [10 empty] | 47860.5
[37 empty] | 12/17/2025 13:17:41.4330 | 3.3943613 | 799.89832 | 586.37653 | -2.805943 | 0.58841825 | [10 empty] | 47861
[37 empty] | 12/17/2025 13:17:41.9330 | 3.3944242 | 800.09637 | 586.77649 | -2.8061013 | 0.58832294 | [10 empty] | 47861.5
[37 empty] | 12/17/2025 13:17:42.4330 | 3.3945894 | 799.88318 | 587.17651 | -2.8063066 | 0.5882827 | [10 empty] | 47862
[37 empty] | 12/17/2025 13:17:42.9330 | 3.3946955 | 799.83746 | 587.57648 | -2.806505 | 0.58819062 | [10 empty] | 47862.5
[37 empty] | 12/17/2025 13:17:43.4330 | 3.3947353 | 800.09637 | 587.9765 | -2.8066533 | 0.58808202 | [10 empty] | 47863
[37 empty] | 12/17/2025 13:17:43.9330 | 3.3948736 | 799.94409 | 588.37646 | -2.8068624 | 0.58801115 | [10 empty] | 47863.5
[37 empty] | 12/17/2025 13:17:44.4330 | 3.3950036 | 799.85266 | 588.77649 | -2.8069944 | 0.58800906 | [10 empty] | 47864
[37 empty] | 12/17/2025 13:17:44.9330 | 3.3951533 | 800.06592 | 589.17645 | -2.8071318 | 0.58802152 | [10 empty] | 47864.5
[37 empty] | 12/17/2025 13:17:45.4330 | 3.3954208 | 800.0202 | 589.57648 | -2.8072937 | 0.5881272 | [10 empty] | 47865
[37 empty] | 12/17/2025 13:17:45.9330 | 3.3955817 | 799.97449 | 589.97644 | -2.8074377 | 0.58814412 | [10 empty] | 47865.5
[37 empty] | 12/17/2025 13:17:46.4330 | 3.395627 | 800.00494 | 590.37646 | -2.8075683 | 0.58805883 | [10 empty] | 47866
[37 empty] | 12/17/2025 13:17:46.9330 | 3.3958681 | 800.03552 | 590.77643 | -2.8077421 | 0.58812588 | [10 empty] | 47866.5
[37 empty] | 12/17/2025 13:17:47.4330 | 3.3959997 | 799.98975 | 591.17639 | -2.8077753 | 0.58822441 | [10 empty] | 47867
[37 empty] | 12/17/2025 13:17:47.9330 | 3.3961236 | 799.91364 | 591.57642 | -2.8078663 | 0.58825725 | [10 empty] | 47867.5
[37 empty] | 12/17/2025 13:17:48.4330 | 3.3961954 | 799.94403 | 591.97644 | -2.8079324 | 0.58826315 | [10 empty] | 47868
[37 empty] | 12/17/2025 13:17:48.9330 | 3.3962972 | 800.03552 | 592.3764 | -2.8079979 | 0.58829933 | [10 empty] | 47868.5
[37 empty] | 12/17/2025 13:17:49.4330 | 3.3965137 | 799.97455 | 592.77643 | -2.8081329 | 0.58838075 | [10 empty] | 47869
[37 empty] | 12/17/2025 13:17:49.9330 | 3.3966231 | 800.09637 | 593.17639 | -2.8082383 | 0.58838475 | [10 empty] | 47869.5
[37 empty] | 12/17/2025 13:17:50.4330 | 3.3967686 | 800.06592 | 593.57635 | -2.8084409 | 0.58832759 | [10 empty] | 47870
[37 empty] | 12/17/2025 13:17:50.9330 | 3.3967962 | 799.89838 | 593.97638 | -2.8085744 | 0.58822167 | [10 empty] | 47870.5
[37 empty] | 12/17/2025 13:17:51.4330 | 3.3969324 | 800.05066 | 594.3764 | -2.8086905 | 0.58824176 | [10 empty] | 47871
[37 empty] | 12/17/2025 13:17:51.9330 | 3.3970556 | 800.11157 | 594.77643 | -2.808882 | 0.58817351 | [10 empty] | 47871.5
[37 empty] | 12/17/2025 13:17:52.4330 | 3.3972075 | 799.91364 | 595.17645 | -2.8091378 | 0.58806968 | [10 empty] | 47872
[37 empty] | 12/17/2025 13:17:52.9330 | 3.3974781 | 799.95929 | 595.57648 | -2.8094509 | 0.58802736 | [10 empty] | 47872.5
[37 empty] | 12/17/2025 13:17:53.4330 | 3.3976388 | 800.11163 | 595.9765 | -2.8096366 | 0.58800232 | [10 empty] | 47873
[37 empty] | 12/17/2025 13:17:53.9330 | 3.3978007 | 800.03552 | 596.37653 | -2.8097968 | 0.58800387 | [10 empty] | 47873.5
[37 empty] | 12/17/2025 13:17:54.4330 | 3.3981409 | 800.11157 | 596.77655 | -2.8100531 | 0.58808774 | [10 empty] | 47874
[37 empty] | 12/17/2025 13:17:54.9330 | 3.3983719 | 799.88318 | 597.17657 | -2.8101513 | 0.58822054 | [10 empty] | 47874.5
[37 empty] | 12/17/2025 13:17:55.4330 | 3.3984842 | 800.12689 | 597.5766 | -2.8102453 | 0.58823901 | [10 empty] | 47875
[37 empty] | 12/17/2025 13:17:55.9330 | 3.3987899 | 799.98975 | 597.97662 | -2.8104303 | 0.58835965 | [10 empty] | 47875.5
[37 empty] | 12/17/2025 13:17:56.4330 | 3.3990474 | 799.95935 | 598.37665 | -2.8107493 | 0.58829808 | [10 empty] | 47876
[37 empty] | 12/17/2025 13:17:56.9330 | 3.3992116 | 800.24872 | 598.77667 | -2.8109632 | 0.58824855 | [10 empty] | 47876.5
[37 empty] | 12/17/2025 13:17:57.4330 | 3.3993449 | 800.05066 | 599.1767 | -2.811132 | 0.58821309 | [10 empty] | 47877
[37 empty] | 12/17/2025 13:17:57.9330 | 3.3996139 | 800.03552 | 599.57672 | -2.8114252 | 0.58818877 | [10 empty] | 47877.5
[37 empty] | 12/17/2025 13:17:58.4330 | 3.3997424 | 800.0202 | 599.97675 | -2.811528 | 0.5882144 | [10 empty] | 47878
[37 empty] | 12/17/2025 13:17:58.9330 | 3.400028 | 799.8222 | 600.37677 | -2.8117499 | 0.58827806 | [10 empty] | 47878.5
[37 empty] | 12/17/2025 13:17:59.4330 | 3.4002681 | 800.03546 | 600.77679 | -2.8117781 | 0.58849007 | [10 empty] | 47879
[37 empty] | 12/17/2025 13:17:59.9330 | 3.4005802 | 799.92883 | 601.17676 | -2.8119273 | 0.58865291 | [10 empty] | 47879.5
[37 empty] | 12/17/2025 13:18:00.4330 | 3.4007182 | 799.97455 | 601.57678 | -2.8121009 | 0.58861727 | [10 empty] | 47880
[37 empty] | 12/17/2025 13:18:00.9330 | 3.4008732 | 800.08118 | 601.97681 | -2.8121996 | 0.58867359 | [10 empty] | 47880.5
[37 empty] | 12/17/2025 13:18:01.4330 | 3.4010592 | 800.005 | 602.37683 | -2.8123348 | 0.58872443 | [10 empty] | 47881
[37 empty] | 12/17/2025 13:18:01.9330 | 3.4011607 | 800.2334 | 602.77686 | -2.8125238 | 0.58863682 | [10 empty] | 47881.5
[37 empty] | 12/17/2025 13:18:02.4330 | 3.4011633 | 799.95929 | 603.17682 | -2.8125236 | 0.58863968 | [10 empty] | 47882
[37 empty] | 12/17/2025 13:18:02.9330 | 3.4012547 | 799.94409 | 603.57684 | -2.8125856 | 0.58866912 | [10 empty] | 47882.5
[37 empty] | 12/17/2025 13:18:03.4330 | 3.4012363 | 799.95935 | 603.97687 | -2.8126214 | 0.58861488 | [10 empty] | 47883
[37 empty] | 12/17/2025 13:18:03.9330 | 3.4013162 | 800.08118 | 604.37689 | -2.8127911 | 0.588525 | [10 empty] | 47883.5
[37 empty] | 12/17/2025 13:18:04.4330 | 3.4013119 | 800.005 | 604.77698 | -2.8128731 | 0.58843881 | [10 empty] | 47884
[37 empty] | 12/17/2025 13:18:04.9330 | 3.4013197 | 800.18774 | 605.177 | -2.8129203 | 0.58839947 | [10 empty] | 47884.5
[37 empty] | 12/17/2025 13:18:05.4330 | 3.4014924 | 800.2182 | 605.57703 | -2.8130636 | 0.58842874 | [10 empty] | 47885
[37 empty] | 12/17/2025 13:18:05.9330 | 3.4017315 | 800.0202 | 605.97705 | -2.8132651 | 0.58846629 | [10 empty] | 47885.5
[37 empty] | 12/17/2025 13:18:06.4330 | 3.4018817 | 800.03546 | 606.37708 | -2.8134689 | 0.58841282 | [10 empty] | 47886
[37 empty] | 12/17/2025 13:18:06.9330 | 3.4019961 | 799.98975 | 606.7771 | -2.8135691 | 0.58842713 | [10 empty] | 47886.5
[37 empty] | 12/17/2025 13:18:07.4330 | 3.402245 | 799.95929 | 607.17712 | -2.8138423 | 0.58840287 | [10 empty] | 47887
[37 empty] | 12/17/2025 13:18:07.9330 | 3.4023576 | 800.12683 | 607.57715 | -2.8139343 | 0.58842325 | [10 empty] | 47887.5
[37 empty] | 12/17/2025 13:18:08.4330 | 3.4025156 | 800.03546 | 607.97717 | -2.8141248 | 0.58839089 | [10 empty] | 47888
[37 empty] | 12/17/2025 13:18:08.9330 | 3.4025884 | 799.98975 | 608.3772 | -2.8142135 | 0.58837473 | [10 empty] | 47888.5
[37 empty] | 12/17/2025 13:18:09.4330 | 3.4027338 | 800.06592 | 608.77716 | -2.8143427 | 0.58839095 | [10 empty] | 47889
[37 empty] | 12/17/2025 13:18:09.9330 | 3.4029984 | 800.03546 | 609.17719 | -2.8146029 | 0.5883956 | [10 empty] | 47889.5
[37 empty] | 12/17/2025 13:18:10.4330 | 3.4032891 | 799.94403 | 609.57721 | -2.8149168 | 0.58837217 | [10 empty] | 47890
[37 empty] | 12/17/2025 13:18:10.9330 | 3.4034863 | 800.0202 | 609.97723 | -2.8150694 | 0.58841676 | [10 empty] | 47890.5
[37 empty] | 12/17/2025 13:18:11.4330 | 3.4035621 | 800.03546 | 610.3772 | -2.8152275 | 0.58833462 | [10 empty] | 47891
[37 empty] | 12/17/2025 13:18:11.9330 | 3.4035926 | 800.18774 | 610.77722 | -2.815371 | 0.58822161 | [10 empty] | 47891.5
[37 empty] | 12/17/2025 13:18:12.4330 | 3.4036884 | 799.85272 | 611.17725 | -2.8155434 | 0.5881449 | [10 empty] | 47892
[37 empty] | 12/17/2025 13:18:12.9330 | 3.4037626 | 800.05066 | 611.57721 | -2.8156121 | 0.58815056 | [10 empty] | 47892.5
[37 empty] | 12/17/2025 13:18:13.4330 | 3.4039698 | 799.92889 | 611.97723 | -2.8157887 | 0.58818108 | [10 empty] | 47893
[37 empty] | 12/17/2025 13:18:13.9330 | 3.4040842 | 800.0202 | 612.37726 | -2.8159215 | 0.58816254 | [10 empty] | 47893.5
[37 empty] | 12/17/2025 13:18:14.4330 | 3.4041481 | 800.08118 | 612.77728 | -2.8160877 | 0.58806044 | [10 empty] | 47894
[37 empty] | 12/17/2025 13:18:14.9330 | 3.4042654 | 800.05066 | 613.17731 | -2.8162665 | 0.58799899 | [10 empty] | 47894.5
[37 empty] | 12/17/2025 13:18:15.4330 | 3.4043965 | 799.92883 | 613.57727 | -2.8164065 | 0.58799016 | [10 empty] | 47895
[37 empty] | 12/17/2025 13:18:15.9330 | 3.4044678 | 799.94403 | 613.97729 | -2.8165164 | 0.58795148 | [10 empty] | 47895.5
[37 empty] | 12/17/2025 13:18:16.4330 | 3.4045057 | 799.98975 | 614.37732 | -2.8165903 | 0.58791554 | [10 empty] | 47896
[37 empty] | 12/17/2025 13:18:16.9330 | 3.4044249 | 800.14203 | 614.77734 | -2.8166237 | 0.58780122 | [10 empty] | 47896.5
[37 empty] | 12/17/2025 13:18:17.4330 | 3.4045515 | 800.15735 | 615.17731 | -2.8167694 | 0.58778208 | [10 empty] | 47897
[37 empty] | 12/17/2025 13:18:17.9330 | 3.4046216 | 799.89838 | 615.57733 | -2.8168778 | 0.58774364 | [10 empty] | 47897.5
[37 empty] | 12/17/2025 13:18:18.4330 | 3.4047754 | 800.11157 | 615.97736 | -2.8170514 | 0.58772397 | [10 empty] | 47898
[37 empty] | 12/17/2025 13:18:18.9330 | 3.4047999 | 800.05066 | 616.37738 | -2.8171175 | 0.58768243 | [10 empty] | 47898.5
[37 empty] | 12/17/2025 13:18:19.4330 | 3.4049294 | 800.09644 | 616.77747 | -2.8172843 | 0.58764499 | [10 empty] | 47899
[37 empty] | 12/17/2025 13:18:19.9330 | 3.4050736 | 800.005 | 617.17749 | -2.8174314 | 0.58764207 | [10 empty] | 47899.5
[37 empty] | 12/17/2025 13:18:20.4330 | 3.4053323 | 800.17255 | 617.57751 | -2.8176796 | 0.58765262 | [10 empty] | 47900
[37 empty] | 12/17/2025 13:18:20.9330 | 3.4055765 | 800.08118 | 617.97754 | -2.8178449 | 0.58773154 | [10 empty] | 47900.5
[37 empty] | 12/17/2025 13:18:21.4330 | 3.4058611 | 799.97455 | 618.37762 | -2.8179953 | 0.58786589 | [10 empty] | 47901
[37 empty] | 12/17/2025 13:18:21.9330 | 3.4061031 | 799.91364 | 618.77765 | -2.8181269 | 0.5879761 | [10 empty] | 47901.5
[37 empty] | 12/17/2025 13:18:22.4330 | 3.4063973 | 800.23346 | 619.17767 | -2.8183601 | 0.58803713 | [10 empty] | 47902
[37 empty] | 12/17/2025 13:18:22.9330 | 3.406688 | 800.0202 | 619.5777 | -2.8186209 | 0.58806711 | [10 empty] | 47902.5
[37 empty] | 12/17/2025 13:18:23.4330 | 3.4067168 | 799.98975 | 619.97772 | -2.8186767 | 0.58804011 | [10 empty] | 47903
[37 empty] | 12/17/2025 13:18:23.9330 | 3.4068012 | 799.92883 | 620.37775 | -2.8188088 | 0.58799249 | [10 empty] | 47903.5
[37 empty] | 12/17/2025 13:18:24.4330 | 3.406898 | 800.0202 | 620.77771 | -2.8189971 | 0.58790076 | [10 empty] | 47904
[37 empty] | 12/17/2025 13:18:24.9330 | 3.4070249 | 800.12689 | 621.17773 | -2.8191223 | 0.58790267 | [10 empty] | 47904.5
[37 empty] | 12/17/2025 13:18:25.4330 | 3.4072819 | 800.005 | 621.57776 | -2.8192642 | 0.58801764 | [10 empty] | 47905
[37 empty] | 12/17/2025 13:18:25.9330 | 3.4076762 | 799.98975 | 621.97778 | -2.8195419 | 0.58813423 | [10 empty] | 47905.5
[37 empty] | 12/17/2025 13:18:26.4330 | 3.4081118 | 799.94403 | 622.37775 | -2.8197913 | 0.58832043 | [10 empty] | 47906
[37 empty] | 12/17/2025 13:18:26.9330 | 3.4085708 | 800.05066 | 622.77777 | -2.8201022 | 0.58846855 | [10 empty] | 47906.5
[37 empty] | 12/17/2025 13:18:27.4330 | 3.4088149 | 800.005 | 623.1778 | -2.8202412 | 0.58857375 | [10 empty] | 47907
[37 empty] | 12/17/2025 13:18:27.9330 | 3.4091721 | 799.92883 | 623.57776 | -2.820471 | 0.58870107 | [10 empty] | 47907.5
[37 empty] | 12/17/2025 13:18:28.4330 | 3.4094071 | 799.91364 | 623.97778 | -2.8206606 | 0.58874667 | [10 empty] | 47908
[37 empty] | 12/17/2025 13:18:28.9330 | 3.409523 | 799.95935 | 624.37775 | -2.8207994 | 0.58872378 | [10 empty] | 47908.5
[37 empty] | 12/17/2025 13:18:29.4330 | 3.4096055 | 799.92883 | 624.77777 | -2.8209481 | 0.58865726 | [10 empty] | 47909
[37 empty] | 12/17/2025 13:18:29.9330 | 3.4097297 | 799.97449 | 625.17773 | -2.8211257 | 0.58860403 | [10 empty] | 47909.5
[37 empty] | 12/17/2025 13:18:30.4330 | 3.4098818 | 800.09644 | 625.57776 | -2.8212597 | 0.58862215 | [10 empty] | 47910
[37 empty] | 12/17/2025 13:18:30.9330 | 3.4101031 | 799.88312 | 625.97772 | -2.821399 | 0.58870417 | [10 empty] | 47910.5
[37 empty] | 12/17/2025 13:18:31.4330 | 3.4104433 | 800.11157 | 626.37775 | -2.8216066 | 0.58883661 | [10 empty] | 47911
[37 empty] | 12/17/2025 13:18:31.9330 | 3.4106216 | 799.97455 | 626.77777 | -2.8216951 | 0.58892649 | [10 empty] | 47911.5
[37 empty] | 12/17/2025 13:18:32.4330 | 3.4106221 | 800.005 | 627.17773 | -2.8217509 | 0.58887112 | [10 empty] | 47912
[37 empty] | 12/17/2025 13:18:32.9330 | 3.410578 | 800.03552 | 627.57776 | -2.821811 | 0.58876699 | [10 empty] | 47912.5
[37 empty] | 12/17/2025 13:18:33.4330 | 3.4107213 | 800.0202 | 627.97772 | -2.8218839 | 0.58883733 | [10 empty] | 47913
[37 empty] | 12/17/2025 13:18:33.9330 | 3.4108748 | 799.94409 | 628.37775 | -2.8219509 | 0.58892381 | [10 empty] | 47913.5
[37 empty] | 12/17/2025 13:18:34.4330 | 3.4110475 | 800.005 | 628.77771 | -2.8220835 | 0.58896399 | [10 empty] | 47914
[37 empty] | 12/17/2025 13:18:34.9330 | 3.4112325 | 799.91364 | 629.17773 | -2.822288 | 0.58894455 | [10 empty] | 47914.5
[37 empty] | 12/17/2025 13:18:35.4330 | 3.411376 | 800.12689 | 629.5777 | -2.8224254 | 0.58895063 | [10 empty] | 47915
[37 empty] | 12/17/2025 13:18:35.9330 | 3.4113503 | 800.23346 | 629.97772 | -2.8225889 | 0.58876127 | [10 empty] | 47915.5
[37 empty] | 12/17/2025 13:18:36.4330 | 3.4112999 | 799.95935 | 630.37769 | -2.8227861 | 0.58851385 | [10 empty] | 47916
[37 empty] | 12/17/2025 13:18:36.9330 | 3.4112842 | 800.14209 | 630.77771 | -2.8229527 | 0.5883314 | [10 empty] | 47916.5
[37 empty] | 12/17/2025 13:18:37.4330 | 3.4113278 | 800.0202 | 631.17773 | -2.8231144 | 0.5882135 | [10 empty] | 47917
[37 empty] | 12/17/2025 13:18:37.9330 | 3.4113748 | 800.005 | 631.5777 | -2.8232284 | 0.58814651 | [10 empty] | 47917.5
[37 empty] | 12/17/2025 13:18:38.4330 | 3.4115312 | 800.03552 | 631.97772 | -2.8233755 | 0.58815575 | [10 empty] | 47918
[37 empty] | 12/17/2025 13:18:38.9330 | 3.4118209 | 799.86786 | 632.37769 | -2.8235598 | 0.58826113 | [10 empty] | 47918.5
[37 empty] | 12/17/2025 13:18:39.4330 | 3.4119272 | 800.0202 | 632.77771 | -2.8236599 | 0.58826739 | [10 empty] | 47919
[37 empty] | 12/17/2025 13:18:39.9330 | 3.4120963 | 800.09637 | 633.17773 | -2.8239419 | 0.58815438 | [10 empty] | 47919.5
[37 empty] | 12/17/2025 13:18:40.4330 | 3.4123075 | 800.05066 | 633.5777 | -2.824239 | 0.58806849 | [10 empty] | 47920
[37 empty] | 12/17/2025 13:18:40.9330 | 3.4124725 | 799.98975 | 633.97772 | -2.8244379 | 0.58803457 | [10 empty] | 47920.5
[37 empty] | 12/17/2025 13:18:41.4330 | 3.4125566 | 800.005 | 634.37769 | -2.8245943 | 0.58796239 | [10 empty] | 47921
[37 empty] | 12/17/2025 13:18:41.9330 | 3.4126713 | 799.8222 | 634.77771 | -2.8247902 | 0.58788109 | [10 empty] | 47921.5
[37 empty] | 12/17/2025 13:18:42.4330 | 3.4127173 | 799.89832 | 635.17773 | -2.8249152 | 0.58780223 | [10 empty] | 47922
[37 empty] | 12/17/2025 13:18:42.9330 | 3.4128342 | 799.97455 | 635.57776 | -2.825037 | 0.58779728 | [10 empty] | 47922.5
[37 empty] | 12/17/2025 13:18:43.4330 | 3.41294 | 800.17261 | 635.97772 | -2.8251612 | 0.58777881 | [10 empty] | 47923
[37 empty] | 12/17/2025 13:18:43.9330 | 3.4130721 | 800.08118 | 636.37775 | -2.8253024 | 0.58776969 | [10 empty] | 47923.5
[37 empty] | 12/17/2025 13:18:44.4330 | 3.4131391 | 800.14203 | 636.77771 | -2.825444 | 0.58769506 | [10 empty] | 47924
[37 empty] | 12/17/2025 13:18:44.9330 | 3.4133101 | 799.94403 | 637.17773 | -2.8255639 | 0.58774602 | [10 empty] | 47924.5
[37 empty] | 12/17/2025 13:18:45.4330 | 3.4135861 | 800.05072 | 637.57776 | -2.8258011 | 0.58778501 | [10 empty] | 47925
[37 empty] | 12/17/2025 13:18:45.9330 | 3.4135728 | 799.94403 | 637.97772 | -2.8258662 | 0.58770669 | [10 empty] | 47925.5
[37 empty] | 12/17/2025 13:18:46.4330 | 3.4136508 | 799.86786 | 638.37775 | -2.8260581 | 0.5875926 | [10 empty] | 47926
[37 empty] | 12/17/2025 13:18:46.9330 | 3.4137087 | 799.97455 | 638.77777 | -2.8261545 | 0.58755434 | [10 empty] | 47926.5
[37 empty] | 12/17/2025 13:18:47.4330 | 3.4138134 | 800.08118 | 639.17773 | -2.8262286 | 0.58758467 | [10 empty] | 47927
[37 empty] | 12/17/2025 13:18:47.9330 | 3.4138894 | 799.91364 | 639.57776 | -2.8262029 | 0.58768642 | [10 empty] | 47927.5
[37 empty] | 12/17/2025 13:18:48.4330 | 3.4139695 | 800.005 | 639.97778 | -2.826257 | 0.58771253 | [10 empty] | 47928
[37 empty] | 12/17/2025 13:18:48.9330 | 3.4139943 | 800.0202 | 640.37781 | -2.826355 | 0.58763933 | [10 empty] | 47928.5
[37 empty] | 12/17/2025 13:18:49.4330 | 3.4139791 | 799.98975 | 640.77783 | -2.8263681 | 0.58761096 | [10 empty] | 47929
[37 empty] | 12/17/2025 13:18:49.9330 | 3.4140303 | 799.80701 | 641.17786 | -2.8263731 | 0.58765727 | [10 empty] | 47929.5
[37 empty] | 12/17/2025 13:18:50.4330 | 3.4141786 | 799.97449 | 641.57788 | -2.8264408 | 0.58773786 | [10 empty] | 47930
[37 empty] | 12/17/2025 13:18:50.9330 | 3.4143567 | 800.08112 | 641.97791 | -2.8265355 | 0.58782136 | [10 empty] | 47930.5
[37 empty] | 12/17/2025 13:18:51.4330 | 3.4144106 | 800.09644 | 642.37793 | -2.8266137 | 0.58779687 | [10 empty] | 47931
[37 empty] | 12/17/2025 13:18:51.9330 | 3.4143276 | 799.97455 | 642.77795 | -2.8266828 | 0.58764476 | [10 empty] | 47931.5
[37 empty] | 12/17/2025 13:18:52.4330 | 3.4142692 | 799.88318 | 643.17798 | -2.8268116 | 0.5874576 | [10 empty] | 47932
[37 empty] | 12/17/2025 13:18:52.9330 | 3.4144058 | 800.03546 | 643.578 | -2.8270624 | 0.58734351 | [10 empty] | 47932.5
[37 empty] | 12/17/2025 13:18:53.4330 | 3.4145689 | 800.06592 | 643.97803 | -2.8272128 | 0.58735603 | [10 empty] | 47933
[37 empty] | 12/17/2025 13:18:53.9330 | 3.4147539 | 799.88318 | 644.37805 | -2.8274524 | 0.58730149 | [10 empty] | 47933.5
[37 empty] | 12/17/2025 13:18:54.4330 | 3.4147587 | 800.2334 | 644.77814 | -2.8276274 | 0.58713114 | [10 empty] | 47934
[37 empty] | 12/17/2025 13:18:54.9330 | 3.4147611 | 800.09644 | 645.17816 | -2.8278208 | 0.58694017 | [10 empty] | 47934.5
[37 empty] | 12/17/2025 13:18:55.4330 | 3.4147229 | 800.09637 | 645.57819 | -2.8279564 | 0.58676654 | [10 empty] | 47935
[37 empty] | 12/17/2025 13:18:55.9330 | 3.4147859 | 800.40106 | 645.97821 | -2.8281667 | 0.58661902 | [10 empty] | 47935.5
[37 empty] | 12/17/2025 13:18:56.4330 | 3.4147756 | 800.05066 | 646.37823 | -2.8282809 | 0.58649468 | [10 empty] | 47936
[37 empty] | 12/17/2025 13:18:56.9330 | 3.4148521 | 800.08118 | 646.77826 | -2.8283796 | 0.58647245 | [10 empty] | 47936.5
[37 empty] | 12/17/2025 13:18:57.4330 | 3.4149408 | 800.005 | 647.17828 | -2.8285134 | 0.58642739 | [10 empty] | 47937
[37 empty] | 12/17/2025 13:18:57.9330 | 3.415143 | 800.06592 | 647.57831 | -2.8287842 | 0.58635879 | [10 empty] | 47937.5
[37 empty] | 12/17/2025 13:18:58.4330 | 3.4152389 | 799.91364 | 647.97833 | -2.8289359 | 0.586303 | [10 empty] | 47938
[37 empty] | 12/17/2025 13:18:58.9330 | 3.4153655 | 800.08118 | 648.3783 | -2.8291202 | 0.5862453 | [10 empty] | 47938.5
[37 empty] | 12/17/2025 13:18:59.4330 | 3.4155016 | 799.97449 | 648.77832 | -2.8292856 | 0.58621585 | [10 empty] | 47939
[37 empty] | 12/17/2025 13:18:59.9330 | 3.4157932 | 799.94409 | 649.17834 | -2.8294876 | 0.58630562 | [10 empty] | 47939.5
[37 empty] | 12/17/2025 13:19:00.4330 | 3.4159942 | 800.15735 | 649.57837 | -2.8296206 | 0.58637357 | [10 empty] | 47940
[37 empty] | 12/17/2025 13:19:00.9330 | 3.4161782 | 800.09637 | 649.97833 | -2.8297246 | 0.58645374 | [10 empty] | 47940.5
[37 empty] | 12/17/2025 13:19:01.4330 | 3.4163091 | 800.11157 | 650.37836 | -2.8298221 | 0.58648705 | [10 empty] | 47941
[37 empty] | 12/17/2025 13:19:01.9330 | 3.4163566 | 800.03546 | 650.77838 | -2.8299196 | 0.58643699 | [10 empty] | 47941.5
[37 empty] | 12/17/2025 13:19:02.4330 | 3.4165225 | 799.92889 | 651.17841 | -2.8300509 | 0.58647144 | [10 empty] | 47942
[37 empty] | 12/17/2025 13:19:02.9330 | 3.4167721 | 800.03546 | 651.57843 | -2.8302152 | 0.58655691 | [10 empty] | 47942.5
[37 empty] | 12/17/2025 13:19:03.4330 | 3.4170556 | 800.12683 | 651.97845 | -2.8303003 | 0.58675516 | [10 empty] | 47943
[37 empty] | 12/17/2025 13:19:03.9330 | 3.4172938 | 799.97455 | 652.37848 | -2.8304172 | 0.58687663 | [10 empty] | 47943.5
[37 empty] | 12/17/2025 13:19:04.4330 | 3.417248 | 800.05072 | 652.77844 | -2.8304403 | 0.58680779 | [10 empty] | 47944
[37 empty] | 12/17/2025 13:19:04.9330 | 3.4172468 | 799.94409 | 653.17847 | -2.8306029 | 0.58664387 | [10 empty] | 47944.5
[37 empty] | 12/17/2025 13:19:05.4330 | 3.4172611 | 799.92883 | 653.57849 | -2.8306882 | 0.58657283 | [10 empty] | 47945
[37 empty] | 12/17/2025 13:19:05.9330 | 3.4172325 | 799.71564 | 653.97852 | -2.8307273 | 0.58650512 | [10 empty] | 47945.5
[37 empty] | 12/17/2025 13:19:06.4330 | 3.4173236 | 800.08118 | 654.37848 | -2.8308861 | 0.58643752 | [10 empty] | 47946
[37 empty] | 12/17/2025 13:19:06.9330 | 3.4173815 | 799.98975 | 654.7785 | -2.83096 | 0.58642143 | [10 empty] | 47946.5
[37 empty] | 12/17/2025 13:19:07.4330 | 3.4174349 | 799.97455 | 655.17847 | -2.8309767 | 0.58645821 | [10 empty] | 47947
[37 empty] | 12/17/2025 13:19:07.9330 | 3.4175935 | 800.09637 | 655.57849 | -2.8311257 | 0.58646786 | [10 empty] | 47947.5
[37 empty] | 12/17/2025 13:19:08.4330 | 3.4177122 | 799.85266 | 655.97845 | -2.8312514 | 0.58646089 | [10 empty] | 47948
[37 empty] | 12/17/2025 13:19:08.9330 | 3.4175744 | 799.88318 | 656.37848 | -2.8312271 | 0.58634746 | [10 empty] | 47948.5
[37 empty] | 12/17/2025 13:19:09.4330 | 3.4176121 | 799.88312 | 656.77844 | -2.8313298 | 0.58628225 | [10 empty] | 47949
[37 empty] | 12/17/2025 13:19:09.9330 | 3.4177599 | 800.005 | 657.17841 | -2.8315094 | 0.58625042 | [10 empty] | 47949.5
[37 empty] | 12/17/2025 13:19:10.4330 | 3.4177999 | 800.11157 | 657.57843 | -2.8316567 | 0.58614331 | [10 empty] | 47950
[37 empty] | 12/17/2025 13:19:10.9330 | 3.4177561 | 799.92883 | 657.97839 | -2.8318341 | 0.585922 | [10 empty] | 47950.5
[37 empty] | 12/17/2025 13:19:11.4330 | 3.4177856 | 799.86786 | 658.37842 | -2.8320577 | 0.58572781 | [10 empty] | 47951
[37 empty] | 12/17/2025 13:19:11.9330 | 3.4177501 | 800.06592 | 658.77838 | -2.8322356 | 0.58551455 | [10 empty] | 47951.5
[37 empty] | 12/17/2025 13:19:12.4330 | 3.4178216 | 799.94403 | 659.17841 | -2.8324244 | 0.58539724 | [10 empty] | 47952
[37 empty] | 12/17/2025 13:19:12.9330 | 3.4177296 | 799.98975 | 659.57837 | -2.8325214 | 0.58520818 | [10 empty] | 47952.5
[37 empty] | 12/17/2025 13:19:13.4330 | 3.4177251 | 800.02026 | 659.97833 | -2.832782 | 0.584943 | [10 empty] | 47953
[37 empty] | 12/17/2025 13:19:13.9330 | 3.4177134 | 800.06592 | 660.37836 | -2.8328803 | 0.58483315 | [10 empty] | 47953.5
[37 empty] | 12/17/2025 13:19:14.4330 | 3.4177961 | 800.14209 | 660.77832 | -2.8330512 | 0.58474481 | [10 empty] | 47954
[37 empty] | 12/17/2025 13:19:14.9330 | 3.4177382 | 799.8222 | 661.17834 | -2.8331523 | 0.58458596 | [10 empty] | 47954.5
[37 empty] | 12/17/2025 13:19:15.4330 | 3.4178765 | 799.83746 | 661.57831 | -2.8333316 | 0.5845449 | [10 empty] | 47955
[37 empty] | 12/17/2025 13:19:15.9330 | 3.4181135 | 799.83746 | 661.97833 | -2.8335891 | 0.58452439 | [10 empty] | 47955.5
[37 empty] | 12/17/2025 13:19:16.4330 | 3.4184895 | 799.98975 | 662.3783 | -2.8339512 | 0.58453822 | [10 empty] | 47956
[37 empty] | 12/17/2025 13:19:16.9330 | 3.4186049 | 800.005 | 662.77832 | -2.8341494 | 0.58445537 | [10 empty] | 47956.5
[37 empty] | 12/17/2025 13:19:17.4330 | 3.4187391 | 799.86792 | 663.17828 | -2.8344212 | 0.58431798 | [10 empty] | 47957
[37 empty] | 12/17/2025 13:19:17.9330 | 3.4187775 | 799.88318 | 663.57825 | -2.8345947 | 0.58418274 | [10 empty] | 47957.5
[37 empty] | 12/17/2025 13:19:18.4330 | 3.4188657 | 800.12689 | 663.97827 | -2.8347301 | 0.58413547 | [10 empty] | 47958
[37 empty] | 12/17/2025 13:19:18.9330 | 3.4190214 | 799.95935 | 664.3783 | -2.8348796 | 0.58414173 | [10 empty] | 47958.5
[37 empty] | 12/17/2025 13:19:19.4330 | 3.4190907 | 799.98975 | 664.77826 | -2.8350213 | 0.58406961 | [10 empty] | 47959
[37 empty] | 12/17/2025 13:19:19.9330 | 3.4191818 | 800.11157 | 665.17822 | -2.8352308 | 0.58395094 | [10 empty] | 47959.5
[37 empty] | 12/17/2025 13:19:20.4330 | 3.4192228 | 799.98975 | 665.57825 | -2.8353841 | 0.58383876 | [10 empty] | 47960
[37 empty] | 12/17/2025 13:19:20.9330 | 3.4193296 | 800.06592 | 665.97821 | -2.8355303 | 0.5837993 | [10 empty] | 47960.5
[37 empty] | 12/17/2025 13:19:21.4330 | 3.4195223 | 800.03546 | 666.37823 | -2.8356624 | 0.58385986 | [10 empty] | 47961
[37 empty] | 12/17/2025 13:19:21.9330 | 3.4197419 | 800.09637 | 666.77826 | -2.8358302 | 0.58391172 | [10 empty] | 47961.5
[37 empty] | 12/17/2025 13:19:22.4330 | 3.4198945 | 799.80701 | 667.17822 | -2.8359907 | 0.58390379 | [10 empty] | 47962
[37 empty] | 12/17/2025 13:19:22.9330 | 3.4199324 | 800.14209 | 667.57825 | -2.8360927 | 0.58383954 | [10 empty] | 47962.5
[37 empty] | 12/17/2025 13:19:23.4330 | 3.420023 | 799.95935 | 667.97821 | -2.8362727 | 0.58375013 | [10 empty] | 47963
[37 empty] | 12/17/2025 13:19:23.9330 | 3.420028 | 800.17255 | 668.37823 | -2.8363876 | 0.58364028 | [10 empty] | 47963.5
[37 empty] | 12/17/2025 13:19:24.4330 | 3.420145 | 800.005 | 668.77826 | -2.8365564 | 0.58358866 | [10 empty] | 47964
[37 empty] | 12/17/2025 13:19:24.9330 | 3.4202428 | 799.97455 | 669.17822 | -2.8366773 | 0.58356553 | [10 empty] | 47964.5
[37 empty] | 12/17/2025 13:19:25.4330 | 3.4203391 | 799.91364 | 669.57825 | -2.8367636 | 0.58357537 | [10 empty] | 47965
[37 empty] | 12/17/2025 13:19:25.9330 | 3.4202743 | 800.03552 | 669.97821 | -2.8368211 | 0.58345306 | [10 empty] | 47965.5
[37 empty] | 12/17/2025 13:19:26.4330 | 3.4203019 | 800.09637 | 670.37823 | -2.8369818 | 0.58332002 | [10 empty] | 47966
[37 empty] | 12/17/2025 13:19:26.9330 | 3.4202313 | 799.97455 | 670.7782 | -2.8370886 | 0.5831427 | [10 empty] | 47966.5
[37 empty] | 12/17/2025 13:19:27.4330 | 3.4201679 | 799.95929 | 671.17816 | -2.8371806 | 0.58298743 | [10 empty] | 47967
[37 empty] | 12/17/2025 13:19:27.9330 | 3.4200487 | 799.95935 | 671.57819 | -2.8372879 | 0.58276069 | [10 empty] | 47967.5
[37 empty] | 12/17/2025 13:19:28.4330 | 3.4200773 | 799.83746 | 671.97815 | -2.8374269 | 0.58265042 | [10 empty] | 47968
[37 empty] | 12/17/2025 13:19:28.9330 | 3.4202933 | 799.94403 | 672.37811 | -2.8376513 | 0.5826422 | [10 empty] | 47968.5
[37 empty] | 12/17/2025 13:19:29.4330 | 3.4204032 | 800.12683 | 672.77808 | -2.8378196 | 0.58258373 | [10 empty] | 47969
[37 empty] | 12/17/2025 13:19:29.9330 | 3.4205146 | 799.94403 | 673.1781 | -2.8380289 | 0.58248568 | [10 empty] | 47969.5
[37 empty] | 12/17/2025 13:19:30.4330 | 3.4206235 | 800.05072 | 673.57806 | -2.8382263 | 0.58239716 | [10 empty] | 47970
[37 empty] | 12/17/2025 13:19:30.9330 | 3.4206142 | 799.91364 | 673.97809 | -2.8383195 | 0.58229482 | [10 empty] | 47970.5
[37 empty] | 12/17/2025 13:19:31.4330 | 3.4207549 | 800.005 | 674.37805 | -2.8385692 | 0.58218575 | [10 empty] | 47971
[37 empty] | 12/17/2025 13:19:31.9330 | 3.4207819 | 800.08118 | 674.77808 | -2.8387501 | 0.58203173 | [10 empty] | 47971.5
[37 empty] | 12/17/2025 13:19:32.4330 | 3.4207728 | 800.08118 | 675.17804 | -2.8388047 | 0.58196807 | [10 empty] | 47972
[37 empty] | 12/17/2025 13:19:32.9330 | 3.4209509 | 799.89838 | 675.57806 | -2.8388567 | 0.58209431 | [10 empty] | 47972.5
[37 empty] | 12/17/2025 13:19:33.4330 | 3.4214854 | 800.005 | 675.97803 | -2.8391337 | 0.5823518 | [10 empty] | 47973
[37 empty] | 12/17/2025 13:19:33.9330 | 3.4219942 | 800.11163 | 676.37805 | -2.8394179 | 0.58257616 | [10 empty] | 47973.5
[37 empty] | 12/17/2025 13:19:34.4330 | 3.4224095 | 799.94403 | 676.77802 | -2.8396244 | 0.58278513 | [10 empty] | 47974
[37 empty] | 12/17/2025 13:19:34.9330 | 3.4225614 | 799.80701 | 677.17804 | -2.8397644 | 0.58279705 | [10 empty] | 47974.5
[37 empty] | 12/17/2025 13:19:35.4330 | 3.4227202 | 800.14209 | 677.578 | -2.8399582 | 0.58276206 | [10 empty] | 47975
[37 empty] | 12/17/2025 13:19:35.9330 | 3.4229128 | 799.83746 | 677.97797 | -2.8401763 | 0.58273643 | [10 empty] | 47975.5
[37 empty] | 12/17/2025 13:19:36.4330 | 3.4230642 | 799.91364 | 678.37799 | -2.8403232 | 0.58274114 | [10 empty] | 47976
[37 empty] | 12/17/2025 13:19:36.9330 | 3.4232602 | 799.97455 | 678.77795 | -2.8404851 | 0.58277512 | [10 empty] | 47976.5
[37 empty] | 12/17/2025 13:19:37.4330 | 3.4234052 | 800.005 | 679.17792 | -2.8405881 | 0.58281702 | [10 empty] | 47977
[37 empty] | 12/17/2025 13:19:37.9330 | 3.4235115 | 799.76129 | 679.57794 | -2.8407347 | 0.5827769 | [10 empty] | 47977.5
[37 empty] | 12/17/2025 13:19:38.4330 | 3.4235306 | 800.005 | 679.97791 | -2.8408308 | 0.58269984 | [10 empty] | 47978
[37 empty] | 12/17/2025 13:19:38.9330 | 3.4237025 | 799.88318 | 680.37793 | -2.8409936 | 0.58270878 | [10 empty] | 47978.5
[37 empty] | 12/17/2025 13:19:39.4330 | 3.4238381 | 800.09637 | 680.77789 | -2.8411171 | 0.58272094 | [10 empty] | 47979
[37 empty] | 12/17/2025 13:19:39.9330 | 3.4240661 | 799.98975 | 681.17786 | -2.8412943 | 0.58277184 | [10 empty] | 47979.5
[37 empty] | 12/17/2025 13:19:40.4330 | 3.4242492 | 799.83746 | 681.57788 | -2.8414044 | 0.58284467 | [10 empty] | 47980
[37 empty] | 12/17/2025 13:19:40.9330 | 3.4243691 | 799.88318 | 681.97791 | -2.8414829 | 0.58288622 | [10 empty] | 47980.5
[37 empty] | 12/17/2025 13:19:41.4330 | 3.4245219 | 800.05066 | 682.37787 | -2.8416157 | 0.58290613 | [10 empty] | 47981
[37 empty] | 12/17/2025 13:19:41.9330 | 3.4248707 | 799.97455 | 682.77783 | -2.841835 | 0.58303571 | [10 empty] | 47981.5
[37 empty] | 12/17/2025 13:19:42.4330 | 3.4250193 | 799.97449 | 683.17786 | -2.8418536 | 0.58316559 | [10 empty] | 47982
[37 empty] | 12/17/2025 13:19:42.9330 | 3.4251699 | 799.92883 | 683.57788 | -2.841953 | 0.58321697 | [10 empty] | 47982.5
[37 empty] | 12/17/2025 13:19:43.4330 | 3.4251566 | 800.06592 | 683.97784 | -2.8419795 | 0.58317697 | [10 empty] | 47983
[37 empty] | 12/17/2025 13:19:43.9330 | 3.4252625 | 800.05072 | 684.37787 | -2.8420603 | 0.583202 | [10 empty] | 47983.5
[37 empty] | 12/17/2025 13:19:44.4330 | 3.4254544 | 799.92883 | 684.77789 | -2.8421509 | 0.58330345 | [10 empty] | 47984
[37 empty] | 12/17/2025 13:19:44.9330 | 3.4255092 | 800.05066 | 685.17786 | -2.8421845 | 0.58332473 | [10 empty] | 47984.5
[37 empty] | 12/17/2025 13:19:45.4330 | 3.4256806 | 799.92889 | 685.57788 | -2.8423872 | 0.58329344 | [10 empty] | 47985
[37 empty] | 12/17/2025 13:19:45.9330 | 3.4258637 | 800.06592 | 685.97784 | -2.8425982 | 0.58326566 | [10 empty] | 47985.5
[37 empty] | 12/17/2025 13:19:46.4330 | 3.4258018 | 800.05066 | 686.37787 | -2.8426921 | 0.5831095 | [10 empty] | 47986
[37 empty] | 12/17/2025 13:19:46.9330 | 3.4257226 | 799.88318 | 686.77783 | -2.8428571 | 0.58286554 | [10 empty] | 47986.5
[37 empty] | 12/17/2025 13:19:47.4330 | 3.4256809 | 799.85266 | 687.17786 | -2.8430467 | 0.58263421 | [10 empty] | 47987
[37 empty] | 12/17/2025 13:19:47.9330 | 3.4256456 | 800.03552 | 687.57788 | -2.8432255 | 0.58242005 | [10 empty] | 47987.5
[37 empty] | 12/17/2025 13:19:48.4330 | 3.4255233 | 800.03546 | 687.97784 | -2.8433146 | 0.58220869 | [10 empty] | 47988
[37 empty] | 12/17/2025 13:19:48.9330 | 3.4254637 | 800.03552 | 688.37787 | -2.843529 | 0.58193463 | [10 empty] | 47988.5
[37 empty] | 12/17/2025 13:19:49.4330 | 3.4253054 | 800.0202 | 688.77789 | -2.8436863 | 0.58161902 | [10 empty] | 47989
[37 empty] | 12/17/2025 13:19:49.9330 | 3.425071 | 799.97449 | 689.17786 | -2.8437262 | 0.5813449 | [10 empty] | 47989.5
[37 empty] | 12/17/2025 13:19:50.4330 | 3.4250844 | 799.94403 | 689.57788 | -2.8438685 | 0.58121592 | [10 empty] | 47990
[37 empty] | 12/17/2025 13:19:50.9330 | 3.4252169 | 799.89838 | 689.97791 | -2.8439853 | 0.58123165 | [10 empty] | 47990.5
[37 empty] | 12/17/2025 13:19:51.4330 | 3.4254909 | 800.09637 | 690.37787 | -2.8442888 | 0.58120209 | [10 empty] | 47991
[37 empty] | 12/17/2025 13:19:51.9330 | 3.4257932 | 799.91364 | 690.77789 | -2.8446033 | 0.58118987 | [10 empty] | 47991.5
[37 empty] | 12/17/2025 13:19:52.4330 | 3.4258521 | 799.85266 | 691.17786 | -2.844763 | 0.58108908 | [10 empty] | 47992
[37 empty] | 12/17/2025 13:19:52.9330 | 3.4259839 | 799.86792 | 691.57788 | -2.8449895 | 0.58099437 | [10 empty] | 47992.5
[37 empty] | 12/17/2025 13:19:53.4330 | 3.4259863 | 799.76129 | 691.97784 | -2.8450596 | 0.5809266 | [10 empty] | 47993
[37 empty] | 12/17/2025 13:19:53.9330 | 3.4260519 | 800.11157 | 692.37787 | -2.8452265 | 0.58082533 | [10 empty] | 47993.5
[37 empty] | 12/17/2025 13:19:54.4330 | 3.4260731 | 799.91364 | 692.77789 | -2.8453448 | 0.58072835 | [10 empty] | 47994
[37 empty] | 12/17/2025 13:19:54.9330 | 3.4260836 | 800.005 | 693.17786 | -2.8454998 | 0.58058375 | [10 empty] | 47994.5
[37 empty] | 12/17/2025 13:19:55.4330 | 3.4261131 | 799.97449 | 693.57788 | -2.8456297 | 0.58048356 | [10 empty] | 47995
[37 empty] | 12/17/2025 13:19:55.9330 | 3.4260581 | 799.89832 | 693.97784 | -2.8457386 | 0.58031946 | [10 empty] | 47995.5
[37 empty] | 12/17/2025 13:19:56.4330 | 3.4260664 | 800.06592 | 694.37787 | -2.84584 | 0.5802263 | [10 empty] | 47996
[37 empty] | 12/17/2025 13:19:56.9330 | 3.4261007 | 800.03546 | 694.77783 | -2.8459318 | 0.58016902 | [10 empty] | 47996.5
[37 empty] | 12/17/2025 13:19:57.4330 | 3.4262762 | 799.98975 | 695.17786 | -2.846144 | 0.58013219 | [10 empty] | 47997
[37 empty] | 12/17/2025 13:19:57.9330 | 3.426384 | 800.02026 | 695.57782 | -2.8462651 | 0.58011895 | [10 empty] | 47997.5
[37 empty] | 12/17/2025 13:19:58.4330 | 3.4265347 | 799.95935 | 695.97784 | -2.8463619 | 0.58017284 | [10 empty] | 47998
[37 empty] | 12/17/2025 13:19:58.9330 | 3.4265261 | 799.86792 | 696.37787 | -2.8462815 | 0.58024442 | [10 empty] | 47998.5
[37 empty] | 12/17/2025 13:19:59.4330 | 3.4266431 | 800.05066 | 696.77783 | -2.8463974 | 0.58024573 | [10 empty] | 47999
[37 empty] | 12/17/2025 13:19:59.9330 | 3.4266031 | 800.0202 | 697.17786 | -2.8463976 | 0.58020544 | [10 empty] | 47999.5
[37 empty] | 12/17/2025 13:20:00.4330 | 3.4266882 | 800.12683 | 697.57782 | -2.8465343 | 0.58015388 | [10 empty] | 48000
[37 empty] | 12/17/2025 13:20:00.9330 | 3.4267619 | 800.0202 | 697.97784 | -2.8466299 | 0.58013207 | [10 empty] | 48000.5
[37 empty] | 12/17/2025 13:20:01.4330 | 3.4268141 | 800.03546 | 698.37781 | -2.8467402 | 0.58007395 | [10 empty] | 48001
[37 empty] | 12/17/2025 13:20:01.9330 | 3.4268742 | 800.0202 | 698.77783 | -2.8468957 | 0.57997847 | [10 empty] | 48001.5
[37 empty] | 12/17/2025 13:20:02.4330 | 3.4270039 | 799.98975 | 699.17786 | -2.8471031 | 0.57990068 | [10 empty] | 48002
[37 empty] | 12/17/2025 13:20:02.9330 | 3.4270682 | 800.05072 | 699.57788 | -2.847307 | 0.57976115 | [10 empty] | 48002.5
[37 empty] | 12/17/2025 13:20:03.4330 | 3.427007 | 800.005 | 699.97791 | -2.8474617 | 0.5795452 | [10 empty] | 48003
[37 empty] | 12/17/2025 13:20:03.9330 | 3.4268494 | 799.92883 | 700.37793 | -2.8475518 | 0.57929766 | [10 empty] | 48003.5
[37 empty] | 12/17/2025 13:20:04.4330 | 3.4267838 | 800.06592 | 700.77795 | -2.8476665 | 0.57911736 | [10 empty] | 48004
[37 empty] | 12/17/2025 13:20:04.9330 | 3.4268048 | 800.03552 | 701.17792 | -2.8477116 | 0.57909328 | [10 empty] | 48004.5
[37 empty] | 12/17/2025 13:20:05.4330 | 3.4269993 | 800.11157 | 701.57794 | -2.8479874 | 0.57901198 | [10 empty] | 48005
[37 empty] | 12/17/2025 13:20:05.9330 | 3.4271088 | 800.15735 | 701.97797 | -2.8482234 | 0.57888538 | [10 empty] | 48005.5
[37 empty] | 12/17/2025 13:20:06.4330 | 3.4272399 | 800.09637 | 702.37799 | -2.8484564 | 0.57878345 | [10 empty] | 48006
[37 empty] | 12/17/2025 13:20:06.9330 | 3.4273667 | 800.06592 | 702.77802 | -2.8487031 | 0.57866359 | [10 empty] | 48006.5
[37 empty] | 12/17/2025 13:20:07.4330 | 3.4274328 | 800.06592 | 703.17798 | -2.8488457 | 0.57858706 | [10 empty] | 48007
[37 empty] | 12/17/2025 13:20:07.9330 | 3.4275544 | 800.09637 | 703.578 | -2.8490484 | 0.57850593 | [10 empty] | 48007.5
[37 empty] | 12/17/2025 13:20:08.4330 | 3.4276109 | 800.24872 | 703.97803 | -2.8491428 | 0.57846802 | [10 empty] | 48008
[37 empty] | 12/17/2025 13:20:08.9330 | 3.4277153 | 800.03552 | 704.37805 | -2.8493102 | 0.57840508 | [10 empty] | 48008.5
[37 empty] | 12/17/2025 13:20:09.4330 | 3.4278481 | 799.98975 | 704.77808 | -2.8494155 | 0.5784325 | [10 empty] | 48009
[37 empty] | 12/17/2025 13:20:09.9330 | 3.4279857 | 800.14203 | 705.1781 | -2.8494751 | 0.57851046 | [10 empty] | 48009.5
[37 empty] | 12/17/2025 13:20:10.4330 | 3.4282284 | 799.92883 | 705.57806 | -2.8495712 | 0.57865715 | [10 empty] | 48010
[37 empty] | 12/17/2025 13:20:10.9330 | 3.4284253 | 799.92883 | 705.97809 | -2.8495991 | 0.57882625 | [10 empty] | 48010.5
[37 empty] | 12/17/2025 13:20:11.4330 | 3.4286227 | 800.14209 | 706.37805 | -2.8496423 | 0.57898045 | [10 empty] | 48011
[37 empty] | 12/17/2025 13:20:11.9330 | 3.4288325 | 799.97449 | 706.77808 | -2.8496969 | 0.5791356 | [10 empty] | 48011.5
[37 empty] | 12/17/2025 13:20:12.4330 | 3.4290366 | 800.24872 | 707.1781 | -2.8498397 | 0.57919681 | [10 empty] | 48012
[37 empty] | 12/17/2025 13:20:12.9330 | 3.4291787 | 800.24878 | 707.57813 | -2.8499596 | 0.57921904 | [10 empty] | 48012.5
[37 empty] | 12/17/2025 13:20:13.4330 | 3.4294035 | 800.12683 | 707.97815 | -2.8501325 | 0.57927102 | [10 empty] | 48013
[37 empty] | 12/17/2025 13:20:13.9330 | 3.4295721 | 800.06592 | 708.37817 | -2.8503108 | 0.57926118 | [10 empty] | 48013.5
[37 empty] | 12/17/2025 13:20:14.4330 | 3.4295821 | 800.08112 | 708.77814 | -2.8504333 | 0.57914877 | [10 empty] | 48014
[37 empty] | 12/17/2025 13:20:14.9330 | 3.4295316 | 799.95935 | 709.17816 | -2.8505688 | 0.57896274 | [10 empty] | 48014.5
[37 empty] | 12/17/2025 13:20:15.4330 | 3.4294755 | 800.11163 | 709.57813 | -2.8507397 | 0.57873577 | [10 empty] | 48015
[37 empty] | 12/17/2025 13:20:15.9330 | 3.4294538 | 799.92883 | 709.97815 | -2.8508012 | 0.5786525 | [10 empty] | 48015.5
[37 empty] | 12/17/2025 13:20:16.4330 | 3.4296372 | 800.08118 | 710.37811 | -2.8509228 | 0.57871431 | [10 empty] | 48016
[37 empty] | 12/17/2025 13:20:16.9330 | 3.429898 | 800.18774 | 710.77814 | -2.8511581 | 0.57873988 | [10 empty] | 48016.5
[37 empty] | 12/17/2025 13:20:17.4330 | 3.4302478 | 800.05066 | 711.17816 | -2.8514562 | 0.57879156 | [10 empty] | 48017
[37 empty] | 12/17/2025 13:20:17.9330 | 3.4304581 | 800.11163 | 711.57819 | -2.8516235 | 0.57883465 | [10 empty] | 48017.5
[37 empty] | 12/17/2025 13:20:18.4330 | 3.4306946 | 799.92883 | 711.97821 | -2.8518133 | 0.57888138 | [10 empty] | 48018
[37 empty] | 12/17/2025 13:20:18.9330 | 3.4308372 | 800.03552 | 712.37817 | -2.8519351 | 0.57890213 | [10 empty] | 48018.5
[37 empty] | 12/17/2025 13:20:19.4330 | 3.4310246 | 799.97455 | 712.7782 | -2.8520982 | 0.57892644 | [10 empty] | 48019
[37 empty] | 12/17/2025 13:20:19.9330 | 3.4311857 | 800.005 | 713.17822 | -2.8522286 | 0.57895696 | [10 empty] | 48019.5
[37 empty] | 12/17/2025 13:20:20.4330 | 3.4313745 | 800.03552 | 713.57825 | -2.8523617 | 0.57901299 | [10 empty] | 48020
[37 empty] | 12/17/2025 13:20:20.9330 | 3.431644 | 800.08118 | 713.97821 | -2.8525436 | 0.57910025 | [10 empty] | 48020.5
[37 empty] | 12/17/2025 13:20:21.4330 | 3.4318638 | 800.08118 | 714.37823 | -2.8526361 | 0.57922757 | [10 empty] | 48021
[37 empty] | 12/17/2025 13:20:21.9330 | 3.4319537 | 799.92883 | 714.77826 | -2.8526211 | 0.57933265 | [10 empty] | 48021.5
[37 empty] | 12/17/2025 13:20:22.4330 | 3.4320037 | 799.95929 | 715.17828 | -2.8526707 | 0.57933307 | [10 empty] | 48022
[37 empty] | 12/17/2025 13:20:22.9330 | 3.4319711 | 799.88318 | 715.57825 | -2.8527472 | 0.57922381 | [10 empty] | 48022.5
[37 empty] | 12/17/2025 13:20:23.4330 | 3.4318738 | 800.11163 | 715.97827 | -2.8528283 | 0.57904553 | [10 empty] | 48023
[37 empty] | 12/17/2025 13:20:23.9330 | 3.4318688 | 800.03552 | 716.37823 | -2.8529911 | 0.57887775 | [10 empty] | 48023.5
[37 empty] | 12/17/2025 13:20:24.4330 | 3.4318645 | 800.05072 | 716.77826 | -2.8531489 | 0.5787155 | [10 empty] | 48024
[37 empty] | 12/17/2025 13:20:24.9330 | 3.4319196 | 799.95935 | 717.17828 | -2.8532975 | 0.57862198 | [10 empty] | 48024.5
[37 empty] | 12/17/2025 13:20:25.4330 | 3.4320502 | 799.94403 | 717.57831 | -2.8535414 | 0.57850891 | [10 empty] | 48025
[37 empty] | 12/17/2025 13:20:25.9330 | 3.4319768 | 800.03552 | 717.97833 | -2.8535988 | 0.57837796 | [10 empty] | 48025.5
[37 empty] | 12/17/2025 13:20:26.4330 | 3.4321098 | 800.14209 | 718.3783 | -2.8537574 | 0.57835257 | [10 empty] | 48026
[37 empty] | 12/17/2025 13:20:26.9330 | 3.4321876 | 800.12689 | 718.77832 | -2.8537626 | 0.57842493 | [10 empty] | 48026.5
[37 empty] | 12/17/2025 13:20:27.4330 | 3.4324129 | 799.77655 | 719.17828 | -2.8538847 | 0.57852823 | [10 empty] | 48027
[37 empty] | 12/17/2025 13:20:27.9330 | 3.4327509 | 799.92883 | 719.57831 | -2.8541512 | 0.57859963 | [10 empty] | 48027.5
[37 empty] | 12/17/2025 13:20:28.4330 | 3.4331145 | 800.17255 | 719.97827 | -2.8544135 | 0.5787009 | [10 empty] | 48028
[37 empty] | 12/17/2025 13:20:28.9330 | 3.4334688 | 799.94409 | 720.3783 | -2.8546319 | 0.57883686 | [10 empty] | 48028.5
[37 empty] | 12/17/2025 13:20:29.4330 | 3.4336553 | 799.85266 | 720.77826 | -2.8546755 | 0.57897985 | [10 empty] | 48029
[37 empty] | 12/17/2025 13:20:29.9330 | 3.4339786 | 799.8222 | 721.17828 | -2.854862 | 0.57911646 | [10 empty] | 48029.5
[37 empty] | 12/17/2025 13:20:30.4330 | 3.4342024 | 800.005 | 721.57825 | -2.8550138 | 0.57918853 | [10 empty] | 48030
[37 empty] | 12/17/2025 13:20:30.9330 | 3.4343767 | 800.18774 | 721.97827 | -2.8551123 | 0.5792644 | [10 empty] | 48030.5
[37 empty] | 12/17/2025 13:20:31.4330 | 3.4346693 | 799.94403 | 722.3783 | -2.8553247 | 0.57934451 | [10 empty] | 48031
[37 empty] | 12/17/2025 13:20:31.9330 | 3.4348469 | 799.88318 | 722.77832 | -2.8554144 | 0.57943237 | [10 empty] | 48031.5
[37 empty] | 12/17/2025 13:20:32.4330 | 3.4349308 | 800.00494 | 723.17834 | -2.855387 | 0.57954371 | [10 empty] | 48032
[37 empty] | 12/17/2025 13:20:32.9330 | 3.4350176 | 800.005 | 723.57831 | -2.8553445 | 0.57967293 | [10 empty] | 48032.5
[37 empty] | 12/17/2025 13:20:33.4330 | 3.4352505 | 800.06592 | 723.97833 | -2.8554707 | 0.57977986 | [10 empty] | 48033
[37 empty] | 12/17/2025 13:20:33.9330 | 3.43543 | 800.005 | 724.37836 | -2.8555582 | 0.57987189 | [10 empty] | 48033.5
[37 empty] | 12/17/2025 13:20:34.4330 | 3.4355404 | 799.97449 | 724.77832 | -2.855638 | 0.57990247 | [10 empty] | 48034
[37 empty] | 12/17/2025 13:20:34.9330 | 3.4356384 | 799.97449 | 725.17834 | -2.8557107 | 0.57992774 | [10 empty] | 48034.5
[37 empty] | 12/17/2025 13:20:35.4330 | 3.4358315 | 800.02026 | 725.57837 | -2.8558958 | 0.57993591 | [10 empty] | 48035
[37 empty] | 12/17/2025 13:20:35.9330 | 3.4359546 | 799.79175 | 725.97833 | -2.8560259 | 0.5799287 | [10 empty] | 48035.5
[37 empty] | 12/17/2025 13:20:36.4330 | 3.4360149 | 800.14209 | 726.37836 | -2.8562326 | 0.57978219 | [10 empty] | 48036
[37 empty] | 12/17/2025 13:20:36.9330 | 3.4360354 | 800.11157 | 726.77838 | -2.8564093 | 0.57962608 | [10 empty] | 48036.5
[37 empty] | 12/17/2025 13:20:37.4330 | 3.4359648 | 800.06592 | 727.17841 | -2.8564606 | 0.57950419 | [10 empty] | 48037
[37 empty] | 12/17/2025 13:20:37.9330 | 3.435997 | 800.03552 | 727.57843 | -2.8565154 | 0.5794816 | [10 empty] | 48037.5
[37 empty] | 12/17/2025 13:20:38.4330 | 3.4362001 | 800.15729 | 727.97845 | -2.8566086 | 0.57959145 | [10 empty] | 48038
[37 empty] | 12/17/2025 13:20:38.9330 | 3.436414 | 800.005 | 728.37848 | -2.8568606 | 0.57955337 | [10 empty] | 48038.5
[37 empty] | 12/17/2025 13:20:39.4330 | 3.4366632 | 800.06592 | 728.7785 | -2.8571324 | 0.57953084 | [10 empty] | 48039
[37 empty] | 12/17/2025 13:20:39.9330 | 3.436872 | 800.14203 | 729.17853 | -2.8573189 | 0.57955319 | [10 empty] | 48039.5
[37 empty] | 12/17/2025 13:20:40.4330 | 3.437007 | 800.24878 | 729.57855 | -2.8574247 | 0.57958233 | [10 empty] | 48040
[37 empty] | 12/17/2025 13:20:40.9330 | 3.4372144 | 800.005 | 729.97858 | -2.8576159 | 0.57959831 | [10 empty] | 48040.5
[37 empty] | 12/17/2025 13:20:41.4330 | 3.4373722 | 800.06592 | 730.3786 | -2.8577611 | 0.579611 | [10 empty] | 48041
[37 empty] | 12/17/2025 13:20:41.9330 | 3.4375181 | 800.02026 | 730.77856 | -2.8578882 | 0.57962984 | [10 empty] | 48041.5
[37 empty] | 12/17/2025 13:20:42.4330 | 3.4376705 | 800.203 | 731.17859 | -2.8580427 | 0.57962775 | [10 empty] | 48042
[37 empty] | 12/17/2025 13:20:42.9330 | 3.4378457 | 800.0202 | 731.57861 | -2.858181 | 0.57966471 | [10 empty] | 48042.5
[37 empty] | 12/17/2025 13:20:43.4330 | 3.4381485 | 800.03546 | 731.97864 | -2.8583884 | 0.57976019 | [10 empty] | 48043
[37 empty] | 12/17/2025 13:20:43.9330 | 3.4383698 | 800.06592 | 732.37866 | -2.8585124 | 0.57985729 | [10 empty] | 48043.5
[37 empty] | 12/17/2025 13:20:44.4330 | 3.4385562 | 800.05072 | 732.77869 | -2.8586161 | 0.57994014 | [10 empty] | 48044
[37 empty] | 12/17/2025 13:20:44.9330 | 3.4386215 | 800.0202 | 733.17871 | -2.8586361 | 0.5799855 | [10 empty] | 48044.5
[37 empty] | 12/17/2025 13:20:45.4330 | 3.438771 | 800.03546 | 733.57874 | -2.8587189 | 0.58005208 | [10 empty] | 48045
[37 empty] | 12/17/2025 13:20:45.9330 | 3.4390268 | 799.94403 | 733.9787 | -2.85882 | 0.58020675 | [10 empty] | 48045.5
[37 empty] | 12/17/2025 13:20:46.4330 | 3.4390974 | 800.05072 | 734.37872 | -2.8588283 | 0.58026898 | [10 empty] | 48046
[37 empty] | 12/17/2025 13:20:46.9330 | 3.4391317 | 799.98975 | 734.77875 | -2.8588469 | 0.58028489 | [10 empty] | 48046.5
[37 empty] | 12/17/2025 13:20:47.4330 | 3.4392328 | 800.203 | 735.17877 | -2.8589125 | 0.58032024 | [10 empty] | 48047
[37 empty] | 12/17/2025 13:20:47.9330 | 3.4393914 | 800.08118 | 735.5788 | -2.8590763 | 0.58031517 | [10 empty] | 48047.5
[37 empty] | 12/17/2025 13:20:48.4330 | 3.4394691 | 800.08118 | 735.97882 | -2.8591907 | 0.5802784 | [10 empty] | 48048
[37 empty] | 12/17/2025 13:20:48.9330 | 3.4395308 | 800.17255 | 736.37885 | -2.8593209 | 0.58021009 | [10 empty] | 48048.5
[37 empty] | 12/17/2025 13:20:49.4330 | 3.4395261 | 800.14209 | 736.77887 | -2.8594 | 0.58012611 | [10 empty] | 48049
[37 empty] | 12/17/2025 13:20:49.9330 | 3.4396091 | 799.97455 | 737.17889 | -2.8595114 | 0.58009779 | [10 empty] | 48049.5
[37 empty] | 12/17/2025 13:20:50.4330 | 3.4397366 | 800.14209 | 737.57892 | -2.8596354 | 0.58010131 | [10 empty] | 48050
[37 empty] | 12/17/2025 13:20:50.9330 | 3.4399536 | 799.98975 | 737.97894 | -2.8598256 | 0.58012789 | [10 empty] | 48050.5
[37 empty] | 12/17/2025 13:20:51.4330 | 3.4401355 | 800.08118 | 738.37903 | -2.8599477 | 0.58018792 | [10 empty] | 48051
[37 empty] | 12/17/2025 13:20:51.9330 | 3.4402349 | 800.11157 | 738.77905 | -2.8599725 | 0.58026242 | [10 empty] | 48051.5
[37 empty] | 12/17/2025 13:20:52.4330 | 3.4404831 | 800.0202 | 739.17908 | -2.8600855 | 0.58039755 | [10 empty] | 48052
[37 empty] | 12/17/2025 13:20:52.9330 | 3.4407191 | 800.15729 | 739.5791 | -2.8602908 | 0.5804283 | [10 empty] | 48052.5
[37 empty] | 12/17/2025 13:20:53.4330 | 3.4410243 | 799.94403 | 739.97913 | -2.8605235 | 0.58050084 | [10 empty] | 48053
[37 empty] | 12/17/2025 13:20:53.9330 | 3.4413383 | 799.98975 | 740.37915 | -2.8607066 | 0.58063179 | [10 empty] | 48053.5
[37 empty] | 12/17/2025 13:20:54.4330 | 3.4416416 | 799.88318 | 740.77924 | -2.8609395 | 0.58070213 | [10 empty] | 48054
[37 empty] | 12/17/2025 13:20:54.9330 | 3.441838 | 799.86792 | 741.17926 | -2.861052 | 0.58078605 | [10 empty] | 48054.5
[37 empty] | 12/17/2025 13:20:55.4330 | 3.4420209 | 800.0202 | 741.57928 | -2.8612049 | 0.58081609 | [10 empty] | 48055
[37 empty] | 12/17/2025 13:20:55.9330 | 3.4421511 | 800.26392 | 741.97931 | -2.861362 | 0.58078921 | [10 empty] | 48055.5
[37 empty] | 12/17/2025 13:20:56.4330 | 3.4421415 | 800.11163 | 742.37933 | -2.8614759 | 0.58066565 | [10 empty] | 48056
[37 empty] | 12/17/2025 13:20:56.9330 | 3.4420247 | 800.03552 | 742.77936 | -2.8615406 | 0.58048421 | [10 empty] | 48056.5
[37 empty] | 12/17/2025 13:20:57.4330 | 3.4420457 | 800.11157 | 743.17944 | -2.861692 | 0.58035386 | [10 empty] | 48057
[37 empty] | 12/17/2025 13:20:57.9330 | 3.4420943 | 800.17255 | 743.57947 | -2.8618715 | 0.58022285 | [10 empty] | 48057.5
[37 empty] | 12/17/2025 13:20:58.4330 | 3.4421792 | 799.92883 | 743.97949 | -2.861994 | 0.58018512 | [10 empty] | 48058
[37 empty] | 12/17/2025 13:20:58.9330 | 3.4422364 | 799.89832 | 744.37952 | -2.8621337 | 0.58010268 | [10 empty] | 48058.5
[37 empty] | 12/17/2025 13:20:59.4330 | 3.4422364 | 800.12689 | 744.77954 | -2.8622072 | 0.58002919 | [10 empty] | 48059
[37 empty] | 12/17/2025 13:20:59.9330 | 3.4422493 | 800.08118 | 745.17957 | -2.8623128 | 0.57993662 | [10 empty] | 48059.5
[37 empty] | 12/17/2025 13:21:00.4330 | 3.442234 | 800.05066 | 745.57959 | -2.8623393 | 0.57989484 | [10 empty] | 48060
[37 empty] | 12/17/2025 13:21:00.9330 | 3.4423721 | 800.005 | 745.97961 | -2.8624504 | 0.57992166 | [10 empty] | 48060.5
[37 empty] | 12/17/2025 13:21:01.4330 | 3.4424248 | 800.09644 | 746.37964 | -2.8624887 | 0.57993591 | [10 empty] | 48061
[37 empty] | 12/17/2025 13:21:01.9330 | 3.4424868 | 800.14209 | 746.77966 | -2.8625398 | 0.57994705 | [10 empty] | 48061.5
[37 empty] | 12/17/2025 13:21:02.4330 | 3.4425652 | 800.2334 | 747.17969 | -2.8625863 | 0.57997894 | [10 empty] | 48062
[37 empty] | 12/17/2025 13:21:02.9330 | 3.4426816 | 800.03546 | 747.57971 | -2.8626413 | 0.58004022 | [10 empty] | 48062.5
[37 empty] | 12/17/2025 13:21:03.4330 | 3.442801 | 800.21826 | 747.97974 | -2.8626809 | 0.58012021 | [10 empty] | 48063
[37 empty] | 12/17/2025 13:21:03.9330 | 3.4429293 | 799.95929 | 748.37976 | -2.8627901 | 0.58013928 | [10 empty] | 48063.5
[37 empty] | 12/17/2025 13:21:04.4330 | 3.4431055 | 800.09637 | 748.77979 | -2.8629754 | 0.5801301 | [10 empty] | 48064
[37 empty] | 12/17/2025 13:21:04.9330 | 3.4432032 | 799.98975 | 749.17981 | -2.8630688 | 0.58013439 | [10 empty] | 48064.5
[37 empty] | 12/17/2025 13:21:05.4330 | 3.4434052 | 800.09637 | 749.57983 | -2.8632345 | 0.58017051 | [10 empty] | 48065
[37 empty] | 12/17/2025 13:21:05.9330 | 3.4436231 | 800.06592 | 749.97986 | -2.8633773 | 0.58024561 | [10 empty] | 48065.5
[37 empty] | 12/17/2025 13:21:06.4330 | 3.4437602 | 800.08118 | 750.37988 | -2.863378 | 0.58038211 | [10 empty] | 48066
[37 empty] | 12/17/2025 13:21:06.9330 | 3.4441426 | 800.21826 | 750.77991 | -2.8637557 | 0.58038688 | [10 empty] | 48066.5
[37 empty] | 12/17/2025 13:21:07.4330 | 3.4445901 | 799.98975 | 751.17993 | -2.8641453 | 0.58044469 | [10 empty] | 48067
[37 empty] | 12/17/2025 13:21:07.9330 | 3.4449415 | 800.15729 | 751.57996 | -2.8644378 | 0.58050364 | [10 empty] | 48067.5
[37 empty] | 12/17/2025 13:21:08.4330 | 3.4452739 | 800.11157 | 751.97998 | -2.8647354 | 0.58053851 | [10 empty] | 48068
[37 empty] | 12/17/2025 13:21:08.9330 | 3.4454284 | 800.11157 | 752.38 | -2.8648958 | 0.58053261 | [10 empty] | 48068.5
[37 empty] | 12/17/2025 13:21:09.4330 | 3.4455781 | 799.97449 | 752.78003 | -2.8649778 | 0.58060032 | [10 empty] | 48069
[37 empty] | 12/17/2025 13:21:09.9330 | 3.4459028 | 800.11157 | 753.18005 | -2.8651929 | 0.58070999 | [10 empty] | 48069.5
[37 empty] | 12/17/2025 13:21:10.4330 | 3.4462261 | 799.94403 | 753.58008 | -2.8654459 | 0.58078015 | [10 empty] | 48070
[37 empty] | 12/17/2025 13:21:10.9330 | 3.4464078 | 799.88318 | 753.9801 | -2.8655841 | 0.58082372 | [10 empty] | 48070.5
[37 empty] | 12/17/2025 13:21:11.4330 | 3.4466345 | 799.89838 | 754.38013 | -2.8657391 | 0.58089548 | [10 empty] | 48071
[37 empty] | 12/17/2025 13:21:11.9330 | 3.4468718 | 800.0202 | 754.78015 | -2.8659129 | 0.58095872 | [10 empty] | 48071.5
[37 empty] | 12/17/2025 13:21:12.4330 | 3.447087 | 800.08112 | 755.18011 | -2.8660707 | 0.5810163 | [10 empty] | 48072
[37 empty] | 12/17/2025 13:21:12.9330 | 3.4472613 | 799.92889 | 755.58014 | -2.866163 | 0.58109844 | [10 empty] | 48072.5
[37 empty] | 12/17/2025 13:21:13.4330 | 3.4475677 | 799.91364 | 755.9801 | -2.8663723 | 0.58119535 | [10 empty] | 48073
[37 empty] | 12/17/2025 13:21:13.9330 | 3.4478524 | 799.98975 | 756.38013 | -2.8665161 | 0.58133632 | [10 empty] | 48073.5
[37 empty] | 12/17/2025 13:21:14.4330 | 3.4481599 | 800.005 | 756.78015 | -2.8666983 | 0.58146173 | [10 empty] | 48074
[37 empty] | 12/17/2025 13:21:14.9330 | 3.4483514 | 799.97455 | 757.18011 | -2.8668184 | 0.58153307 | [10 empty] | 48074.5
[37 empty] | 12/17/2025 13:21:15.4330 | 3.4486027 | 799.88312 | 757.58014 | -2.8669355 | 0.58166718 | [10 empty] | 48075
[37 empty] | 12/17/2025 13:21:15.9330 | 3.4488075 | 800.14209 | 757.9801 | -2.8670089 | 0.58179855 | [10 empty] | 48075.5
[37 empty] | 12/17/2025 13:21:16.4330 | 3.4490657 | 800.05072 | 758.38013 | -2.8671257 | 0.58193988 | [10 empty] | 48076
[37 empty] | 12/17/2025 13:21:16.9330 | 3.4493241 | 800.08118 | 758.78015 | -2.8672407 | 0.58208346 | [10 empty] | 48076.5
[37 empty] | 12/17/2025 13:21:17.4330 | 3.4495859 | 799.98975 | 759.18011 | -2.8673837 | 0.58220226 | [10 empty] | 48077
[37 empty] | 12/17/2025 13:21:17.9330 | 3.4497733 | 799.8222 | 759.58014 | -2.8674693 | 0.58230406 | [10 empty] | 48077.5
[37 empty] | 12/17/2025 13:21:18.4330 | 3.4500792 | 800.06592 | 759.98016 | -2.8676116 | 0.58246756 | [10 empty] | 48078
[37 empty] | 12/17/2025 13:21:18.9330 | 3.4503121 | 800.08118 | 760.38019 | -2.867712 | 0.58260018 | [10 empty] | 48078.5
[37 empty] | 12/17/2025 13:21:19.4330 | 3.4505649 | 800.0202 | 760.78015 | -2.8678203 | 0.58274454 | [10 empty] | 48079
[37 empty] | 12/17/2025 13:21:19.9330 | 3.45084 | 800.12689 | 761.18018 | -2.8679628 | 0.58287704 | [10 empty] | 48079.5
[37 empty] | 12/17/2025 13:21:20.4330 | 3.451103 | 800.03552 | 761.5802 | -2.86813 | 0.582973 | [10 empty] | 48080
[37 empty] | 12/17/2025 13:21:20.9330 | 3.4513745 | 800.09637 | 761.98022 | -2.8682749 | 0.58309954 | [10 empty] | 48080.5
[37 empty] | 12/17/2025 13:21:21.4330 | 3.4515448 | 800.09637 | 762.38019 | -2.8684351 | 0.5831095 | [10 empty] | 48081
[37 empty] | 12/17/2025 13:21:21.9330 | 3.4515996 | 799.97455 | 762.78021 | -2.8684816 | 0.5831179 | [10 empty] | 48081.5
[37 empty] | 12/17/2025 13:21:22.4330 | 3.4513156 | 800.005 | 763.18024 | -2.8681715 | 0.58314413 | [10 empty] | 48082
[37 empty] | 12/17/2025 13:21:22.9330 | 3.4513097 | 799.8222 | 763.58026 | -2.8681314 | 0.5831784 | [10 empty] | 48082.5
[37 empty] | 12/17/2025 13:21:23.4330 | 3.4515879 | 800.14209 | 763.98022 | -2.8683681 | 0.58321971 | [10 empty] | 48083
[37 empty] | 12/17/2025 13:21:23.9330 | 3.4517989 | 799.94403 | 764.38025 | -2.8685112 | 0.5832876 | [10 empty] | 48083.5
[37 empty] | 12/17/2025 13:21:24.4330 | 3.4519072 | 800.18774 | 764.78021 | -2.8686597 | 0.58324754 | [10 empty] | 48084
[37 empty] | 12/17/2025 13:21:24.9330 | 3.451932 | 800.03552 | 765.18024 | -2.8687136 | 0.58321834 | [10 empty] | 48084.5
[37 empty] | 12/17/2025 13:21:25.4330 | 3.4521894 | 800.09637 | 765.58026 | -2.8688822 | 0.58330739 | [10 empty] | 48085
[37 empty] | 12/17/2025 13:21:25.9330 | 3.4523327 | 800.15729 | 765.98029 | -2.8689139 | 0.58341879 | [10 empty] | 48085.5
[37 empty] | 12/17/2025 13:21:26.4330 | 3.4524539 | 800.06592 | 766.38031 | -2.8689163 | 0.58353764 | [10 empty] | 48086
[37 empty] | 12/17/2025 13:21:26.9330 | 3.4526916 | 799.89838 | 766.78033 | -2.8690679 | 0.58362353 | [10 empty] | 48086.5
[37 empty] | 12/17/2025 13:21:27.4330 | 3.4528313 | 800.12683 | 767.1803 | -2.8691607 | 0.58367074 | [10 empty] | 48087
[37 empty] | 12/17/2025 13:21:27.9330 | 3.4529958 | 799.95935 | 767.58032 | -2.8692584 | 0.58373731 | [10 empty] | 48087.5
[37 empty] | 12/17/2025 13:21:28.4330 | 3.4530478 | 800.09637 | 767.98035 | -2.8692067 | 0.58384109 | [10 empty] | 48088
[37 empty] | 12/17/2025 13:21:28.9330 | 3.4532712 | 800.06592 | 768.38031 | -2.8693542 | 0.58391684 | [10 empty] | 48088.5
[37 empty] | 12/17/2025 13:21:29.4330 | 3.4533896 | 799.92883 | 768.78033 | -2.8694568 | 0.583933 | [10 empty] | 48089
[37 empty] | 12/17/2025 13:21:29.9330 | 3.4535263 | 800.23346 | 769.18036 | -2.869559 | 0.58396727 | [10 empty] | 48089.5
[37 empty] | 12/17/2025 13:21:30.4330 | 3.4536366 | 799.94403 | 769.58032 | -2.8696339 | 0.58400261 | [10 empty] | 48090
[37 empty] | 12/17/2025 13:21:30.9330 | 3.4537258 | 799.92889 | 769.98035 | -2.8697002 | 0.58402574 | [10 empty] | 48090.5
[37 empty] | 12/17/2025 13:21:31.4330 | 3.4537835 | 799.91364 | 770.38031 | -2.8697655 | 0.58401787 | [10 empty] | 48091
[37 empty] | 12/17/2025 13:21:31.9330 | 3.4537296 | 800.0202 | 770.78033 | -2.8697152 | 0.5840143 | [10 empty] | 48091.5
[37 empty] | 12/17/2025 13:21:32.4330 | 3.4536448 | 799.80701 | 771.1803 | -2.8696489 | 0.5839957 | [10 empty] | 48092
[37 empty] | 12/17/2025 13:21:32.9330 | 3.4539156 | 799.91364 | 771.58032 | -2.8698714 | 0.58404416 | [10 empty] | 48092.5
[37 empty] | 12/17/2025 13:21:33.4330 | 3.4540069 | 800.005 | 771.98029 | -2.8699038 | 0.58410311 | [10 empty] | 48093
[37 empty] | 12/17/2025 13:21:33.9330 | 3.4540155 | 800.05066 | 772.38031 | -2.869823 | 0.58419245 | [10 empty] | 48093.5
[37 empty] | 12/17/2025 13:21:34.4330 | 3.4541843 | 799.92883 | 772.78033 | -2.8699234 | 0.58426088 | [10 empty] | 48094
[37 empty] | 12/17/2025 13:21:34.9330 | 3.4542131 | 800.05066 | 773.1803 | -2.8699667 | 0.58424646 | [10 empty] | 48094.5
[37 empty] | 12/17/2025 13:21:35.4330 | 3.4542747 | 800.0202 | 773.58032 | -2.8701098 | 0.5841648 | [10 empty] | 48095
[37 empty] | 12/17/2025 13:21:35.9330 | 3.4543042 | 800.03552 | 773.98029 | -2.8702834 | 0.58402073 | [10 empty] | 48095.5
[37 empty] | 12/17/2025 13:21:36.4330 | 3.4540646 | 799.89832 | 774.38031 | -2.8701298 | 0.58393484 | [10 empty] | 48096
[37 empty] | 12/17/2025 13:21:36.9330 | 3.454021 | 800.06592 | 774.78033 | -2.8701007 | 0.58392024 | [10 empty] | 48096.5
[37 empty] | 12/17/2025 13:21:37.4330 | 3.4539697 | 800.03552 | 775.18036 | -2.8700197 | 0.58394998 | [10 empty] | 48097
[37 empty] | 12/17/2025 13:21:37.9330 | 3.4543276 | 799.83746 | 775.58032 | -2.8702872 | 0.58404034 | [10 empty] | 48097.5
[37 empty] | 12/17/2025 13:21:38.4330 | 3.4545867 | 799.98975 | 775.98035 | -2.8704817 | 0.58410496 | [10 empty] | 48098
[37 empty] | 12/17/2025 13:21:38.9330 | 3.4548299 | 800.2334 | 776.38037 | -2.8707273 | 0.58410257 | [10 empty] | 48098.5
[37 empty] | 12/17/2025 13:21:39.4330 | 3.4549642 | 800.18774 | 776.7804 | -2.8708518 | 0.58411229 | [10 empty] | 48099
[37 empty] | 12/17/2025 13:21:39.9330 | 3.4551144 | 800.09637 | 777.18048 | -2.8710024 | 0.58411187 | [10 empty] | 48099.5
[37 empty] | 12/17/2025 13:21:40.4330 | 3.4552686 | 800.15729 | 777.58051 | -2.8711395 | 0.58412904 | [10 empty] | 48100
[37 empty] | 12/17/2025 13:21:40.9330 | 3.4554212 | 800.12689 | 777.98053 | -2.8712003 | 0.58422083 | [10 empty] | 48100.5
[37 empty] | 12/17/2025 13:21:41.4330 | 3.4555979 | 800.05072 | 778.38055 | -2.8712857 | 0.58431214 | [10 empty] | 48101
[37 empty] | 12/17/2025 13:21:41.9330 | 3.4557517 | 799.91364 | 778.78058 | -2.8714111 | 0.58434057 | [10 empty] | 48101.5
[37 empty] | 12/17/2025 13:21:42.4330 | 3.4559579 | 799.91364 | 779.1806 | -2.871613 | 0.5843448 | [10 empty] | 48102
[37 empty] | 12/17/2025 13:21:42.9330 | 3.4560077 | 799.92883 | 779.58063 | -2.8716314 | 0.58437639 | [10 empty] | 48102.5
[37 empty] | 12/17/2025 13:21:43.4330 | 3.4560897 | 800.18774 | 779.98065 | -2.871721 | 0.58436865 | [10 empty] | 48103
[37 empty] | 12/17/2025 13:21:43.9330 | 3.4560988 | 800.05072 | 780.38068 | -2.8717437 | 0.58435518 | [10 empty] | 48103.5
[37 empty] | 12/17/2025 13:21:44.4330 | 3.4562194 | 800.17255 | 780.7807 | -2.8718259 | 0.58439344 | [10 empty] | 48104
[37 empty] | 12/17/2025 13:21:44.9330 | 3.4562957 | 800.14209 | 781.18073 | -2.8719072 | 0.58438855 | [10 empty] | 48104.5
[37 empty] | 12/17/2025 13:21:45.4330 | 3.4563129 | 800.15735 | 781.58081 | -2.8719242 | 0.58438879 | [10 empty] | 48105
[37 empty] | 12/17/2025 13:21:45.9330 | 3.4564166 | 800.02026 | 781.98083 | -2.8720074 | 0.58440918 | [10 empty] | 48105.5
[37 empty] | 12/17/2025 13:21:46.4330 | 3.4565032 | 800.18774 | 782.38086 | -2.8721862 | 0.58431703 | [10 empty] | 48106
[37 empty] | 12/17/2025 13:21:46.9330 | 3.4566059 | 799.97449 | 782.78088 | -2.8724089 | 0.58419716 | [10 empty] | 48106.5
[37 empty] | 12/17/2025 13:21:47.4330 | 3.4566045 | 799.92889 | 783.18097 | -2.8725431 | 0.5840615 | [10 empty] | 48107
[37 empty] | 12/17/2025 13:21:47.9330 | 3.4566333 | 799.97455 | 783.58099 | -2.8726101 | 0.58402318 | [10 empty] | 48107.5
[37 empty] | 12/17/2025 13:21:48.4330 | 3.4566066 | 800.06592 | 783.98102 | -2.8725619 | 0.58404464 | [10 empty] | 48108
[37 empty] | 12/17/2025 13:21:48.9330 | 3.4567432 | 800.05066 | 784.38104 | -2.8724902 | 0.58425307 | [10 empty] | 48108.5
[37 empty] | 12/17/2025 13:21:49.4330 | 3.4571574 | 800.08118 | 784.78107 | -2.8727033 | 0.584454 | [10 empty] | 48109
[37 empty] | 12/17/2025 13:21:49.9330 | 3.4575014 | 799.97455 | 785.18103 | -2.8728924 | 0.58460891 | [10 empty] | 48109.5
[37 empty] | 12/17/2025 13:21:50.4330 | 3.4576163 | 799.92883 | 785.58105 | -2.8729787 | 0.58463764 | [10 empty] | 48110
[37 empty] | 12/17/2025 13:21:50.9330 | 3.4578371 | 800.06592 | 785.98108 | -2.8731482 | 0.58468884 | [10 empty] | 48110.5
[37 empty] | 12/17/2025 13:21:51.4330 | 3.4579911 | 800.32489 | 786.3811 | -2.8732352 | 0.58475602 | [10 empty] | 48111
[37 empty] | 12/17/2025 13:21:51.9330 | 3.4581656 | 800.14209 | 786.78113 | -2.8733954 | 0.58477014 | [10 empty] | 48111.5
[37 empty] | 12/17/2025 13:21:52.4330 | 3.4582744 | 799.94403 | 787.18115 | -2.8735061 | 0.58476818 | [10 empty] | 48112
[37 empty] | 12/17/2025 13:21:52.9330 | 3.4584494 | 800.08112 | 787.58118 | -2.8737028 | 0.5847466 | [10 empty] | 48112.5
[37 empty] | 12/17/2025 13:21:53.4330 | 3.458456 | 800.0202 | 787.98126 | -2.873713 | 0.58474296 | [10 empty] | 48113
[37 empty] | 12/17/2025 13:21:53.9330 | 3.4585674 | 800.08118 | 788.38129 | -2.8738139 | 0.58475357 | [10 empty] | 48113.5
[37 empty] | 12/17/2025 13:21:54.4330 | 3.4585986 | 800.08118 | 788.78131 | -2.8738651 | 0.58473349 | [10 empty] | 48114
[37 empty] | 12/17/2025 13:21:54.9330 | 3.458638 | 800.18781 | 789.18134 | -2.8738973 | 0.58474064 | [10 empty] | 48114.5
[37 empty] | 12/17/2025 13:21:55.4330 | 3.4586899 | 799.95935 | 789.58136 | -2.8738713 | 0.58481866 | [10 empty] | 48115
[37 empty] | 12/17/2025 13:21:55.9330 | 3.4587364 | 799.98975 | 789.98138 | -2.8739173 | 0.58481914 | [10 empty] | 48115.5
[37 empty] | 12/17/2025 13:21:56.4330 | 3.4587572 | 799.94403 | 790.38141 | -2.8739944 | 0.58476275 | [10 empty] | 48116
[37 empty] | 12/17/2025 13:21:56.9330 | 3.4586649 | 799.88318 | 790.78137 | -2.8739829 | 0.58468187 | [10 empty] | 48116.5
[37 empty] | 12/17/2025 13:21:57.4330 | 3.4586413 | 799.97455 | 791.1814 | -2.8741128 | 0.58452839 | [10 empty] | 48117
[37 empty] | 12/17/2025 13:21:57.9330 | 3.4586148 | 799.83746 | 791.58142 | -2.8742809 | 0.5843339 | [10 empty] | 48117.5
[37 empty] | 12/17/2025 13:21:58.4330 | 3.4586661 | 800.06592 | 791.98145 | -2.8744671 | 0.58419895 | [10 empty] | 48118
[37 empty] | 12/17/2025 13:21:58.9330 | 3.4585314 | 799.89838 | 792.38147 | -2.8745594 | 0.58397204 | [10 empty] | 48118.5
[37 empty] | 12/17/2025 13:21:59.4330 | 3.4584608 | 800.03546 | 792.78149 | -2.8746576 | 0.58380306 | [10 empty] | 48119
[37 empty] | 12/17/2025 13:21:59.9330 | 3.458487 | 800.18781 | 793.18146 | -2.8747678 | 0.58371937 | [10 empty] | 48119.5
[37 empty] | 12/17/2025 13:22:00.4330 | 3.4584851 | 799.89838 | 793.58148 | -2.8747394 | 0.58374584 | [10 empty] | 48120
[37 empty] | 12/17/2025 13:22:00.9330 | 3.4586205 | 800.14209 | 793.98151 | -2.8747516 | 0.58386892 | [10 empty] | 48120.5
[37 empty] | 12/17/2025 13:22:01.4330 | 3.4589169 | 800.09637 | 794.38153 | -2.8749855 | 0.58393145 | [10 empty] | 48121
[37 empty] | 12/17/2025 13:22:01.9330 | 3.459132 | 799.88318 | 794.78156 | -2.875195 | 0.58393693 | [10 empty] | 48121.5
[37 empty] | 12/17/2025 13:22:02.4330 | 3.4592881 | 799.98975 | 795.18152 | -2.8752942 | 0.58399397 | [10 empty] | 48122
[37 empty] | 12/17/2025 13:22:02.9330 | 3.4595194 | 800.09637 | 795.58154 | -2.8754663 | 0.5840531 | [10 empty] | 48122.5
[37 empty] | 12/17/2025 13:22:03.4330 | 3.459805 | 799.97455 | 795.98157 | -2.8756368 | 0.5841682 | [10 empty] | 48123
[37 empty] | 12/17/2025 13:22:03.9330 | 3.459908 | 800.18774 | 796.38159 | -2.8756638 | 0.58424413 | [10 empty] | 48123.5
[37 empty] | 12/17/2025 13:22:04.4330 | 3.4598801 | 800.29437 | 796.78162 | -2.875649 | 0.5842312 | [10 empty] | 48124
[37 empty] | 12/17/2025 13:22:04.9330 | 3.4600096 | 799.86786 | 797.18164 | -2.875802 | 0.58420742 | [10 empty] | 48124.5
[37 empty] | 12/17/2025 13:22:05.4330 | 3.4600551 | 800.06592 | 797.58167 | -2.875972 | 0.58408308 | [10 empty] | 48125
[37 empty] | 12/17/2025 13:22:05.9330 | 3.4599841 | 800.02026 | 797.98169 | -2.87603 | 0.5839541 | [10 empty] | 48125.5
[37 empty] | 12/17/2025 13:22:06.4330 | 3.4599314 | 800.06592 | 798.38171 | -2.8760893 | 0.58384216 | [10 empty] | 48126
[37 empty] | 12/17/2025 13:22:06.9330 | 3.459949 | 799.97455 | 798.78174 | -2.8761714 | 0.58377755 | [10 empty] | 48126.5
[37 empty] | 12/17/2025 13:22:07.4330 | 3.4599323 | 799.98975 | 799.18176 | -2.8761735 | 0.58375877 | [10 empty] | 48127
[37 empty] | 12/17/2025 13:22:07.9330 | 3.4599009 | 799.92883 | 799.58179 | -2.8761883 | 0.58371258 | [10 empty] | 48127.5
[37 empty] | 12/17/2025 13:22:08.4330 | 3.4598062 | 800.17261 | 799.98181 | -2.8761795 | 0.58362669 | [10 empty] | 48128
[37 empty] | 12/17/2025 13:22:08.9330 | 3.4597826 | 800.12683 | 800.38184 | -2.8762186 | 0.58356392 | [10 empty] | 48128.5
[37 empty] | 12/17/2025 13:22:09.4330 | 3.4598081 | 800.11157 | 800.78186 | -2.8762462 | 0.5835619 | [10 empty] | 48129
[37 empty] | 12/17/2025 13:22:09.9330 | 3.4598675 | 800.18774 | 801.18188 | -2.8763084 | 0.58355916 | [10 empty] | 48129.5
[37 empty] | 12/17/2025 13:22:10.4330 | 3.4600179 | 800.05072 | 801.58191 | -2.8763964 | 0.58362156 | [10 empty] | 48130
[37 empty] | 12/17/2025 13:22:10.9330 | 3.4602427 | 799.97455 | 801.98193 | -2.87659 | 0.58365262 | [10 empty] | 48130.5
[37 empty] | 12/17/2025 13:22:11.4330 | 3.4603407 | 800.06592 | 802.38196 | -2.8767207 | 0.58362007 | [10 empty] | 48131
[37 empty] | 12/17/2025 13:22:11.9330 | 3.4603736 | 800.03546 | 802.78198 | -2.8767884 | 0.58358526 | [10 empty] | 48131.5
[37 empty] | 12/17/2025 13:22:12.4330 | 3.4604011 | 800.2182 | 803.18201 | -2.8768494 | 0.58355165 | [10 empty] | 48132
[37 empty] | 12/17/2025 13:22:12.9330 | 3.4604788 | 799.86786 | 803.58209 | -2.8768294 | 0.58364928 | [10 empty] | 48132.5
[37 empty] | 12/17/2025 13:22:13.4330 | 3.4606786 | 800.005 | 803.98206 | -2.8769224 | 0.58375609 | [10 empty] | 48133
[37 empty] | 12/17/2025 13:22:13.9330 | 3.4610531 | 800.03552 | 804.38208 | -2.8772004 | 0.58385283 | [10 empty] | 48133.5
[37 empty] | 12/17/2025 13:22:14.4330 | 3.4612784 | 799.88318 | 804.7821 | -2.8773694 | 0.58390898 | [10 empty] | 48134
[37 empty] | 12/17/2025 13:22:14.9330 | 3.4614711 | 799.88318 | 805.18213 | -2.8775425 | 0.58392864 | [10 empty] | 48134.5
[37 empty] | 12/17/2025 13:22:15.4330 | 3.4615836 | 800.0202 | 805.58215 | -2.8776505 | 0.58393306 | [10 empty] | 48135
[37 empty] | 12/17/2025 13:22:15.9330 | 3.4617553 | 800.15735 | 805.98218 | -2.8777165 | 0.58403879 | [10 empty] | 48135.5
[37 empty] | 12/17/2025 13:22:16.4330 | 3.4619865 | 800.09637 | 806.38214 | -2.8778114 | 0.58417523 | [10 empty] | 48136
[37 empty] | 12/17/2025 13:22:16.9330 | 3.4621365 | 800.05072 | 806.78217 | -2.877898 | 0.58423859 | [10 empty] | 48136.5
[37 empty] | 12/17/2025 13:22:17.4330 | 3.4622598 | 800.0202 | 807.18219 | -2.8779926 | 0.58426714 | [10 empty] | 48137
[37 empty] | 12/17/2025 13:22:17.9330 | 3.4623327 | 799.94403 | 807.58221 | -2.8779848 | 0.58434796 | [10 empty] | 48137.5
[37 empty] | 12/17/2025 13:22:18.4330 | 3.4626095 | 800.18774 | 807.98224 | -2.8781235 | 0.58448595 | [10 empty] | 48138
[37 empty] | 12/17/2025 13:22:18.9330 | 3.4627857 | 799.95929 | 808.38226 | -2.8781884 | 0.58459729 | [10 empty] | 48138.5
[37 empty] | 12/17/2025 13:22:19.4330 | 3.4628396 | 800.005 | 808.78229 | -2.8781705 | 0.58466911 | [10 empty] | 48139
[37 empty] | 12/17/2025 13:22:19.9330 | 3.4629445 | 799.91364 | 809.18231 | -2.8781962 | 0.58474815 | [10 empty] | 48139.5
[37 empty] | 12/17/2025 13:22:20.4330 | 3.4631338 | 800.2334 | 809.58234 | -2.8783395 | 0.58479416 | [10 empty] | 48140
[37 empty] | 12/17/2025 13:22:20.9330 | 3.4632885 | 799.95929 | 809.98236 | -2.8783915 | 0.58489704 | [10 empty] | 48140.5
[37 empty] | 12/17/2025 13:22:21.4330 | 3.4634814 | 800.11157 | 810.38239 | -2.8784945 | 0.58498687 | [10 empty] | 48141
[37 empty] | 12/17/2025 13:22:21.9330 | 3.4635801 | 800.08118 | 810.78241 | -2.8786247 | 0.58495545 | [10 empty] | 48141.5
[37 empty] | 12/17/2025 13:22:22.4330 | 3.4636648 | 800.15735 | 811.18243 | -2.8787417 | 0.58492303 | [10 empty] | 48142
[37 empty] | 12/17/2025 13:22:22.9330 | 3.4637399 | 800.06592 | 811.58252 | -2.878823 | 0.58491689 | [10 empty] | 48142.5
[37 empty] | 12/17/2025 13:22:23.4330 | 3.4638536 | 800.03552 | 811.98254 | -2.8789847 | 0.58486891 | [10 empty] | 48143
[37 empty] | 12/17/2025 13:22:23.9330 | 3.4638643 | 800.17261 | 812.38257 | -2.8790028 | 0.58486158 | [10 empty] | 48143.5
[37 empty] | 12/17/2025 13:22:24.4330 | 3.4638214 | 800.03552 | 812.78259 | -2.8789136 | 0.58490783 | [10 empty] | 48144
[37 empty] | 12/17/2025 13:22:24.9330 | 3.463897 | 800.05066 | 813.18262 | -2.8788378 | 0.58505911 | [10 empty] | 48144.5
[37 empty] | 12/17/2025 13:22:25.4330 | 3.4642289 | 799.91364 | 813.58264 | -2.8790994 | 0.58512944 | [10 empty] | 48145
[37 empty] | 12/17/2025 13:22:25.9330 | 3.4645624 | 800.08118 | 813.9826 | -2.8793623 | 0.58520007 | [10 empty] | 48145.5
[37 empty] | 12/17/2025 13:22:26.4330 | 3.4647701 | 799.98975 | 814.38263 | -2.8794408 | 0.58532935 | [10 empty] | 48146
[37 empty] | 12/17/2025 13:22:26.9330 | 3.4649441 | 799.88318 | 814.78265 | -2.879529 | 0.58541507 | [10 empty] | 48146.5
[37 empty] | 12/17/2025 13:22:27.4330 | 3.4651232 | 799.85266 | 815.18262 | -2.8795972 | 0.58552593 | [10 empty] | 48147
[37 empty] | 12/17/2025 13:22:27.9330 | 3.4652691 | 799.88318 | 815.58258 | -2.8797369 | 0.58553231 | [10 empty] | 48147.5
[37 empty] | 12/17/2025 13:22:28.4330 | 3.4653304 | 800.0202 | 815.9826 | -2.8798275 | 0.58550292 | [10 empty] | 48148
[37 empty] | 12/17/2025 13:22:28.9330 | 3.4654365 | 799.79175 | 816.38257 | -2.8799322 | 0.58550417 | [10 empty] | 48148.5
[37 empty] | 12/17/2025 13:22:29.4330 | 3.4655371 | 799.94403 | 816.78259 | -2.8799937 | 0.58554339 | [10 empty] | 48149
[37 empty] | 12/17/2025 13:22:29.9330 | 3.465714 | 800.05072 | 817.18262 | -2.8800824 | 0.58563167 | [10 empty] | 48149.5
[37 empty] | 12/17/2025 13:22:30.4330 | 3.4659033 | 799.95929 | 817.58258 | -2.880127 | 0.58577621 | [10 empty] | 48150
[37 empty] | 12/17/2025 13:22:30.9330 | 3.4661067 | 799.85272 | 817.9826 | -2.8802536 | 0.5858531 | [10 empty] | 48150.5
[37 empty] | 12/17/2025 13:22:31.4330 | 3.466208 | 800.0202 | 818.38257 | -2.8803141 | 0.58589393 | [10 empty] | 48151
[37 empty] | 12/17/2025 13:22:31.9330 | 3.4663579 | 799.95935 | 818.78259 | -2.8804209 | 0.58593696 | [10 empty] | 48151.5
[37 empty] | 12/17/2025 13:22:32.4330 | 3.4665389 | 799.85266 | 819.18262 | -2.8806129 | 0.58592606 | [10 empty] | 48152
[37 empty] | 12/17/2025 13:22:32.9330 | 3.4665306 | 800.09644 | 819.58258 | -2.8806632 | 0.5858674 | [10 empty] | 48152.5
[37 empty] | 12/17/2025 13:22:33.4330 | 3.4665253 | 799.98975 | 819.9826 | -2.8807852 | 0.58574015 | [10 empty] | 48153
[37 empty] | 12/17/2025 13:22:33.9330 | 3.4665141 | 800.14209 | 820.38257 | -2.8808777 | 0.58563626 | [10 empty] | 48153.5
[37 empty] | 12/17/2025 13:22:34.4330 | 3.4664421 | 800.02026 | 820.78259 | -2.8809066 | 0.58553547 | [10 empty] | 48154
[37 empty] | 12/17/2025 13:22:34.9330 | 3.4663978 | 799.8222 | 821.18262 | -2.8809063 | 0.58549148 | [10 empty] | 48154.5
[37 empty] | 12/17/2025 13:22:35.4330 | 3.4664533 | 800.005 | 821.58264 | -2.8809097 | 0.58554363 | [10 empty] | 48155
[37 empty] | 12/17/2025 13:22:35.9330 | 3.4665182 | 800.03546 | 821.9826 | -2.8809333 | 0.58558482 | [10 empty] | 48155.5
[37 empty] | 12/17/2025 13:22:36.4330 | 3.4664593 | 799.97449 | 822.38263 | -2.8809359 | 0.58552337 | [10 empty] | 48156
[37 empty] | 12/17/2025 13:22:36.9330 | 3.4664798 | 799.98975 | 822.78259 | -2.8810003 | 0.58547962 | [10 empty] | 48156.5
[37 empty] | 12/17/2025 13:22:37.4330 | 3.4665518 | 800.21826 | 823.18262 | -2.8811588 | 0.58539295 | [10 empty] | 48157
[37 empty] | 12/17/2025 13:22:37.9330 | 3.4666083 | 800.06592 | 823.58264 | -2.8812318 | 0.58537644 | [10 empty] | 48157.5
[37 empty] | 12/17/2025 13:22:38.4330 | 3.4666629 | 799.95929 | 823.98267 | -2.8813214 | 0.58534151 | [10 empty] | 48158
[37 empty] | 12/17/2025 13:22:38.9330 | 3.4666793 | 799.91364 | 824.38263 | -2.8813744 | 0.58530492 | [10 empty] | 48158.5
[37 empty] | 12/17/2025 13:22:39.4330 | 3.4667153 | 800.0202 | 824.78265 | -2.8814852 | 0.58522999 | [10 empty] | 48159
[37 empty] | 12/17/2025 13:22:39.9330 | 3.4666209 | 800.05072 | 825.18262 | -2.8814888 | 0.585132 | [10 empty] | 48159.5
[37 empty] | 12/17/2025 13:22:40.4330 | 3.4665995 | 799.97455 | 825.58264 | -2.8815894 | 0.58501017 | [10 empty] | 48160
[37 empty] | 12/17/2025 13:22:40.9330 | 3.4665473 | 800.2182 | 825.98267 | -2.8816595 | 0.58488768 | [10 empty] | 48160.5
[37 empty] | 12/17/2025 13:22:41.4330 | 3.4664741 | 800.12683 | 826.38269 | -2.8818395 | 0.58463442 | [10 empty] | 48161
[37 empty] | 12/17/2025 13:22:41.9330 | 3.4665635 | 799.89832 | 826.78271 | -2.8822787 | 0.58428484 | [10 empty] | 48161.5
[37 empty] | 12/17/2025 13:22:42.4330 | 3.4667654 | 800.17255 | 827.18274 | -2.8826346 | 0.58413088 | [10 empty] | 48162
[37 empty] | 12/17/2025 13:22:42.9330 | 3.4669302 | 800.03546 | 827.5827 | -2.8828349 | 0.58409518 | [10 empty] | 48162.5
[37 empty] | 12/17/2025 13:22:43.4330 | 3.467113 | 800.15735 | 827.98273 | -2.8830709 | 0.58404219 | [10 empty] | 48163
[37 empty] | 12/17/2025 13:22:43.9330 | 3.4672692 | 800.15735 | 828.38275 | -2.8832657 | 0.58400345 | [10 empty] | 48163.5
[37 empty] | 12/17/2025 13:22:44.4330 | 3.4674888 | 799.77649 | 828.78271 | -2.8834462 | 0.58404255 | [10 empty] | 48164
[37 empty] | 12/17/2025 13:22:44.9330 | 3.4676995 | 799.92883 | 829.18274 | -2.8835731 | 0.58412659 | [10 empty] | 48164.5
[37 empty] | 12/17/2025 13:22:45.4330 | 3.4679284 | 800.11157 | 829.58276 | -2.8836894 | 0.58423895 | [10 empty] | 48165
[37 empty] | 12/17/2025 13:22:45.9330 | 3.4682744 | 800.03552 | 829.98279 | -2.8838353 | 0.58443904 | [10 empty] | 48165.5
[37 empty] | 12/17/2025 13:22:46.4330 | 3.4684756 | 800.0202 | 830.38275 | -2.8839269 | 0.58454871 | [10 empty] | 48166
[37 empty] | 12/17/2025 13:22:46.9330 | 3.4685998 | 800.14209 | 830.78278 | -2.8840141 | 0.58458573 | [10 empty] | 48166.5
[37 empty] | 12/17/2025 13:22:47.4330 | 3.4687157 | 800.05072 | 831.1828 | -2.884156 | 0.5845598 | [10 empty] | 48167
[37 empty] | 12/17/2025 13:22:47.9330 | 3.4687133 | 800.08118 | 831.58282 | -2.8842247 | 0.58448863 | [10 empty] | 48167.5
[37 empty] | 12/17/2025 13:22:48.4330 | 3.4687409 | 799.94403 | 831.98279 | -2.8843527 | 0.58438826 | [10 empty] | 48168
[37 empty] | 12/17/2025 13:22:48.9330 | 3.4687884 | 800.24872 | 832.38281 | -2.8844955 | 0.58429283 | [10 empty] | 48168.5
[37 empty] | 12/17/2025 13:22:49.4330 | 3.4688268 | 800.17261 | 832.78284 | -2.8846023 | 0.58422434 | [10 empty] | 48169
[37 empty] | 12/17/2025 13:22:49.9330 | 3.4690042 | 800.08118 | 833.18286 | -2.8847089 | 0.58429539 | [10 empty] | 48169.5
[37 empty] | 12/17/2025 13:22:50.4330 | 3.4691408 | 799.91364 | 833.58289 | -2.8848116 | 0.58432907 | [10 empty] | 48170
[37 empty] | 12/17/2025 13:22:50.9330 | 3.4692426 | 799.95935 | 833.98291 | -2.8849611 | 0.58428138 | [10 empty] | 48170.5
[37 empty] | 12/17/2025 13:22:51.4330 | 3.4693382 | 799.95929 | 834.38293 | -2.8850386 | 0.58429956 | [10 empty] | 48171
[37 empty] | 12/17/2025 13:22:51.9330 | 3.469439 | 799.95929 | 834.7829 | -2.8850958 | 0.58434319 | [10 empty] | 48171.5
[37 empty] | 12/17/2025 13:22:52.4330 | 3.4696417 | 800.005 | 835.18292 | -2.8851955 | 0.58444625 | [10 empty] | 48172
[37 empty] | 12/17/2025 13:22:52.9330 | 3.4698544 | 799.98975 | 835.58295 | -2.8853049 | 0.58454937 | [10 empty] | 48172.5
[37 empty] | 12/17/2025 13:22:53.4330 | 3.4700253 | 799.95929 | 835.98297 | -2.8853705 | 0.58465481 | [10 empty] | 48173
[37 empty] | 12/17/2025 13:22:53.9330 | 3.4702427 | 800.0202 | 836.38293 | -2.8855064 | 0.58473629 | [10 empty] | 48173.5
[37 empty] | 12/17/2025 13:22:54.4330 | 3.4705131 | 800.06592 | 836.78296 | -2.8856091 | 0.58490396 | [10 empty] | 48174
[37 empty] | 12/17/2025 13:22:54.9330 | 3.4708056 | 800.005 | 837.18298 | -2.8857002 | 0.58510542 | [10 empty] | 48174.5
[37 empty] | 12/17/2025 13:22:55.4330 | 3.471169 | 799.86792 | 837.58295 | -2.8858185 | 0.58535045 | [10 empty] | 48175
[37 empty] | 12/17/2025 13:22:55.9330 | 3.4714541 | 800.05072 | 837.98297 | -2.8858826 | 0.58557147 | [10 empty] | 48175.5
[37 empty] | 12/17/2025 13:22:56.4330 | 3.4717021 | 799.91364 | 838.38293 | -2.8859522 | 0.58574998 | [10 empty] | 48176
[37 empty] | 12/17/2025 13:22:56.9330 | 3.4719687 | 800.005 | 838.78296 | -2.8860581 | 0.58591062 | [10 empty] | 48176.5
[37 empty] | 12/17/2025 13:22:57.4330 | 3.4720802 | 799.86786 | 839.18298 | -2.8860817 | 0.58599859 | [10 empty] | 48177
[37 empty] | 12/17/2025 13:22:57.9330 | 3.4722617 | 799.92889 | 839.58301 | -2.8860927 | 0.58616894 | [10 empty] | 48177.5
[37 empty] | 12/17/2025 13:22:58.4330 | 3.4725757 | 800.005 | 839.98297 | -2.8861508 | 0.58642495 | [10 empty] | 48178
[37 empty] | 12/17/2025 13:22:58.9330 | 3.4727058 | 799.98975 | 840.383 | -2.8860898 | 0.58661592 | [10 empty] | 48178.5
[37 empty] | 12/17/2025 13:22:59.4330 | 3.4728975 | 800.05072 | 840.78296 | -2.8861513 | 0.58674616 | [10 empty] | 48179
[37 empty] | 12/17/2025 13:22:59.9330 | 3.4730439 | 799.98975 | 841.18298 | -2.886167 | 0.58687675 | [10 empty] | 48179.5
[37 empty] | 12/17/2025 13:23:00.4330 | 3.4733181 | 799.89832 | 841.58295 | -2.8863337 | 0.58698428 | [10 empty] | 48180
[37 empty] | 12/17/2025 13:23:00.9330 | 3.4734402 | 800.005 | 841.98291 | -2.8863633 | 0.58707684 | [10 empty] | 48180.5
[37 empty] | 12/17/2025 13:23:01.4330 | 3.473654 | 799.92883 | 842.38293 | -2.8864336 | 0.58722043 | [10 empty] | 48181
[37 empty] | 12/17/2025 13:23:01.9330 | 3.4737606 | 799.98975 | 842.7829 | -2.8864188 | 0.58734173 | [10 empty] | 48181.5
[37 empty] | 12/17/2025 13:23:02.4330 | 3.4739473 | 799.83746 | 843.18292 | -2.8864212 | 0.58752608 | [10 empty] | 48182
[37 empty] | 12/17/2025 13:23:02.9330 | 3.4740949 | 800.0202 | 843.58289 | -2.8864474 | 0.5876475 | [10 empty] | 48182.5
[37 empty] | 12/17/2025 13:23:03.4330 | 3.4742415 | 799.91364 | 843.98285 | -2.8864174 | 0.58782417 | [10 empty] | 48183
[37 empty] | 12/17/2025 13:23:03.9330 | 3.4743905 | 799.95935 | 844.38287 | -2.886404 | 0.58798641 | [10 empty] | 48183.5
[37 empty] | 12/17/2025 13:23:04.4330 | 3.4745541 | 799.95935 | 844.78284 | -2.8864353 | 0.58811885 | [10 empty] | 48184
[37 empty] | 12/17/2025 13:23:04.9330 | 3.4746728 | 800.14209 | 845.18286 | -2.8864901 | 0.58818281 | [10 empty] | 48184.5
[37 empty] | 12/17/2025 13:23:05.4330 | 3.4747474 | 800.14209 | 845.58282 | -2.8864517 | 0.58829564 | [10 empty] | 48185
[37 empty] | 12/17/2025 13:23:05.9330 | 3.4748838 | 799.91364 | 845.98279 | -2.8865623 | 0.58832139 | [10 empty] | 48185.5
[37 empty] | 12/17/2025 13:23:06.4330 | 3.4749265 | 800.0202 | 846.38281 | -2.8866367 | 0.58828986 | [10 empty] | 48186
[37 empty] | 12/17/2025 13:23:06.9330 | 3.4749219 | 800.0202 | 846.78278 | -2.8866839 | 0.58823806 | [10 empty] | 48186.5
[37 empty] | 12/17/2025 13:23:07.4330 | 3.4748862 | 799.97455 | 847.1828 | -2.8867347 | 0.58815145 | [10 empty] | 48187
[37 empty] | 12/17/2025 13:23:07.9330 | 3.4749036 | 800.03552 | 847.58276 | -2.8867877 | 0.58811605 | [10 empty] | 48187.5
[37 empty] | 12/17/2025 13:23:08.4330 | 3.4749179 | 799.92889 | 847.98279 | -2.8868282 | 0.58808982 | [10 empty] | 48188
[37 empty] | 12/17/2025 13:23:08.9330 | 3.4749241 | 800.08118 | 848.38275 | -2.8868954 | 0.58802873 | [10 empty] | 48188.5
[37 empty] | 12/17/2025 13:23:09.4330 | 3.4750414 | 799.8222 | 848.78278 | -2.8869762 | 0.58806521 | [10 empty] | 48189
[37 empty] | 12/17/2025 13:23:09.9330 | 3.475112 | 800.005 | 849.18274 | -2.8869953 | 0.58811653 | [10 empty] | 48189.5
[37 empty] | 12/17/2025 13:23:10.4330 | 3.4751823 | 799.94403 | 849.5827 | -2.8869517 | 0.58823067 | [10 empty] | 48190
[37 empty] | 12/17/2025 13:23:10.9330 | 3.4752719 | 799.77649 | 849.98267 | -2.8869495 | 0.58832246 | [10 empty] | 48190.5
[37 empty] | 12/17/2025 13:23:11.4330 | 3.4753475 | 800.12683 | 850.38269 | -2.8869519 | 0.58839554 | [10 empty] | 48191
[37 empty] | 12/17/2025 13:23:11.9330 | 3.4753964 | 799.95929 | 850.78265 | -2.8869746 | 0.58842176 | [10 empty] | 48191.5
[37 empty] | 12/17/2025 13:23:12.4330 | 3.4754133 | 799.94409 | 851.18262 | -2.8869481 | 0.58846515 | [10 empty] | 48192
[37 empty] | 12/17/2025 13:23:12.9330 | 3.4754634 | 800.15729 | 851.58264 | -2.8870361 | 0.58842731 | [10 empty] | 48192.5
[37 empty] | 12/17/2025 13:23:13.4330 | 3.4754138 | 800.24872 | 851.9826 | -2.8871031 | 0.58831072 | [10 empty] | 48193
[37 empty] | 12/17/2025 13:23:13.9330 | 3.4753699 | 799.94403 | 852.38257 | -2.8871779 | 0.58819205 | [10 empty] | 48193.5
[37 empty] | 12/17/2025 13:23:14.4330 | 3.4752903 | 799.98975 | 852.78259 | -2.8871815 | 0.5881089 | [10 empty] | 48194
[37 empty] | 12/17/2025 13:23:14.9330 | 3.4753737 | 799.97449 | 853.18256 | -2.8872261 | 0.58814764 | [10 empty] | 48194.5
[37 empty] | 12/17/2025 13:23:15.4330 | 3.4755931 | 799.95935 | 853.58258 | -2.8873682 | 0.58822501 | [10 empty] | 48195
[37 empty] | 12/17/2025 13:23:15.9330 | 3.4758427 | 800.12683 | 853.98254 | -2.8875194 | 0.58832341 | [10 empty] | 48195.5
[37 empty] | 12/17/2025 13:23:16.4330 | 3.4760003 | 799.94403 | 854.38257 | -2.887574 | 0.58842647 | [10 empty] | 48196
[37 empty] | 12/17/2025 13:23:16.9330 | 3.4762976 | 800.24878 | 854.78259 | -2.8877494 | 0.58854812 | [10 empty] | 48196.5
[37 empty] | 12/17/2025 13:23:17.4330 | 3.4764173 | 800.06592 | 855.18256 | -2.8877707 | 0.58864659 | [10 empty] | 48197
[37 empty] | 12/17/2025 13:23:17.9330 | 3.4763606 | 800.0202 | 855.58252 | -2.8876507 | 0.58870989 | [10 empty] | 48197.5
[37 empty] | 12/17/2025 13:23:18.4330 | 3.4764473 | 799.88318 | 855.98254 | -2.8876562 | 0.58879107 | [10 empty] | 48198
[37 empty] | 12/17/2025 13:23:18.9330 | 3.4765043 | 799.92883 | 856.38251 | -2.8876951 | 0.58880925 | [10 empty] | 48198.5
[37 empty] | 12/17/2025 13:23:19.4330 | 3.4766266 | 799.98975 | 856.78253 | -2.8878024 | 0.58882427 | [10 empty] | 48199
[37 empty] | 12/17/2025 13:23:19.9330 | 3.4767773 | 799.88318 | 857.18256 | -2.8878992 | 0.58887821 | [10 empty] | 48199.5
[37 empty] | 12/17/2025 13:23:20.4330 | 3.4768271 | 799.95929 | 857.58252 | -2.8879356 | 0.58889139 | [10 empty] | 48200
[37 empty] | 12/17/2025 13:23:20.9330 | 3.4770691 | 799.95935 | 857.98254 | -2.8882298 | 0.58883929 | [10 empty] | 48200.5
[37 empty] | 12/17/2025 13:23:21.4330 | 3.4771743 | 799.98975 | 858.38251 | -2.8883431 | 0.58883107 | [10 empty] | 48201
[37 empty] | 12/17/2025 13:23:21.9330 | 3.4773538 | 800.09644 | 858.78253 | -2.8885109 | 0.58884281 | [10 empty] | 48201.5
[37 empty] | 12/17/2025 13:23:22.4330 | 3.4775431 | 800.0202 | 859.1825 | -2.8886874 | 0.58885568 | [10 empty] | 48202
[37 empty] | 12/17/2025 13:23:22.9330 | 3.4777627 | 799.77649 | 859.58252 | -2.8888454 | 0.58891714 | [10 empty] | 48202.5
[37 empty] | 12/17/2025 13:23:23.4330 | 3.4777346 | 799.89838 | 859.98248 | -2.8887866 | 0.58894807 | [10 empty] | 48203
[37 empty] | 12/17/2025 13:23:23.9330 | 3.4778244 | 799.97449 | 860.38251 | -2.8888197 | 0.5890047 | [10 empty] | 48203.5
[37 empty] | 12/17/2025 13:23:24.4330 | 3.4778929 | 800.08118 | 860.78247 | -2.8888645 | 0.5890283 | [10 empty] | 48204
[37 empty] | 12/17/2025 13:23:24.9330 | 3.4780385 | 800.17255 | 861.1825 | -2.8889484 | 0.58909011 | [10 empty] | 48204.5
[37 empty] | 12/17/2025 13:23:25.4330 | 3.4780867 | 800.08118 | 861.58246 | -2.8889589 | 0.58912772 | [10 empty] | 48205
[37 empty] | 12/17/2025 13:23:25.9330 | 3.4782584 | 799.95935 | 861.98248 | -2.8890619 | 0.58919644 | [10 empty] | 48205.5
[37 empty] | 12/17/2025 13:23:26.4330 | 3.4784091 | 799.94403 | 862.38245 | -2.8891182 | 0.5892908 | [10 empty] | 48206
[37 empty] | 12/17/2025 13:23:26.9330 | 3.4784727 | 800.005 | 862.78247 | -2.8891642 | 0.58930862 | [10 empty] | 48206.5
[37 empty] | 12/17/2025 13:23:27.4330 | 3.4785385 | 799.89838 | 863.18243 | -2.8892531 | 0.58928531 | [10 empty] | 48207
[37 empty] | 12/17/2025 13:23:27.9330 | 3.4785709 | 799.94403 | 863.58246 | -2.889329 | 0.5892421 | [10 empty] | 48207.5
[37 empty] | 12/17/2025 13:23:28.4330 | 3.4785638 | 799.94409 | 863.98242 | -2.8894126 | 0.58915114 | [10 empty] | 48208
[37 empty] | 12/17/2025 13:23:28.9330 | 3.4784689 | 800.06592 | 864.38245 | -2.8894184 | 0.58905047 | [10 empty] | 48208.5
[37 empty] | 12/17/2025 13:23:29.4330 | 3.4784636 | 800.02026 | 864.78241 | -2.8895152 | 0.58894861 | [10 empty] | 48209
[37 empty] | 12/17/2025 13:23:29.9330 | 3.4784942 | 800.03552 | 865.18237 | -2.8895986 | 0.58889556 | [10 empty] | 48209.5
[37 empty] | 12/17/2025 13:23:30.4330 | 3.4785476 | 799.91364 | 865.5824 | -2.8896978 | 0.58884978 | [10 empty] | 48210
[37 empty] | 12/17/2025 13:23:30.9330 | 3.4784856 | 799.82214 | 865.98236 | -2.8897841 | 0.58870149 | [10 empty] | 48210.5
[37 empty] | 12/17/2025 13:23:31.4330 | 3.4783955 | 799.89838 | 866.38239 | -2.8898449 | 0.58855057 | [10 empty] | 48211
[37 empty] | 12/17/2025 13:23:31.9330 | 3.4782946 | 799.70032 | 866.78235 | -2.8898966 | 0.58839798 | [10 empty] | 48211.5
[37 empty] | 12/17/2025 13:23:32.4330 | 3.478106 | 799.95935 | 867.18237 | -2.8899214 | 0.58818471 | [10 empty] | 48212
[37 empty] | 12/17/2025 13:23:32.9330 | 3.4780684 | 800.03546 | 867.58234 | -2.8900104 | 0.58805805 | [10 empty] | 48212.5
[37 empty] | 12/17/2025 13:23:33.4330 | 3.4780231 | 799.95935 | 867.98236 | -2.8901105 | 0.58791268 | [10 empty] | 48213
[37 empty] | 12/17/2025 13:23:33.9330 | 3.478029 | 799.97449 | 868.38232 | -2.890224 | 0.58780509 | [10 empty] | 48213.5
[37 empty] | 12/17/2025 13:23:34.4330 | 3.4780486 | 800.03546 | 868.78235 | -2.8903046 | 0.58774394 | [10 empty] | 48214
[37 empty] | 12/17/2025 13:23:34.9330 | 3.4780543 | 800.005 | 869.18237 | -2.8903537 | 0.58770055 | [10 empty] | 48214.5
[37 empty] | 12/17/2025 13:23:35.4330 | 3.4781384 | 800.11157 | 869.58234 | -2.8904765 | 0.5876621 | [10 empty] | 48215
[37 empty] | 12/17/2025 13:23:35.9330 | 3.4780195 | 799.91364 | 869.98236 | -2.8904042 | 0.58761519 | [10 empty] | 48215.5
[37 empty] | 12/17/2025 13:23:36.4330 | 3.4781361 | 799.71558 | 870.38232 | -2.8904517 | 0.58768445 | [10 empty] | 48216
[37 empty] | 12/17/2025 13:23:36.9330 | 3.4783595 | 799.97449 | 870.78235 | -2.8905365 | 0.58782291 | [10 empty] | 48216.5
[37 empty] | 12/17/2025 13:23:37.4330 | 3.478703 | 799.94403 | 871.18231 | -2.8906829 | 0.58802003 | [10 empty] | 48217
[37 empty] | 12/17/2025 13:23:37.9330 | 3.478827 | 800.005 | 871.58234 | -2.8906236 | 0.58820355 | [10 empty] | 48217.5
[37 empty] | 12/17/2025 13:23:38.4330 | 3.4788408 | 800.05066 | 871.98236 | -2.8905635 | 0.58827728 | [10 empty] | 48218
[37 empty] | 12/17/2025 13:23:38.9330 | 3.4790623 | 800.14209 | 872.38239 | -2.8906507 | 0.58841151 | [10 empty] | 48218.5
[37 empty] | 12/17/2025 13:23:39.4330 | 3.4791536 | 800.03546 | 872.78235 | -2.8905673 | 0.58858639 | [10 empty] | 48219
[37 empty] | 12/17/2025 13:23:39.9330 | 3.4794662 | 799.94403 | 873.18237 | -2.8906858 | 0.5887804 | [10 empty] | 48219.5
[37 empty] | 12/17/2025 13:23:40.4330 | 3.4797037 | 799.98975 | 873.5824 | -2.8907425 | 0.58896118 | [10 empty] | 48220
[37 empty] | 12/17/2025 13:23:40.9330 | 3.4798367 | 800.18774 | 873.98242 | -2.8906896 | 0.58914715 | [10 empty] | 48220.5
[37 empty] | 12/17/2025 13:23:41.4330 | 3.4801109 | 800.05072 | 874.38245 | -2.890811 | 0.58929998 | [10 empty] | 48221
[37 empty] | 12/17/2025 13:23:41.9330 | 3.4802644 | 799.91364 | 874.78241 | -2.890867 | 0.58939737 | [10 empty] | 48221.5
[37 empty] | 12/17/2025 13:23:42.4330 | 3.4804058 | 800.005 | 875.18243 | -2.8908713 | 0.5895344 | [10 empty] | 48222
[37 empty] | 12/17/2025 13:23:42.9330 | 3.4805677 | 799.98975 | 875.58246 | -2.8909218 | 0.5896458 | [10 empty] | 48222.5
[37 empty] | 12/17/2025 13:23:43.4330 | 3.4807711 | 800.005 | 875.98248 | -2.8910582 | 0.58971286 | [10 empty] | 48223
[37 empty] | 12/17/2025 13:23:43.9330 | 3.4809709 | 799.95935 | 876.38251 | -2.8911412 | 0.5898298 | [10 empty] | 48223.5
[37 empty] | 12/17/2025 13:23:44.4330 | 3.4810929 | 799.85266 | 876.78247 | -2.891228 | 0.58986509 | [10 empty] | 48224
[37 empty] | 12/17/2025 13:23:44.9330 | 3.4812124 | 800.05066 | 877.1825 | -2.8912437 | 0.58996868 | [10 empty] | 48224.5
[37 empty] | 12/17/2025 13:23:45.4330 | 3.4813952 | 800.24872 | 877.58252 | -2.8913496 | 0.59004557 | [10 empty] | 48225
[37 empty] | 12/17/2025 13:23:45.9330 | 3.4814889 | 800.11157 | 877.98254 | -2.8913658 | 0.59012318 | [10 empty] | 48225.5
[37 empty] | 12/17/2025 13:23:46.4330 | 3.4814167 | 800.18774 | 878.38257 | -2.8913734 | 0.59004331 | [10 empty] | 48226
[37 empty] | 12/17/2025 13:23:46.9330 | 3.4813905 | 799.97455 | 878.78259 | -2.8913567 | 0.59003365 | [10 empty] | 48226.5
[37 empty] | 12/17/2025 13:23:47.4330 | 3.4814274 | 800.09644 | 879.18262 | -2.891412 | 0.59001535 | [10 empty] | 48227
[37 empty] | 12/17/2025 13:23:47.9330 | 3.4818187 | 800.06592 | 879.58258 | -2.891721 | 0.59009761 | [10 empty] | 48227.5
[37 empty] | 12/17/2025 13:23:48.4330 | 3.4821384 | 799.92883 | 879.9826 | -2.8918796 | 0.59025884 | [10 empty] | 48228
[37 empty] | 12/17/2025 13:23:48.9330 | 3.4823523 | 799.89838 | 880.38263 | -2.8919709 | 0.59038126 | [10 empty] | 48228.5
[37 empty] | 12/17/2025 13:23:49.4330 | 3.4825072 | 800.09637 | 880.78265 | -2.8920581 | 0.59044921 | [10 empty] | 48229
[37 empty] | 12/17/2025 13:23:49.9330 | 3.4827416 | 799.91364 | 881.18268 | -2.8922246 | 0.59051698 | [10 empty] | 48229.5
[37 empty] | 12/17/2025 13:23:50.4330 | 3.4828911 | 800.203 | 881.58264 | -2.8922651 | 0.59062606 | [10 empty] | 48230
[37 empty] | 12/17/2025 13:23:50.9330 | 3.4830947 | 800.08118 | 881.98267 | -2.8923488 | 0.59074587 | [10 empty] | 48230.5
[37 empty] | 12/17/2025 13:23:51.4330 | 3.4832368 | 800.15729 | 882.38269 | -2.892406 | 0.59083074 | [10 empty] | 48231
[37 empty] | 12/17/2025 13:23:51.9330 | 3.483366 | 800.03546 | 882.78271 | -2.8924654 | 0.5909006 | [10 empty] | 48231.5
[37 empty] | 12/17/2025 13:23:52.4330 | 3.4835989 | 799.89838 | 883.18268 | -2.8926101 | 0.59098881 | [10 empty] | 48232
[37 empty] | 12/17/2025 13:23:52.9330 | 3.4837143 | 799.88318 | 883.5827 | -2.8926589 | 0.59105533 | [10 empty] | 48232.5
[37 empty] | 12/17/2025 13:23:53.4330 | 3.4837971 | 799.85266 | 883.98273 | -2.89273 | 0.59106719 | [10 empty] | 48233
[37 empty] | 12/17/2025 13:23:53.9330 | 3.4839087 | 799.94403 | 884.38275 | -2.8928521 | 0.5910567 | [10 empty] | 48233.5
[37 empty] | 12/17/2025 13:23:54.4330 | 3.4839554 | 800.005 | 884.78278 | -2.892966 | 0.59098923 | [10 empty] | 48234
[37 empty] | 12/17/2025 13:23:54.9330 | 3.4839828 | 799.98975 | 885.18274 | -2.8930047 | 0.59097815 | [10 empty] | 48234.5
[37 empty] | 12/17/2025 13:23:55.4330 | 3.4840631 | 800.05072 | 885.58276 | -2.8930535 | 0.59100974 | [10 empty] | 48235
[37 empty] | 12/17/2025 13:23:55.9330 | 3.4841526 | 800.203 | 885.98279 | -2.8931255 | 0.59102708 | [10 empty] | 48235.5
[37 empty] | 12/17/2025 13:23:56.4330 | 3.4841537 | 800.20306 | 886.38281 | -2.8931572 | 0.59099656 | [10 empty] | 48236
[37 empty] | 12/17/2025 13:23:56.9330 | 3.4842052 | 800.21826 | 886.78284 | -2.8932123 | 0.59099305 | [10 empty] | 48236.5
[37 empty] | 12/17/2025 13:23:57.4330 | 3.4842644 | 800.03546 | 887.18286 | -2.8932912 | 0.59097308 | [10 empty] | 48237
[37 empty] | 12/17/2025 13:23:57.9330 | 3.4842641 | 800.12689 | 887.58289 | -2.8933592 | 0.59090495 | [10 empty] | 48237.5
[37 empty] | 12/17/2025 13:23:58.4330 | 3.4843111 | 800.09644 | 887.98291 | -2.8934195 | 0.59089166 | [10 empty] | 48238
[37 empty] | 12/17/2025 13:23:58.9330 | 3.4843807 | 800.09637 | 888.38293 | -2.8934493 | 0.59093136 | [10 empty] | 48238.5
[37 empty] | 12/17/2025 13:23:59.4330 | 3.4845114 | 800.06592 | 888.78296 | -2.8934603 | 0.59105098 | [10 empty] | 48239
[37 empty] | 12/17/2025 13:23:59.9330 | 3.4846988 | 800.08112 | 889.18298 | -2.8934345 | 0.59126413 | [10 empty] | 48239.5
[37 empty] | 12/17/2025 13:24:00.4330 | 3.4849443 | 800.18774 | 889.58301 | -2.8934286 | 0.59151584 | [10 empty] | 48240
[37 empty] | 12/17/2025 13:24:00.9330 | 3.4851513 | 800.11157 | 889.98309 | -2.8933945 | 0.59175694 | [10 empty] | 48240.5
[37 empty] | 12/17/2025 13:24:01.4330 | 3.4851737 | 799.97455 | 890.38312 | -2.8932796 | 0.59189421 | [10 empty] | 48241
[37 empty] | 12/17/2025 13:24:01.9330 | 3.4851389 | 800.21826 | 890.78314 | -2.893271 | 0.59186792 | [10 empty] | 48241.5
[37 empty] | 12/17/2025 13:24:02.4330 | 3.4852622 | 800.24872 | 891.18317 | -2.8933592 | 0.59190291 | [10 empty] | 48242
[37 empty] | 12/17/2025 13:24:02.9330 | 3.4853678 | 799.98975 | 891.58319 | -2.8934081 | 0.59195971 | [10 empty] | 48242.5
[37 empty] | 12/17/2025 13:24:03.4330 | 3.4854839 | 800.06592 | 891.98328 | -2.8934209 | 0.59206289 | [10 empty] | 48243
[37 empty] | 12/17/2025 13:24:03.9330 | 3.4856391 | 799.92883 | 892.3833 | -2.8934395 | 0.59219944 | [10 empty] | 48243.5
[37 empty] | 12/17/2025 13:24:04.4330 | 3.4858148 | 800.11163 | 892.78333 | -2.893539 | 0.59227586 | [10 empty] | 48244
[37 empty] | 12/17/2025 13:24:04.9330 | 3.4860036 | 800.30957 | 893.18335 | -2.8936973 | 0.59230644 | [10 empty] | 48244.5
[37 empty] | 12/17/2025 13:24:05.4330 | 3.4859974 | 799.94409 | 893.58337 | -2.893697 | 0.59230036 | [10 empty] | 48245
[37 empty] | 12/17/2025 13:24:05.9330 | 3.4860139 | 800.17261 | 893.9834 | -2.8937695 | 0.59224427 | [10 empty] | 48245.5
[37 empty] | 12/17/2025 13:24:06.4330 | 3.4860168 | 800.14203 | 894.38348 | -2.8938913 | 0.59212536 | [10 empty] | 48246
[37 empty] | 12/17/2025 13:24:06.9330 | 3.4859836 | 800.05066 | 894.78351 | -2.8938999 | 0.59208375 | [10 empty] | 48246.5
[37 empty] | 12/17/2025 13:24:07.4330 | 3.485985 | 800.09637 | 895.18353 | -2.8939669 | 0.59201819 | [10 empty] | 48247
[37 empty] | 12/17/2025 13:24:07.9330 | 3.4859324 | 800.20306 | 895.58356 | -2.8939242 | 0.59200823 | [10 empty] | 48247.5
[37 empty] | 12/17/2025 13:24:08.4330 | 3.4859843 | 800.0202 | 895.98352 | -2.8941071 | 0.59187722 | [10 empty] | 48248
[37 empty] | 12/17/2025 13:24:08.9330 | 3.4861979 | 800.03552 | 896.38354 | -2.8943455 | 0.59185231 | [10 empty] | 48248.5
[37 empty] | 12/17/2025 13:24:09.4330 | 3.4863625 | 800.11163 | 896.78357 | -2.8944814 | 0.59188116 | [10 empty] | 48249
[37 empty] | 12/17/2025 13:24:09.9330 | 3.4867096 | 800.08118 | 897.18359 | -2.8946953 | 0.59201419 | [10 empty] | 48249.5
[37 empty] | 12/17/2025 13:24:10.4330 | 3.4870272 | 800.12689 | 897.58362 | -2.8948228 | 0.59220427 | [10 empty] | 48250
[37 empty] | 12/17/2025 13:24:10.9330 | 3.487267 | 800.12683 | 897.98364 | -2.8948908 | 0.59237629 | [10 empty] | 48250.5
[37 empty] | 12/17/2025 13:24:11.4330 | 3.4874094 | 800.11157 | 898.38367 | -2.8949425 | 0.59246677 | [10 empty] | 48251
[37 empty] | 12/17/2025 13:24:11.9330 | 3.4877305 | 799.89838 | 898.78369 | -2.8951488 | 0.59258181 | [10 empty] | 48251.5
[37 empty] | 12/17/2025 13:24:12.4330 | 3.4880915 | 799.86786 | 899.18372 | -2.8952432 | 0.59284818 | [10 empty] | 48252
[37 empty] | 12/17/2025 13:24:12.9330 | 3.4884007 | 799.91364 | 899.58374 | -2.8952734 | 0.59312725 | [10 empty] | 48252.5
[37 empty] | 12/17/2025 13:24:13.4330 | 3.4887111 | 800.005 | 899.98376 | -2.8953552 | 0.59335589 | [10 empty] | 48253
[37 empty] | 12/17/2025 13:24:13.9330 | 3.4889784 | 800.08118 | 900.38379 | -2.8954871 | 0.5934912 | [10 empty] | 48253.5
[37 empty] | 12/17/2025 13:24:14.4330 | 3.4890435 | 800.11157 | 900.78387 | -2.8955564 | 0.59348708 | [10 empty] | 48254
[37 empty] | 12/17/2025 13:24:14.9330 | 3.4892855 | 799.91364 | 901.1839 | -2.8956609 | 0.59362465 | [10 empty] | 48254.5
[37 empty] | 12/17/2025 13:24:15.4330 | 3.4894941 | 800.23346 | 901.58392 | -2.8957233 | 0.59377068 | [10 empty] | 48255
[37 empty] | 12/17/2025 13:24:15.9330 | 3.4898002 | 800.005 | 901.98401 | -2.8957961 | 0.59400415 | [10 empty] | 48255.5
[37 empty] | 12/17/2025 13:24:16.4330 | 3.4900842 | 800.05072 | 902.38397 | -2.8958538 | 0.59423035 | [10 empty] | 48256
[37 empty] | 12/17/2025 13:24:16.9330 | 3.4903452 | 800.03552 | 902.784 | -2.8959608 | 0.59438443 | [10 empty] | 48256.5
[37 empty] | 12/17/2025 13:24:17.4330 | 3.490519 | 800.2182 | 903.18402 | -2.895992 | 0.59452701 | [10 empty] | 48257
[37 empty] | 12/17/2025 13:24:17.9330 | 3.4906583 | 800.11157 | 903.58405 | -2.8960247 | 0.5946337 | [10 empty] | 48257.5
[37 empty] | 12/17/2025 13:24:18.4330 | 3.490886 | 800.03552 | 903.98413 | -2.8960621 | 0.59482384 | [10 empty] | 48258
[37 empty] | 12/17/2025 13:24:18.9330 | 3.4912488 | 800.09637 | 904.38416 | -2.8961015 | 0.59514743 | [10 empty] | 48258.5
[37 empty] | 12/17/2025 13:24:19.4330 | 3.4914923 | 800.12689 | 904.78418 | -2.896167 | 0.59532517 | [10 empty] | 48259
[37 empty] | 12/17/2025 13:24:19.9330 | 3.4914684 | 800.27917 | 905.18427 | -2.8961766 | 0.59529173 | [10 empty] | 48259.5
[37 empty] | 12/17/2025 13:24:20.4330 | 3.4914048 | 800.12683 | 905.58429 | -2.8961742 | 0.59523052 | [10 empty] | 48260
[37 empty] | 12/17/2025 13:24:20.9330 | 3.491329 | 799.98975 | 905.98431 | -2.8961279 | 0.59520096 | [10 empty] | 48260.5
[37 empty] | 12/17/2025 13:24:21.4330 | 3.4913223 | 800.06592 | 906.38434 | -2.8961158 | 0.59520644 | [10 empty] | 48261
[37 empty] | 12/17/2025 13:24:21.9330 | 3.4911938 | 800.14209 | 906.78436 | -2.8961132 | 0.59508061 | [10 empty] | 48261.5
[37 empty] | 12/17/2025 13:24:22.4330 | 3.4910202 | 800.17261 | 907.18439 | -2.8961549 | 0.59486544 | [10 empty] | 48262
[37 empty] | 12/17/2025 13:24:22.9330 | 3.4909954 | 799.97449 | 907.58441 | -2.8962481 | 0.59474725 | [10 empty] | 48262.5
[37 empty] | 12/17/2025 13:24:23.4330 | 3.4910109 | 800.05066 | 907.98444 | -2.8963552 | 0.59465575 | [10 empty] | 48263
[37 empty] | 12/17/2025 13:24:23.9330 | 3.4910514 | 799.95929 | 908.38446 | -2.8963869 | 0.59466457 | [10 empty] | 48263.5
[37 empty] | 12/17/2025 13:24:24.4330 | 3.4911723 | 800.18774 | 908.78448 | -2.8964133 | 0.59475905 | [10 empty] | 48264
[37 empty] | 12/17/2025 13:24:24.9330 | 3.4911313 | 800.14209 | 909.18451 | -2.8963525 | 0.59477872 | [10 empty] | 48264.5
[37 empty] | 12/17/2025 13:24:25.4330 | 3.4912393 | 800.03546 | 909.58453 | -2.8965278 | 0.5947116 | [10 empty] | 48265
[37 empty] | 12/17/2025 13:24:25.9330 | 3.4913192 | 800.005 | 909.98456 | -2.8966081 | 0.59471101 | [10 empty] | 48265.5
[37 empty] | 12/17/2025 13:24:26.4330 | 3.4914849 | 799.88318 | 910.38458 | -2.8966584 | 0.59482652 | [10 empty] | 48266
[37 empty] | 12/17/2025 13:24:26.9330 | 3.4917152 | 799.89838 | 910.78461 | -2.8967535 | 0.5949617 | [10 empty] | 48266.5
[37 empty] | 12/17/2025 13:24:27.4330 | 3.4919858 | 800.14209 | 911.18463 | -2.8968341 | 0.59515166 | [10 empty] | 48267
[37 empty] | 12/17/2025 13:24:27.9330 | 3.4921613 | 800.0202 | 911.58466 | -2.8968101 | 0.59535122 | [10 empty] | 48267.5
[37 empty] | 12/17/2025 13:24:28.4330 | 3.4923368 | 800.005 | 911.98468 | -2.8970387 | 0.59529799 | [10 empty] | 48268
[37 empty] | 12/17/2025 13:24:28.9330 | 3.49247 | 800.03552 | 912.3847 | -2.8973758 | 0.59509426 | [10 empty] | 48268.5
[37 empty] | 12/17/2025 13:24:29.4330 | 3.4925704 | 800.09644 | 912.78473 | -2.8976874 | 0.59488297 | [10 empty] | 48269
[37 empty] | 12/17/2025 13:24:29.9330 | 3.4926865 | 800.17261 | 913.18475 | -2.8979661 | 0.59472036 | [10 empty] | 48269.5
[37 empty] | 12/17/2025 13:24:30.4330 | 3.4927216 | 800.11157 | 913.58478 | -2.8981702 | 0.59455144 | [10 empty] | 48270
[37 empty] | 12/17/2025 13:24:30.9330 | 3.492661 | 800.08112 | 913.98486 | -2.898345 | 0.59431595 | [10 empty] | 48270.5
[37 empty] | 12/17/2025 13:24:31.4330 | 3.4926789 | 800.23346 | 914.38489 | -2.8984923 | 0.59418648 | [10 empty] | 48271
[37 empty] | 12/17/2025 13:24:31.9330 | 3.4926386 | 800.06592 | 914.78497 | -2.8986056 | 0.59403312 | [10 empty] | 48271.5
[37 empty] | 12/17/2025 13:24:32.4330 | 3.4924767 | 799.94403 | 915.185 | -2.8986788 | 0.59379798 | [10 empty] | 48272
[37 empty] | 12/17/2025 13:24:32.9330 | 3.4923754 | 799.83746 | 915.58502 | -2.8987839 | 0.59359145 | [10 empty] | 48272.5
[37 empty] | 12/17/2025 13:24:33.4330 | 3.4923985 | 800.09644 | 915.98505 | -2.8988261 | 0.59357244 | [10 empty] | 48273
[37 empty] | 12/17/2025 13:24:33.9330 | 3.4925766 | 800.0202 | 916.38513 | -2.8989525 | 0.59362406 | [10 empty] | 48273.5
[37 empty] | 12/17/2025 13:24:34.4330 | 3.492815 | 800.12689 | 916.78516 | -2.899075 | 0.59373987 | [10 empty] | 48274
[37 empty] | 12/17/2025 13:24:34.9330 | 3.4931269 | 799.92883 | 917.18518 | -2.8992181 | 0.59390867 | [10 empty] | 48274.5
[37 empty] | 12/17/2025 13:24:35.4330 | 3.4933662 | 800.08118 | 917.58521 | -2.8993063 | 0.59405988 | [10 empty] | 48275
[37 empty] | 12/17/2025 13:24:35.9330 | 3.4934824 | 800.24872 | 917.98523 | -2.8993535 | 0.59412885 | [10 empty] | 48275.5
[37 empty] | 12/17/2025 13:24:36.4330 | 3.4936333 | 800.05066 | 918.38525 | -2.8994095 | 0.59422362 | [10 empty] | 48276
[37 empty] | 12/17/2025 13:24:36.9330 | 3.4938333 | 799.89838 | 918.78528 | -2.8994591 | 0.59437412 | [10 empty] | 48276.5
[37 empty] | 12/17/2025 13:24:37.4330 | 3.4940672 | 799.95929 | 919.18524 | -2.8995178 | 0.59454954 | [10 empty] | 48277
[37 empty] | 12/17/2025 13:24:37.9330 | 3.4942253 | 799.89838 | 919.58527 | -2.899579 | 0.59464622 | [10 empty] | 48277.5
[37 empty] | 12/17/2025 13:24:38.4330 | 3.4944398 | 799.91364 | 919.98529 | -2.8997092 | 0.59473062 | [10 empty] | 48278
[37 empty] | 12/17/2025 13:24:38.9330 | 3.4945493 | 800.08118 | 920.38531 | -2.8997302 | 0.59481913 | [10 empty] | 48278.5
[37 empty] | 12/17/2025 13:24:39.4330 | 3.4947081 | 800.09644 | 920.78534 | -2.8998177 | 0.59489036 | [10 empty] | 48279
[37 empty] | 12/17/2025 13:24:39.9330 | 3.4948769 | 800.18774 | 921.18536 | -2.8999517 | 0.59492517 | [10 empty] | 48279.5
[37 empty] | 12/17/2025 13:24:40.4330 | 3.4948721 | 800.12689 | 921.58539 | -2.8999939 | 0.5948782 | [10 empty] | 48280
[37 empty] | 12/17/2025 13:24:40.9330 | 3.4949839 | 800.08118 | 921.98535 | -2.9000554 | 0.59492844 | [10 empty] | 48280.5
[37 empty] | 12/17/2025 13:24:41.4330 | 3.4952097 | 799.86786 | 922.38538 | -2.9001796 | 0.59503007 | [10 empty] | 48281
[37 empty] | 12/17/2025 13:24:41.9330 | 3.4953613 | 800.08112 | 922.7854 | -2.9002748 | 0.59508646 | [10 empty] | 48281.5
[37 empty] | 12/17/2025 13:24:42.4330 | 3.4953599 | 800.21826 | 923.18542 | -2.9003253 | 0.59503472 | [10 empty] | 48282
[37 empty] | 12/17/2025 13:24:42.9330 | 3.4951425 | 799.85266 | 923.58545 | -2.9003196 | 0.59482294 | [10 empty] | 48282.5
[37 empty] | 12/17/2025 13:24:43.4330 | 3.4950414 | 800.08118 | 923.98547 | -2.9004149 | 0.59462643 | [10 empty] | 48283
[37 empty] | 12/17/2025 13:24:43.9330 | 3.4949117 | 800.0202 | 924.3855 | -2.9004292 | 0.59448254 | [10 empty] | 48283.5
[37 empty] | 12/17/2025 13:24:44.4330 | 3.4948831 | 800.06592 | 924.78552 | -2.9004934 | 0.59438974 | [10 empty] | 48284
[37 empty] | 12/17/2025 13:24:44.9330 | 3.4949846 | 800.02026 | 925.18555 | -2.9006598 | 0.59432483 | [10 empty] | 48284.5
[37 empty] | 12/17/2025 13:24:45.4330 | 3.4949951 | 800.09644 | 925.58551 | -2.900722 | 0.59427303 | [10 empty] | 48285
[37 empty] | 12/17/2025 13:24:45.9330 | 3.4948986 | 799.94403 | 925.98553 | -2.9007804 | 0.59411818 | [10 empty] | 48285.5
[37 empty] | 12/17/2025 13:24:46.4330 | 3.4946845 | 799.85272 | 926.38556 | -2.9008646 | 0.59381986 | [10 empty] | 48286
[37 empty] | 12/17/2025 13:24:46.9330 | 3.4945209 | 800.11157 | 926.78558 | -2.9009445 | 0.59357649 | [10 empty] | 48286.5
[37 empty] | 12/17/2025 13:24:47.4330 | 3.4944584 | 799.86786 | 927.18555 | -2.9009776 | 0.59348089 | [10 empty] | 48287
[37 empty] | 12/17/2025 13:24:47.9330 | 3.4945271 | 799.88318 | 927.58557 | -2.9010777 | 0.59344941 | [10 empty] | 48287.5
[37 empty] | 12/17/2025 13:24:48.4330 | 3.4945097 | 800.03552 | 927.9856 | -2.9011698 | 0.5933398 | [10 empty] | 48288
[37 empty] | 12/17/2025 13:24:48.9330 | 3.4944634 | 800.05066 | 928.38556 | -2.9012978 | 0.59316564 | [10 empty] | 48288.5
[37 empty] | 12/17/2025 13:24:49.4330 | 3.4942718 | 799.85266 | 928.78558 | -2.9015455 | 0.59272629 | [10 empty] | 48289
[37 empty] | 12/17/2025 13:24:49.9330 | 3.4941134 | 800.03552 | 929.18561 | -2.9017563 | 0.5923571 | [10 empty] | 48289.5
[37 empty] | 12/17/2025 13:24:50.4330 | 3.493906 | 800.05072 | 929.58563 | -2.9017761 | 0.59213001 | [10 empty] | 48290
[37 empty] | 12/17/2025 13:24:50.9330 | 3.4938664 | 800.14209 | 929.98566 | -2.9018605 | 0.59200597 | [10 empty] | 48290.5
[37 empty] | 12/17/2025 13:24:51.4330 | 3.493804 | 800.09644 | 930.38568 | -2.9018567 | 0.5919472 | [10 empty] | 48291
[37 empty] | 12/17/2025 13:24:51.9330 | 3.4936833 | 799.98975 | 930.78571 | -2.9018471 | 0.59183609 | [10 empty] | 48291.5
[37 empty] | 12/17/2025 13:24:52.4330 | 3.4935441 | 799.97455 | 931.18573 | -2.9018202 | 0.59172386 | [10 empty] | 48292
[37 empty] | 12/17/2025 13:24:52.9330 | 3.4934869 | 800.08118 | 931.58575 | -2.9018447 | 0.59164202 | [10 empty] | 48292.5
[37 empty] | 12/17/2025 13:24:53.4330 | 3.4934759 | 799.98975 | 931.98578 | -2.9018438 | 0.59163225 | [10 empty] | 48293
[37 empty] | 12/17/2025 13:24:53.9330 | 3.4934804 | 800.06592 | 932.3858 | -2.9018893 | 0.59159112 | [10 empty] | 48293.5
[37 empty] | 12/17/2025 13:24:54.4330 | 3.4934533 | 799.85266 | 932.78583 | -2.9018674 | 0.59158593 | [10 empty] | 48294
[37 empty] | 12/17/2025 13:24:54.9330 | 3.493453 | 800.12689 | 933.18585 | -2.9018471 | 0.59160578 | [10 empty] | 48294.5
[37 empty] | 12/17/2025 13:24:55.4330 | 3.4934406 | 800.27917 | 933.58588 | -2.9018097 | 0.59163088 | [10 empty] | 48295
[37 empty] | 12/17/2025 13:24:55.9330 | 3.4935293 | 800.03546 | 933.9859 | -2.9018335 | 0.59169579 | [10 empty] | 48295.5
[37 empty] | 12/17/2025 13:24:56.4330 | 3.4933779 | 800.18774 | 934.38599 | -2.901751 | 0.59162694 | [10 empty] | 48296
[37 empty] | 12/17/2025 13:24:56.9330 | 3.4935122 | 800.11157 | 934.78601 | -2.9018073 | 0.59170485 | [10 empty] | 48296.5
[37 empty] | 12/17/2025 13:24:57.4330 | 3.4935248 | 800.06592 | 935.1861 | -2.9017863 | 0.59173852 | [10 empty] | 48297
[37 empty] | 12/17/2025 13:24:57.9330 | 3.4935887 | 800.17255 | 935.58612 | -2.9018278 | 0.59176081 | [10 empty] | 48297.5
[37 empty] | 12/17/2025 13:24:58.4330 | 3.4934392 | 800.29443 | 935.98608 | -2.9017525 | 0.59168684 | [10 empty] | 48298
[37 empty] | 12/17/2025 13:24:58.9330 | 3.4933736 | 800.11157 | 936.38611 | -2.901767 | 0.59160656 | [10 empty] | 48298.5
[37 empty] | 12/17/2025 13:24:59.4330 | 3.4933956 | 799.97455 | 936.78613 | -2.9017348 | 0.59166068 | [10 empty] | 48299
[37 empty] | 12/17/2025 13:24:59.9330 | 3.4933383 | 799.95929 | 937.18616 | -2.9017255 | 0.59161276 | [10 empty] | 48299.5
[37 empty] | 12/17/2025 13:25:00.4330 | 3.4931493 | 799.88318 | 937.58612 | -2.9017055 | 0.59144378 | [10 empty] | 48300
[37 empty] | 12/17/2025 13:25:00.9330 | 3.4930258 | 800.005 | 937.98615 | -2.9016862 | 0.59133971 | [10 empty] | 48300.5
[37 empty] | 12/17/2025 13:25:01.4330 | 3.4929771 | 799.95929 | 938.38617 | -2.901684 | 0.5912931 | [10 empty] | 48301
[37 empty] | 12/17/2025 13:25:01.9330 | 3.4930739 | 799.95935 | 938.78619 | -2.9017272 | 0.59134674 | [10 empty] | 48301.5
[37 empty] | 12/17/2025 13:25:02.4330 | 3.4931202 | 799.97455 | 939.18622 | -2.9017131 | 0.591407 | [10 empty] | 48302
[37 empty] | 12/17/2025 13:25:02.9330 | 3.4931664 | 799.97455 | 939.58624 | -2.9017363 | 0.59143031 | [10 empty] | 48302.5
[37 empty] | 12/17/2025 13:25:03.4330 | 3.4932415 | 800.03546 | 939.98627 | -2.9017565 | 0.59148502 | [10 empty] | 48303
[37 empty] | 12/17/2025 13:25:03.9330 | 3.4932814 | 800.12683 | 940.38629 | -2.9017453 | 0.59153605 | [10 empty] | 48303.5
[37 empty] | 12/17/2025 13:25:04.4330 | 3.4932923 | 800.11157 | 940.78632 | -2.9016926 | 0.59159976 | [10 empty] | 48304
[37 empty] | 12/17/2025 13:25:04.9330 | 3.4933264 | 800.06592 | 941.18634 | -2.9016519 | 0.59167457 | [10 empty] | 48304.5
[37 empty] | 12/17/2025 13:25:05.4330 | 3.4932952 | 800.0202 | 941.58636 | -2.9015932 | 0.59170198 | [10 empty] | 48305
[37 empty] | 12/17/2025 13:25:05.9330 | 3.4934452 | 800.005 | 941.98639 | -2.9016855 | 0.59175974 | [10 empty] | 48305.5
[37 empty] | 12/17/2025 13:25:06.4330 | 3.4934099 | 800.20306 | 942.38641 | -2.9016275 | 0.59178233 | [10 empty] | 48306
[37 empty] | 12/17/2025 13:25:06.9330 | 3.4933996 | 800.0202 | 942.78638 | -2.9015622 | 0.59183735 | [10 empty] | 48306.5
[37 empty] | 12/17/2025 13:25:07.4330 | 3.4935191 | 800.0202 | 943.1864 | -2.9016113 | 0.59190774 | [10 empty] | 48307
[37 empty] | 12/17/2025 13:25:07.9330 | 3.4936807 | 799.92883 | 943.58649 | -2.9016774 | 0.59200335 | [10 empty] | 48307.5
[37 empty] | 12/17/2025 13:25:08.4330 | 3.4937291 | 800.11157 | 943.98651 | -2.9016821 | 0.59204698 | [10 empty] | 48308
[37 empty] | 12/17/2025 13:25:08.9330 | 3.4937871 | 800.03552 | 944.38654 | -2.9017396 | 0.59204745 | [10 empty] | 48308.5
[37 empty] | 12/17/2025 13:25:09.4330 | 3.4936879 | 800.17255 | 944.78662 | -2.9017634 | 0.59192437 | [10 empty] | 48309
[37 empty] | 12/17/2025 13:25:09.9330 | 3.4936268 | 800.02026 | 945.18665 | -2.9018152 | 0.59181166 | [10 empty] | 48309.5
[37 empty] | 12/17/2025 13:25:10.4330 | 3.4935865 | 800.03552 | 945.58667 | -2.9018216 | 0.59176499 | [10 empty] | 48310
[37 empty] | 12/17/2025 13:25:10.9330 | 3.4935308 | 800.05066 | 945.98669 | -2.9018259 | 0.59170485 | [10 empty] | 48310.5
[37 empty] | 12/17/2025 13:25:11.4330 | 3.4934683 | 799.88318 | 946.38672 | -2.901799 | 0.59166944 | [10 empty] | 48311
[37 empty] | 12/17/2025 13:25:11.9330 | 3.4934764 | 800.05066 | 946.78674 | -2.9018164 | 0.59166002 | [10 empty] | 48311.5
[37 empty] | 12/17/2025 13:25:12.4330 | 3.4936044 | 800.11157 | 947.18677 | -2.9018168 | 0.59178758 | [10 empty] | 48312
[37 empty] | 12/17/2025 13:25:12.9330 | 3.4936924 | 799.91364 | 947.58679 | -2.9017587 | 0.59193373 | [10 empty] | 48312.5
[37 empty] | 12/17/2025 13:25:13.4330 | 3.4940839 | 800.11163 | 947.98676 | -2.9020593 | 0.59202456 | [10 empty] | 48313
[37 empty] | 12/17/2025 13:25:13.9330 | 3.4943871 | 799.83746 | 948.38678 | -2.9021935 | 0.59219348 | [10 empty] | 48313.5
[37 empty] | 12/17/2025 13:25:14.4330 | 3.4947124 | 800.0202 | 948.7868 | -2.9023559 | 0.59235638 | [10 empty] | 48314
[37 empty] | 12/17/2025 13:25:14.9330 | 3.495019 | 800.06592 | 949.18683 | -2.9024785 | 0.5925405 | [10 empty] | 48314.5
[37 empty] | 12/17/2025 13:25:15.4330 | 3.495245 | 800.05072 | 949.58685 | -2.9025588 | 0.59268624 | [10 empty] | 48315
[37 empty] | 12/17/2025 13:25:15.9330 | 3.4955041 | 800.06592 | 949.98688 | -2.9027033 | 0.59280086 | [10 empty] | 48315.5
[37 empty] | 12/17/2025 13:25:16.4330 | 3.4955812 | 800.18774 | 950.3869 | -2.9027195 | 0.59286153 | [10 empty] | 48316
[37 empty] | 12/17/2025 13:25:16.9330 | 3.4956999 | 800.06592 | 950.78693 | -2.9027271 | 0.59297276 | [10 empty] | 48316.5
[37 empty] | 12/17/2025 13:25:17.4330 | 3.4958186 | 800.0202 | 951.18689 | -2.9027925 | 0.5930261 | [10 empty] | 48317
[37 empty] | 12/17/2025 13:25:17.9330 | 3.4958651 | 799.91364 | 951.58691 | -2.9027884 | 0.59307677 | [10 empty] | 48317.5
[37 empty] | 12/17/2025 13:25:18.4330 | 3.4959273 | 799.94409 | 951.98694 | -2.9027534 | 0.5931741 | [10 empty] | 48318
[37 empty] | 12/17/2025 13:25:18.9330 | 3.49596 | 799.98975 | 952.3869 | -2.9027061 | 0.59325385 | [10 empty] | 48318.5
[37 empty] | 12/17/2025 13:25:19.4330 | 3.4959946 | 800.12683 | 952.78693 | -2.9027004 | 0.59329402 | [10 empty] | 48319
[37 empty] | 12/17/2025 13:25:19.9330 | 3.4959683 | 800.09637 | 953.18695 | -2.9027205 | 0.59324777 | [10 empty] | 48319.5
[37 empty] | 12/17/2025 13:25:20.4330 | 3.4959071 | 800.06592 | 953.58691 | -2.902689 | 0.59321815 | [10 empty] | 48320
[37 empty] | 12/17/2025 13:25:20.9330 | 3.4959981 | 799.95935 | 953.98694 | -2.9027061 | 0.59329194 | [10 empty] | 48320.5
[37 empty] | 12/17/2025 13:25:21.4330 | 3.4961791 | 800.03552 | 954.38696 | -2.9027913 | 0.59338796 | [10 empty] | 48321
[37 empty] | 12/17/2025 13:25:21.9330 | 3.496325 | 800.18774 | 954.78693 | -2.902853 | 0.59347188 | [10 empty] | 48321.5
[37 empty] | 12/17/2025 13:25:22.4330 | 3.4963441 | 799.91364 | 955.18695 | -2.9028685 | 0.59347558 | [10 empty] | 48322
[37 empty] | 12/17/2025 13:25:22.9330 | 3.4963977 | 800.14209 | 955.58698 | -2.9030035 | 0.59339422 | [10 empty] | 48322.5
[37 empty] | 12/17/2025 13:25:23.4330 | 3.496345 | 799.95929 | 955.987 | -2.9030824 | 0.59326279 | [10 empty] | 48323
[37 empty] | 12/17/2025 13:25:23.9330 | 3.496253 | 799.98975 | 956.38702 | -2.9031277 | 0.59312546 | [10 empty] | 48323.5
[37 empty] | 12/17/2025 13:25:24.4330 | 3.4962263 | 800.09644 | 956.78705 | -2.9031017 | 0.59312469 | [10 empty] | 48324
[37 empty] | 12/17/2025 13:25:24.9330 | 3.4963541 | 799.95935 | 957.18701 | -2.9031405 | 0.59321356 | [10 empty] | 48324.5
[37 empty] | 12/17/2025 13:25:25.4330 | 3.4964654 | 799.98975 | 957.58704 | -2.9030459 | 0.59341949 | [10 empty] | 48325
[37 empty] | 12/17/2025 13:25:25.9330 | 3.4967411 | 800.06592 | 957.98706 | -2.9031677 | 0.59357327 | [10 empty] | 48325.5
[37 empty] | 12/17/2025 13:25:26.4330 | 3.497026 | 800.0202 | 958.38708 | -2.9033241 | 0.59370178 | [10 empty] | 48326
[37 empty] | 12/17/2025 13:25:26.9330 | 3.49721 | 800.05066 | 958.78705 | -2.9034259 | 0.59378421 | [10 empty] | 48326.5
[37 empty] | 12/17/2025 13:25:27.4330 | 3.4973743 | 799.89838 | 959.18707 | -2.9035225 | 0.59385175 | [10 empty] | 48327
[37 empty] | 12/17/2025 13:25:27.9330 | 3.4974909 | 800.11157 | 959.5871 | -2.9036469 | 0.593844 | [10 empty] | 48327.5
[37 empty] | 12/17/2025 13:25:28.4330 | 3.4974036 | 800.06592 | 959.98706 | -2.9037056 | 0.59369814 | [10 empty] | 48328
[37 empty] | 12/17/2025 13:25:28.9330 | 3.4972525 | 799.89832 | 960.38708 | -2.9037414 | 0.59351116 | [10 empty] | 48328.5
[37 empty] | 12/17/2025 13:25:29.4330 | 3.497062 | 799.86786 | 960.78711 | -2.903805 | 0.59325701 | [10 empty] | 48329
[37 empty] | 12/17/2025 13:25:29.9330 | 3.4968314 | 799.98975 | 961.18707 | -2.9037814 | 0.59304988 | [10 empty] | 48329.5
[37 empty] | 12/17/2025 13:25:30.4330 | 3.4966819 | 799.92883 | 961.5871 | -2.9037681 | 0.59291381 | [10 empty] | 48330
[37 empty] | 12/17/2025 13:25:30.9330 | 3.4966776 | 799.77655 | 961.98706 | -2.9039063 | 0.59277123 | [10 empty] | 48330.5
[37 empty] | 12/17/2025 13:25:31.4330 | 3.4968436 | 799.86786 | 962.38708 | -2.9040737 | 0.59276986 | [10 empty] | 48331
[37 empty] | 12/17/2025 13:25:31.9330 | 3.496942 | 800.05066 | 962.78705 | -2.9042189 | 0.59272307 | [10 empty] | 48331.5
[37 empty] | 12/17/2025 13:25:32.4330 | 3.4970074 | 800.0202 | 963.18707 | -2.9043829 | 0.59262449 | [10 empty] | 48332
[37 empty] | 12/17/2025 13:25:32.9330 | 3.4970298 | 800.06592 | 963.58704 | -2.9044812 | 0.59254849 | [10 empty] | 48332.5
[37 empty] | 12/17/2025 13:25:33.4330 | 3.4971147 | 799.98975 | 963.98706 | -2.9046249 | 0.59248984 | [10 empty] | 48333
[37 empty] | 12/17/2025 13:25:33.9330 | 3.4971902 | 800.05072 | 964.38702 | -2.9047375 | 0.5924527 | [10 empty] | 48333.5
[37 empty] | 12/17/2025 13:25:34.4330 | 3.4971409 | 799.83746 | 964.78705 | -2.9047196 | 0.59242117 | [10 empty] | 48334
[37 empty] | 12/17/2025 13:25:34.9330 | 3.4972222 | 799.88312 | 965.18701 | -2.9048643 | 0.59235787 | [10 empty] | 48334.5
[37 empty] | 12/17/2025 13:25:35.4330 | 3.4973025 | 799.88318 | 965.58698 | -2.9049492 | 0.59235334 | [10 empty] | 48335
[37 empty] | 12/17/2025 13:25:35.9330 | 3.497349 | 799.89838 | 965.987 | -2.9050591 | 0.59228998 | [10 empty] | 48335.5
[37 empty] | 12/17/2025 13:25:36.4330 | 3.4973965 | 799.91364 | 966.38696 | -2.905164 | 0.59223247 | [10 empty] | 48336
[37 empty] | 12/17/2025 13:25:36.9330 | 3.4973013 | 799.94403 | 966.78699 | -2.9051759 | 0.59212542 | [10 empty] | 48336.5
[37 empty] | 12/17/2025 13:25:37.4330 | 3.4972463 | 799.91364 | 967.18695 | -2.9051845 | 0.59206188 | [10 empty] | 48337
[37 empty] | 12/17/2025 13:25:37.9330 | 3.4973378 | 799.97449 | 967.58698 | -2.9052434 | 0.59209436 | [10 empty] | 48337.5
[37 empty] | 12/17/2025 13:25:38.4330 | 3.4973102 | 799.95935 | 967.98694 | -2.9052515 | 0.59205854 | [10 empty] | 48338
[37 empty] | 12/17/2025 13:25:38.9330 | 3.4973297 | 800.06592 | 968.38696 | -2.9052546 | 0.59207505 | [10 empty] | 48338.5
[37 empty] | 12/17/2025 13:25:39.4330 | 3.4976099 | 799.89838 | 968.78693 | -2.9053981 | 0.59221178 | [10 empty] | 48339
[37 empty] | 12/17/2025 13:25:39.9330 | 3.4977424 | 799.97455 | 969.18689 | -2.9054327 | 0.59230977 | [10 empty] | 48339.5
[37 empty] | 12/17/2025 13:25:40.4330 | 3.4978564 | 800.06592 | 969.58685 | -2.9055095 | 0.59234691 | [10 empty] | 48340
[37 empty] | 12/17/2025 13:25:40.9330 | 3.4978638 | 800.06592 | 969.98688 | -2.9055331 | 0.59233075 | [10 empty] | 48340.5
[37 empty] | 12/17/2025 13:25:41.4330 | 3.4979074 | 800.12683 | 970.3869 | -2.9055166 | 0.59239078 | [10 empty] | 48341
[37 empty] | 12/17/2025 13:25:41.9330 | 3.4980197 | 800.03552 | 970.78687 | -2.9055109 | 0.59250891 | [10 empty] | 48341.5
[37 empty] | 12/17/2025 13:25:42.4330 | 3.4979641 | 800.12689 | 971.18689 | -2.9054449 | 0.59251928 | [10 empty] | 48342
[37 empty] | 12/17/2025 13:25:42.9330 | 3.4979706 | 799.76129 | 971.58691 | -2.9054971 | 0.59247357 | [10 empty] | 48342.5
[37 empty] | 12/17/2025 13:25:43.4330 | 3.4979877 | 800.14209 | 971.98688 | -2.9055388 | 0.59244907 | [10 empty] | 48343
[37 empty] | 12/17/2025 13:25:43.9330 | 3.4979048 | 800.0202 | 972.3869 | -2.9054816 | 0.59242332 | [10 empty] | 48343.5
[37 empty] | 12/17/2025 13:25:44.4330 | 3.4979064 | 800.005 | 972.78693 | -2.9055123 | 0.59239417 | [10 empty] | 48344
[37 empty] | 12/17/2025 13:25:44.9330 | 3.4978356 | 799.98975 | 973.18695 | -2.905509 | 0.5923267 | [10 empty] | 48344.5
[37 empty] | 12/17/2025 13:25:45.4330 | 3.4977422 | 800.005 | 973.58691 | -2.9055173 | 0.59222478 | [10 empty] | 48345
[37 empty] | 12/17/2025 13:25:45.9330 | 3.4976256 | 799.95935 | 973.98694 | -2.9055247 | 0.59210086 | [10 empty] | 48345.5
[37 empty] | 12/17/2025 13:25:46.4330 | 3.4976354 | 800.09644 | 974.3869 | -2.905607 | 0.59202832 | [10 empty] | 48346
[37 empty] | 12/17/2025 13:25:46.9330 | 3.4976258 | 799.94403 | 974.78693 | -2.9057009 | 0.59192497 | [10 empty] | 48346.5
[37 empty] | 12/17/2025 13:25:47.4330 | 3.497539 | 799.92889 | 975.18695 | -2.9057527 | 0.5917865 | [10 empty] | 48347
[37 empty] | 12/17/2025 13:25:47.9330 | 3.4973121 | 800.03546 | 975.58691 | -2.9057167 | 0.59159541 | [10 empty] | 48347.5
[37 empty] | 12/17/2025 13:25:48.4330 | 3.4972904 | 800.005 | 975.98694 | -2.9057939 | 0.59149647 | [10 empty] | 48348
[37 empty] | 12/17/2025 13:25:48.9330 | 3.4972384 | 799.94409 | 976.3869 | -2.9058297 | 0.59140879 | [10 empty] | 48348.5
[37 empty] | 12/17/2025 13:25:49.4330 | 3.4972792 | 799.98975 | 976.78693 | -2.9058287 | 0.59145051 | [10 empty] | 48349
[37 empty] | 12/17/2025 13:25:49.9330 | 3.4974174 | 800.08118 | 977.18695 | -2.9060092 | 0.59140837 | [10 empty] | 48349.5
[37 empty] | 12/17/2025 13:25:50.4330 | 3.4975441 | 799.94403 | 977.58691 | -2.9061491 | 0.5913949 | [10 empty] | 48350
[37 empty] | 12/17/2025 13:25:50.9330 | 3.4976981 | 799.98975 | 977.98688 | -2.9062614 | 0.59143662 | [10 empty] | 48350.5
[37 empty] | 12/17/2025 13:25:51.4330 | 3.4978542 | 799.91364 | 978.3869 | -2.906388 | 0.59146619 | [10 empty] | 48351
[37 empty] | 12/17/2025 13:25:51.9330 | 3.4980707 | 799.97449 | 978.78687 | -2.9065008 | 0.59156996 | [10 empty] | 48351.5
[37 empty] | 12/17/2025 13:25:52.4330 | 3.4982114 | 800.27917 | 979.18689 | -2.9064982 | 0.59171313 | [10 empty] | 48352
[37 empty] | 12/17/2025 13:25:52.9330 | 3.4984417 | 800.06592 | 979.58685 | -2.9066019 | 0.59183973 | [10 empty] | 48352.5
[37 empty] | 12/17/2025 13:25:53.4330 | 3.4986136 | 800.05072 | 979.98688 | -2.9066818 | 0.59193182 | [10 empty] | 48353
[37 empty] | 12/17/2025 13:25:53.9330 | 3.4987369 | 799.94403 | 980.38684 | -2.9067454 | 0.59199131 | [10 empty] | 48353.5
[37 empty] | 12/17/2025 13:25:54.4330 | 3.4986949 | 799.98975 | 980.78687 | -2.9067378 | 0.59195721 | [10 empty] | 48354
[37 empty] | 12/17/2025 13:25:54.9330 | 3.4986238 | 799.92883 | 981.18683 | -2.9067278 | 0.59189594 | [10 empty] | 48354.5
[37 empty] | 12/17/2025 13:25:55.4330 | 3.4985671 | 800.06592 | 981.58685 | -2.9067757 | 0.59179151 | [10 empty] | 48355
[37 empty] | 12/17/2025 13:25:55.9330 | 3.4985712 | 799.92883 | 981.98682 | -2.9068298 | 0.59174126 | [10 empty] | 48355.5
[37 empty] | 12/17/2025 13:25:56.4330 | 3.4986091 | 799.94403 | 982.38684 | -2.9068787 | 0.59173048 | [10 empty] | 48356
[37 empty] | 12/17/2025 13:25:56.9330 | 3.4986517 | 799.94403 | 982.78687 | -2.9069629 | 0.59168881 | [10 empty] | 48356.5
[37 empty] | 12/17/2025 13:25:57.4330 | 3.4988203 | 800.0202 | 983.18683 | -2.9071267 | 0.5916937 | [10 empty] | 48357
[37 empty] | 12/17/2025 13:25:57.9330 | 3.4988441 | 799.98975 | 983.58685 | -2.9071257 | 0.59171838 | [10 empty] | 48357.5
[37 empty] | 12/17/2025 13:25:58.4330 | 3.4988422 | 800.11157 | 983.98688 | -2.9071469 | 0.59169519 | [10 empty] | 48358
[37 empty] | 12/17/2025 13:25:58.9330 | 3.4988518 | 799.97455 | 984.3869 | -2.907181 | 0.59167081 | [10 empty] | 48358.5
[37 empty] | 12/17/2025 13:25:59.4330 | 3.4989192 | 799.98975 | 984.78693 | -2.9072711 | 0.5916481 | [10 empty] | 48359
[37 empty] | 12/17/2025 13:25:59.9330 | 3.499012 | 800.09637 | 985.18695 | -2.9073181 | 0.59169382 | [10 empty] | 48359.5
[37 empty] | 12/17/2025 13:26:00.4330 | 3.4990659 | 799.85266 | 985.58691 | -2.9072857 | 0.59178013 | [10 empty] | 48360
[37 empty] | 12/17/2025 13:26:00.9330 | 3.4991763 | 799.92883 | 985.98694 | -2.9073029 | 0.59187347 | [10 empty] | 48360.5
[37 empty] | 12/17/2025 13:26:01.4330 | 3.4992497 | 800.15735 | 986.38696 | -2.9072866 | 0.59196305 | [10 empty] | 48361
[37 empty] | 12/17/2025 13:26:01.9330 | 3.4992192 | 799.94403 | 986.78693 | -2.9072542 | 0.5919649 | [10 empty] | 48361.5
[37 empty] | 12/17/2025 13:26:02.4330 | 3.4992714 | 799.85266 | 987.18695 | -2.9072685 | 0.59200281 | [10 empty] | 48362
[37 empty] | 12/17/2025 13:26:02.9330 | 3.4992623 | 799.94403 | 987.58691 | -2.9072912 | 0.59197122 | [10 empty] | 48362.5
[37 empty] | 12/17/2025 13:26:03.4330 | 3.4993939 | 799.97449 | 987.98694 | -2.9073656 | 0.59202832 | [10 empty] | 48363
[37 empty] | 12/17/2025 13:26:03.9330 | 3.4993906 | 800.03546 | 988.3869 | -2.9073675 | 0.59202307 | [10 empty] | 48363.5
[37 empty] | 12/17/2025 13:26:04.4330 | 3.4994056 | 800.05072 | 988.78693 | -2.9073515 | 0.59205413 | [10 empty] | 48364
[37 empty] | 12/17/2025 13:26:04.9330 | 3.499341 | 800.03552 | 989.18689 | -2.9072456 | 0.59209549 | [10 empty] | 48364.5
[37 empty] | 12/17/2025 13:26:05.4330 | 3.4993801 | 800.05072 | 989.58685 | -2.9072702 | 0.59211004 | [10 empty] | 48365
[37 empty] | 12/17/2025 13:26:05.9330 | 3.4994321 | 800.08118 | 989.98682 | -2.9073536 | 0.59207839 | [10 empty] | 48365.5
[37 empty] | 12/17/2025 13:26:06.4330 | 3.4995484 | 800.12683 | 990.38684 | -2.907454 | 0.59209442 | [10 empty] | 48366
[37 empty] | 12/17/2025 13:26:06.9330 | 3.4996719 | 800.08118 | 990.7868 | -2.9075108 | 0.59216124 | [10 empty] | 48366.5
[37 empty] | 12/17/2025 13:26:07.4330 | 3.4997611 | 800.09637 | 991.18677 | -2.9075058 | 0.59225541 | [10 empty] | 48367
[37 empty] | 12/17/2025 13:26:07.9330 | 3.4998996 | 799.95929 | 991.58673 | -2.9075525 | 0.5923472 | [10 empty] | 48367.5
[37 empty] | 12/17/2025 13:26:08.4330 | 3.4999795 | 800.0202 | 991.98669 | -2.9076197 | 0.59235984 | [10 empty] | 48368
[37 empty] | 12/17/2025 13:26:08.9330 | 3.5000811 | 800.06592 | 992.38672 | -2.9076881 | 0.59239304 | [10 empty] | 48368.5
[37 empty] | 12/17/2025 13:26:09.4330 | 3.5000298 | 799.95929 | 992.78668 | -2.9076276 | 0.59240228 | [10 empty] | 48369
[37 empty] | 12/17/2025 13:26:09.9330 | 3.5000222 | 799.85266 | 993.18665 | -2.9076376 | 0.59238452 | [10 empty] | 48369.5
[37 empty] | 12/17/2025 13:26:10.4330 | 3.4999928 | 799.8222 | 993.58661 | -2.9077156 | 0.59227723 | [10 empty] | 48370
[37 empty] | 12/17/2025 13:26:10.9330 | 3.5001481 | 800.12689 | 993.98657 | -2.9078419 | 0.59230608 | [10 empty] | 48370.5
[37 empty] | 12/17/2025 13:26:11.4330 | 3.500339 | 799.8222 | 994.38654 | -2.9079912 | 0.59234798 | [10 empty] | 48371
[37 empty] | 12/17/2025 13:26:11.9330 | 3.5004957 | 799.97455 | 994.78656 | -2.908097 | 0.59239858 | [10 empty] | 48371.5
[37 empty] | 12/17/2025 13:26:12.4330 | 3.5006485 | 799.92883 | 995.18652 | -2.9081724 | 0.59247625 | [10 empty] | 48372
[37 empty] | 12/17/2025 13:26:12.9330 | 3.500895 | 799.88318 | 995.58649 | -2.9083173 | 0.59257782 | [10 empty] | 48372.5
[37 empty] | 12/17/2025 13:26:13.4330 | 3.5011249 | 799.97455 | 995.98651 | -2.9084778 | 0.59264696 | [10 empty] | 48373
[37 empty] | 12/17/2025 13:26:13.9330 | 3.5011353 | 799.92883 | 996.38647 | -2.9084718 | 0.59266359 | [10 empty] | 48373.5
[37 empty] | 12/17/2025 13:26:14.4330 | 3.5011866 | 799.95929 | 996.7865 | -2.90855 | 0.59263664 | [10 empty] | 48374
[37 empty] | 12/17/2025 13:26:14.9330 | 3.5012505 | 799.88312 | 997.18646 | -2.9086554 | 0.59259516 | [10 empty] | 48374.5
[37 empty] | 12/17/2025 13:26:15.4330 | 3.5012779 | 800.12683 | 997.58649 | -2.9087114 | 0.59256649 | [10 empty] | 48375
[37 empty] | 12/17/2025 13:26:15.9330 | 3.5012543 | 799.97455 | 997.98645 | -2.9087641 | 0.59249026 | [10 empty] | 48375.5
[37 empty] | 12/17/2025 13:26:16.4330 | 3.5011907 | 799.91364 | 998.38647 | -2.9087262 | 0.59246433 | [10 empty] | 48376
[37 empty] | 12/17/2025 13:26:16.9330 | 3.5011811 | 799.97455 | 998.7865 | -2.908787 | 0.59239417 | [10 empty] | 48376.5
[37 empty] | 12/17/2025 13:26:17.4330 | 3.5011883 | 799.97449 | 999.18646 | -2.9088404 | 0.59234798 | [10 empty] | 48377
[37 empty] | 12/17/2025 13:26:17.9330 | 3.5011506 | 799.98975 | 999.58649 | -2.9088314 | 0.59231925 | [10 empty] | 48377.5
[37 empty] | 12/17/2025 13:26:18.4330 | 3.5011802 | 800.005 | 999.98651 | -2.9089494 | 0.59223086 | [10 empty] | 48378
[37 empty] | 12/17/2025 13:26:18.9330 | 3.5011721 | 800.06592 | 1000.3865 | -2.9089887 | 0.59218347 | [10 empty] | 48378.5
[37 empty] | 12/17/2025 13:26:19.4330 | 3.5012608 | 800.09637 | 1000.7865 | -2.9090762 | 0.5921846 | [10 empty] | 48379
[37 empty] | 12/17/2025 13:26:19.9330 | 3.5013118 | 800.08118 | 1001.1865 | -2.9091043 | 0.59220755 | [10 empty] | 48379.5
[37 empty] | 12/17/2025 13:26:20.4330 | 3.5014319 | 799.95935 | 1001.5865 | -2.9091513 | 0.59228051 | [10 empty] | 48380
[37 empty] | 12/17/2025 13:26:20.9330 | 3.5014894 | 799.97449 | 1001.9865 | -2.9091578 | 0.59233159 | [10 empty] | 48380.5
[37 empty] | 12/17/2025 13:26:21.4330 | 3.5015759 | 800.203 | 1002.3865 | -2.9091897 | 0.59238619 | [10 empty] | 48381
[37 empty] | 12/17/2025 13:26:21.9330 | 3.5016131 | 799.97455 | 1002.7865 | -2.9092269 | 0.59238631 | [10 empty] | 48381.5
[37 empty] | 12/17/2025 13:26:22.4330 | 3.5016079 | 800.005 | 1003.1865 | -2.9092212 | 0.5923866 | [10 empty] | 48382
[37 empty] | 12/17/2025 13:26:22.9330 | 3.501688 | 799.94403 | 1003.5865 | -2.9092519 | 0.59243613 | [10 empty] | 48382.5
[37 empty] | 12/17/2025 13:26:23.4330 | 3.5017176 | 800.03546 | 1003.9865 | -2.9092662 | 0.59245145 | [10 empty] | 48383
[37 empty] | 12/17/2025 13:26:23.9330 | 3.5017192 | 800.005 | 1004.3865 | -2.9092789 | 0.59244037 | [10 empty] | 48383.5
[37 empty] | 12/17/2025 13:26:24.4330 | 3.5017624 | 800.06592 | 1004.7865 | -2.9092977 | 0.59246463 | [10 empty] | 48384
[37 empty] | 12/17/2025 13:26:24.9330 | 3.5019104 | 800.0202 | 1005.1865 | -2.9094129 | 0.59249765 | [10 empty] | 48384.5
[37 empty] | 12/17/2025 13:26:25.4330 | 3.5019832 | 799.97449 | 1005.5865 | -2.9094436 | 0.59253961 | [10 empty] | 48385
[37 empty] | 12/17/2025 13:26:25.9330 | 3.5020158 | 800.005 | 1005.9865 | -2.9094417 | 0.59257406 | [10 empty] | 48385.5
[37 empty] | 12/17/2025 13:26:26.4330 | 3.5021 | 800.05072 | 1006.3865 | -2.9094212 | 0.59267879 | [10 empty] | 48386
[37 empty] | 12/17/2025 13:26:26.9330 | 3.5022438 | 799.97449 | 1006.7866 | -2.9094343 | 0.59280944 | [10 empty] | 48386.5
[37 empty] | 12/17/2025 13:26:27.4330 | 3.5022085 | 800.15735 | 1007.1866 | -2.9092932 | 0.59291536 | [10 empty] | 48387
[37 empty] | 12/17/2025 13:26:27.9330 | 3.5023551 | 800.12689 | 1007.5866 | -2.9093523 | 0.59300286 | [10 empty] | 48387.5
[37 empty] | 12/17/2025 13:26:28.4330 | 3.5024431 | 799.92883 | 1007.9866 | -2.9093151 | 0.59312797 | [10 empty] | 48388
[37 empty] | 12/17/2025 13:26:28.9330 | 3.5025392 | 800.08118 | 1008.3867 | -2.9093597 | 0.59317952 | [10 empty] | 48388.5
[37 empty] | 12/17/2025 13:26:29.4330 | 3.5026026 | 800.12689 | 1008.7867 | -2.9093566 | 0.59324598 | [10 empty] | 48389
[37 empty] | 12/17/2025 13:26:29.9330 | 3.5025694 | 800.12683 | 1009.1866 | -2.909348 | 0.59322137 | [10 empty] | 48389.5
[37 empty] | 12/17/2025 13:26:30.4330 | 3.5026627 | 800.06592 | 1009.5867 | -2.9093208 | 0.59334171 | [10 empty] | 48390
[37 empty] | 12/17/2025 13:26:30.9330 | 3.5027957 | 799.88318 | 1009.9867 | -2.9093156 | 0.59348023 | [10 empty] | 48390.5
[37 empty] | 12/17/2025 13:26:31.4330 | 3.5029068 | 800.14203 | 1010.3867 | -2.9092932 | 0.59361374 | [10 empty] | 48391
[37 empty] | 12/17/2025 13:26:31.9330 | 3.5029607 | 799.88318 | 1010.7867 | -2.9092638 | 0.59369695 | [10 empty] | 48391.5
[37 empty] | 12/17/2025 13:26:32.4330 | 3.502984 | 800.11157 | 1011.1867 | -2.9092014 | 0.59378254 | [10 empty] | 48392
[37 empty] | 12/17/2025 13:26:32.9330 | 3.5030789 | 799.83746 | 1011.5867 | -2.9092097 | 0.59386927 | [10 empty] | 48392.5
[37 empty] | 12/17/2025 13:26:33.4330 | 3.5032172 | 800.08118 | 1011.9867 | -2.909261 | 0.59395617 | [10 empty] | 48393
[37 empty] | 12/17/2025 13:26:33.9330 | 3.5033312 | 800.05072 | 1012.3867 | -2.9093575 | 0.59397352 | [10 empty] | 48393.5
[37 empty] | 12/17/2025 13:26:34.4330 | 3.5032294 | 800.12689 | 1012.7867 | -2.909297 | 0.59393233 | [10 empty] | 48394
[37 empty] | 12/17/2025 13:26:34.9330 | 3.5032463 | 800.15735 | 1013.1867 | -2.9093506 | 0.59389567 | [10 empty] | 48394.5
[37 empty] | 12/17/2025 13:26:35.4330 | 3.5033336 | 799.88318 | 1013.5867 | -2.9094439 | 0.59388959 | [10 empty] | 48395
[37 empty] | 12/17/2025 13:26:35.9330 | 3.5034006 | 800.14203 | 1013.9867 | -2.9094796 | 0.59392089 | [10 empty] | 48395.5
[37 empty] | 12/17/2025 13:26:36.4330 | 3.5033646 | 800.12689 | 1014.3867 | -2.9095218 | 0.59384269 | [10 empty] | 48396
[37 empty] | 12/17/2025 13:26:36.9330 | 3.503252 | 800.03552 | 1014.7867 | -2.9094713 | 0.59378064 | [10 empty] | 48396.5
[37 empty] | 12/17/2025 13:26:37.4330 | 3.5031157 | 799.94403 | 1015.1867 | -2.9093575 | 0.59375799 | [10 empty] | 48397
[37 empty] | 12/17/2025 13:26:37.9330 | 3.5030704 | 799.95935 | 1015.5867 | -2.9095054 | 0.59356505 | [10 empty] | 48397.5
[37 empty] | 12/17/2025 13:26:38.4330 | 3.5032101 | 800.03552 | 1015.9867 | -2.9098845 | 0.5933255 | [10 empty] | 48398
[37 empty] | 12/17/2025 13:26:38.9330 | 3.5033388 | 800.20306 | 1016.3867 | -2.9101512 | 0.59318751 | [10 empty] | 48398.5
[37 empty] | 12/17/2025 13:26:39.4330 | 3.5033507 | 800.005 | 1016.7867 | -2.9102268 | 0.59312385 | [10 empty] | 48399
[37 empty] | 12/17/2025 13:26:39.9330 | 3.5034971 | 799.91364 | 1017.1867 | -2.9103775 | 0.59311968 | [10 empty] | 48399.5
[37 empty] | 12/17/2025 13:26:40.4330 | 3.5036917 | 800.09637 | 1017.5867 | -2.910532 | 0.59315968 | [10 empty] | 48400
[37 empty] | 12/17/2025 13:26:40.9330 | 3.5038233 | 799.97455 | 1017.9867 | -2.9106777 | 0.59314567 | [10 empty] | 48400.5
[37 empty] | 12/17/2025 13:26:41.4330 | 3.5038769 | 799.94409 | 1018.3867 | -2.9107649 | 0.59311205 | [10 empty] | 48401
[37 empty] | 12/17/2025 13:26:41.9330 | 3.5039954 | 799.92883 | 1018.7867 | -2.9108856 | 0.59310973 | [10 empty] | 48401.5
[37 empty] | 12/17/2025 13:26:42.4330 | 3.5042007 | 800.08118 | 1019.1867 | -2.9110966 | 0.59310412 | [10 empty] | 48402
[37 empty] | 12/17/2025 13:26:42.9330 | 3.5042338 | 799.86786 | 1019.5867 | -2.9111781 | 0.59305584 | [10 empty] | 48402.5
[37 empty] | 12/17/2025 13:26:43.4330 | 3.5042591 | 799.79181 | 1019.9868 | -2.9112077 | 0.59305149 | [10 empty] | 48403
[37 empty] | 12/17/2025 13:26:43.9330 | 3.5044131 | 799.89838 | 1020.3867 | -2.91134 | 0.59307301 | [10 empty] | 48403.5
[37 empty] | 12/17/2025 13:26:44.4330 | 3.5044377 | 800.15735 | 1020.7867 | -2.9113805 | 0.5930571 | [10 empty] | 48404
[37 empty] | 12/17/2025 13:26:44.9330 | 3.5044112 | 800.03552 | 1021.1868 | -2.9114137 | 0.59299767 | [10 empty] | 48404.5
[37 empty] | 12/17/2025 13:26:45.4330 | 3.5044236 | 800.14209 | 1021.5868 | -2.9114492 | 0.59297454 | [10 empty] | 48405
[37 empty] | 12/17/2025 13:26:45.9330 | 3.5043981 | 800.14209 | 1021.9868 | -2.9115069 | 0.59289122 | [10 empty] | 48405.5
[37 empty] | 12/17/2025 13:26:46.4330 | 3.5043585 | 800.14209 | 1022.3868 | -2.9115667 | 0.5927918 | [10 empty] | 48406
[37 empty] | 12/17/2025 13:26:46.9330 | 3.5044661 | 800.05066 | 1022.7869 | -2.9116764 | 0.59278953 | [10 empty] | 48406.5
[37 empty] | 12/17/2025 13:26:47.4330 | 3.5045717 | 800.08118 | 1023.1869 | -2.9117141 | 0.5928576 | [10 empty] | 48407
[37 empty] | 12/17/2025 13:26:47.9330 | 3.5045917 | 799.92889 | 1023.5869 | -2.9117575 | 0.59283429 | [10 empty] | 48407.5
[37 empty] | 12/17/2025 13:26:48.4330 | 3.5046299 | 800.05072 | 1023.9869 | -2.9117923 | 0.59283757 | [10 empty] | 48408
[37 empty] | 12/17/2025 13:26:48.9330 | 3.5047002 | 799.86786 | 1024.387 | -2.9118414 | 0.59285867 | [10 empty] | 48408.5
[37 empty] | 12/17/2025 13:26:49.4330 | 3.5048809 | 800.005 | 1024.787 | -2.9119189 | 0.59296209 | [10 empty] | 48409
[37 empty] | 12/17/2025 13:26:49.9330 | 3.504993 | 800.14209 | 1025.187 | -2.9119408 | 0.59305227 | [10 empty] | 48409.5
[37 empty] | 12/17/2025 13:26:50.4330 | 3.5051832 | 799.98975 | 1025.587 | -2.9120452 | 0.5931381 | [10 empty] | 48410
[37 empty] | 12/17/2025 13:26:50.9330 | 3.5051112 | 799.8222 | 1025.9871 | -2.9119859 | 0.59312528 | [10 empty] | 48410.5
[37 empty] | 12/17/2025 13:26:51.4330 | 3.5050864 | 799.97449 | 1026.387 | -2.9119978 | 0.59308851 | [10 empty] | 48411
[37 empty] | 12/17/2025 13:26:51.9330 | 3.5052381 | 799.91364 | 1026.787 | -2.9121275 | 0.59311062 | [10 empty] | 48411.5
[37 empty] | 12/17/2025 13:26:52.4330 | 3.5053906 | 800.08118 | 1027.187 | -2.9122159 | 0.5931747 | [10 empty] | 48412
[37 empty] | 12/17/2025 13:26:52.9330 | 3.5054865 | 800.05066 | 1027.587 | -2.9122384 | 0.59324807 | [10 empty] | 48412.5
[37 empty] | 12/17/2025 13:26:53.4330 | 3.5055342 | 800.005 | 1027.9871 | -2.9123337 | 0.59320039 | [10 empty] | 48413
[37 empty] | 12/17/2025 13:26:53.9330 | 3.505559 | 799.98975 | 1028.3871 | -2.9124007 | 0.59315819 | [10 empty] | 48413.5
[37 empty] | 12/17/2025 13:26:54.4330 | 3.5055277 | 799.89832 | 1028.7871 | -2.912431 | 0.59309679 | [10 empty] | 48414
[37 empty] | 12/17/2025 13:26:54.9330 | 3.5055261 | 799.86786 | 1029.1871 | -2.9124544 | 0.59307176 | [10 empty] | 48414.5
[37 empty] | 12/17/2025 13:26:55.4330 | 3.5055721 | 800.08118 | 1029.5872 | -2.9125271 | 0.593045 | [10 empty] | 48415
[37 empty] | 12/17/2025 13:26:55.9330 | 3.5055418 | 800.06592 | 1029.9872 | -2.9125204 | 0.59302127 | [10 empty] | 48415.5
[37 empty] | 12/17/2025 13:26:56.4330 | 3.5055733 | 800.14203 | 1030.3872 | -2.9125314 | 0.59304178 | [10 empty] | 48416
[37 empty] | 12/17/2025 13:26:56.9330 | 3.5056243 | 799.89838 | 1030.7872 | -2.9125097 | 0.5931145 | [10 empty] | 48416.5
[37 empty] | 12/17/2025 13:26:57.4330 | 3.505759 | 800.005 | 1031.1873 | -2.9125509 | 0.59320813 | [10 empty] | 48417
[37 empty] | 12/17/2025 13:26:57.9330 | 3.5058532 | 799.88318 | 1031.5873 | -2.9124937 | 0.59335947 | [10 empty] | 48417.5
[37 empty] | 12/17/2025 13:26:58.4330 | 3.5059228 | 800.03552 | 1031.9873 | -2.9124537 | 0.5934692 | [10 empty] | 48418
[37 empty] | 12/17/2025 13:26:58.9330 | 3.5058312 | 800.24878 | 1032.3872 | -2.9124136 | 0.59341776 | [10 empty] | 48418.5
[37 empty] | 12/17/2025 13:26:59.4330 | 3.5058789 | 799.98975 | 1032.7872 | -2.912477 | 0.59340203 | [10 empty] | 48419
[37 empty] | 12/17/2025 13:26:59.9330 | 3.5059311 | 799.94403 | 1033.1873 | -2.9125142 | 0.59341687 | [10 empty] | 48419.5
[37 empty] | 12/17/2025 13:27:00.4330 | 3.5058467 | 799.95935 | 1033.5873 | -2.9124088 | 0.59343791 | [10 empty] | 48420
[37 empty] | 12/17/2025 13:27:00.9330 | 3.5057817 | 800.09644 | 1033.9873 | -2.9123619 | 0.59341985 | [10 empty] | 48420.5
[37 empty] | 12/17/2025 13:27:01.4330 | 3.5057211 | 800.06592 | 1034.3873 | -2.9123237 | 0.59339744 | [10 empty] | 48421
[37 empty] | 12/17/2025 13:27:01.9330 | 3.5056002 | 800.09637 | 1034.7875 | -2.9122257 | 0.59337443 | [10 empty] | 48421.5
[37 empty] | 12/17/2025 13:27:02.4330 | 3.5056841 | 800.12683 | 1035.1875 | -2.9122939 | 0.59339029 | [10 empty] | 48422
[37 empty] | 12/17/2025 13:27:02.9330 | 3.5056787 | 800.08118 | 1035.5875 | -2.9123213 | 0.59335744 | [10 empty] | 48422.5
[37 empty] | 12/17/2025 13:27:03.4330 | 3.5057046 | 799.98975 | 1035.9875 | -2.9123275 | 0.59337711 | [10 empty] | 48423
[37 empty] | 12/17/2025 13:27:03.9330 | 3.5055957 | 800.005 | 1036.3876 | -2.9122632 | 0.59333259 | [10 empty] | 48423.5
[37 empty] | 12/17/2025 13:27:04.4330 | 3.5055997 | 799.98975 | 1036.7876 | -2.9123068 | 0.59329301 | [10 empty] | 48424
[37 empty] | 12/17/2025 13:27:04.9330 | 3.5055785 | 799.94403 | 1037.1876 | -2.912338 | 0.59324038 | [10 empty] | 48424.5
[37 empty] | 12/17/2025 13:27:05.4330 | 3.5055163 | 800.14209 | 1037.5876 | -2.9124157 | 0.59310055 | [10 empty] | 48425
[37 empty] | 12/17/2025 13:27:05.9330 | 3.5052793 | 800.11157 | 1037.9877 | -2.9123139 | 0.59296536 | [10 empty] | 48425.5
[37 empty] | 12/17/2025 13:27:06.4330 | 3.5052962 | 800.0202 | 1038.3877 | -2.9122896 | 0.59300667 | [10 empty] | 48426
[37 empty] | 12/17/2025 13:27:06.9330 | 3.5053062 | 800.23346 | 1038.7877 | -2.9122531 | 0.59305316 | [10 empty] | 48426.5
[37 empty] | 12/17/2025 13:27:07.4330 | 3.5052917 | 800.14203 | 1039.1877 | -2.9122427 | 0.59304905 | [10 empty] | 48427
[37 empty] | 12/17/2025 13:27:07.9330 | 3.5051761 | 799.88318 | 1039.5878 | -2.9121468 | 0.59302938 | [10 empty] | 48427.5
[37 empty] | 12/17/2025 13:27:08.4330 | 3.5051889 | 799.95935 | 1039.9879 | -2.9120917 | 0.59309727 | [10 empty] | 48428
[37 empty] | 12/17/2025 13:27:08.9330 | 3.5051436 | 800.17255 | 1040.3879 | -2.911983 | 0.59316051 | [10 empty] | 48428.5
[37 empty] | 12/17/2025 13:27:09.4330 | 3.5051727 | 800.09644 | 1040.7878 | -2.9119699 | 0.59320277 | [10 empty] | 48429
[37 empty] | 12/17/2025 13:27:09.9330 | 3.5051351 | 799.91364 | 1041.1879 | -2.9119272 | 0.59320796 | [10 empty] | 48429.5
[37 empty] | 12/17/2025 13:27:10.4330 | 3.5050869 | 799.88312 | 1041.5879 | -2.911938 | 0.59314901 | [10 empty] | 48430
[37 empty] | 12/17/2025 13:27:10.9330 | 3.5051036 | 800.17255 | 1041.9879 | -2.9120383 | 0.59306514 | [10 empty] | 48430.5
[37 empty] | 12/17/2025 13:27:11.4330 | 3.50512 | 800.08118 | 1042.3879 | -2.9121454 | 0.5929746 | [10 empty] | 48431
[37 empty] | 12/17/2025 13:27:11.9330 | 3.505024 | 799.80695 | 1042.788 | -2.912117 | 0.59290701 | [10 empty] | 48431.5
[37 empty] | 12/17/2025 13:27:12.4330 | 3.504916 | 800.03546 | 1043.188 | -2.9121625 | 0.59275341 | [10 empty] | 48432
[37 empty] | 12/17/2025 13:27:12.9330 | 3.5047781 | 800.005 | 1043.588 | -2.9121954 | 0.59258276 | [10 empty] | 48432.5
[37 empty] | 12/17/2025 13:27:13.4330 | 3.5046883 | 800.005 | 1043.988 | -2.9122825 | 0.59240586 | [10 empty] | 48433
[37 empty] | 12/17/2025 13:27:13.9330 | 3.5046761 | 800.005 | 1044.3879 | -2.9125996 | 0.59207654 | [10 empty] | 48433.5
[37 empty] | 12/17/2025 13:27:14.4330 | 3.5047307 | 800.09637 | 1044.788 | -2.9129355 | 0.59179527 | [10 empty] | 48434
[37 empty] | 12/17/2025 13:27:14.9330 | 3.5047362 | 800.02026 | 1045.188 | -2.9132009 | 0.59153539 | [10 empty] | 48434.5
[37 empty] | 12/17/2025 13:27:15.4330 | 3.5046682 | 799.95929 | 1045.588 | -2.9133182 | 0.59135008 | [10 empty] | 48435
[37 empty] | 12/17/2025 13:27:15.9330 | 3.5046978 | 799.95929 | 1045.988 | -2.9134538 | 0.59124392 | [10 empty] | 48435.5
[37 empty] | 12/17/2025 13:27:16.4330 | 3.5047827 | 800.14209 | 1046.3881 | -2.9135737 | 0.59120893 | [10 empty] | 48436
[37 empty] | 12/17/2025 13:27:16.9330 | 3.5048637 | 799.97455 | 1046.7881 | -2.91365 | 0.5912137 | [10 empty] | 48436.5
[37 empty] | 12/17/2025 13:27:17.4330 | 3.5050325 | 799.97455 | 1047.1881 | -2.9138086 | 0.5912239 | [10 empty] | 48437
[37 empty] | 12/17/2025 13:27:17.9330 | 3.5051601 | 799.92889 | 1047.5881 | -2.9138851 | 0.59127492 | [10 empty] | 48437.5
[37 empty] | 12/17/2025 13:27:18.4330 | 3.5053148 | 800.12683 | 1047.9882 | -2.9139643 | 0.59135067 | [10 empty] | 48438
[37 empty] | 12/17/2025 13:27:18.9330 | 3.5054986 | 800.05066 | 1048.3882 | -2.9140816 | 0.59141701 | [10 empty] | 48438.5
[37 empty] | 12/17/2025 13:27:19.4330 | 3.5056319 | 800.2334 | 1048.7881 | -2.9141932 | 0.59143865 | [10 empty] | 48439
[37 empty] | 12/17/2025 13:27:19.9330 | 3.505739 | 800.12689 | 1049.1881 | -2.914247 | 0.591492 | [10 empty] | 48439.5
[37 empty] | 12/17/2025 13:27:20.4330 | 3.5058179 | 800.06592 | 1049.5881 | -2.9142432 | 0.59157461 | [10 empty] | 48440
[37 empty] | 12/17/2025 13:27:20.9330 | 3.5059011 | 800.15735 | 1049.9882 | -2.9142847 | 0.59161639 | [10 empty] | 48440.5
[37 empty] | 12/17/2025 13:27:21.4330 | 3.5058885 | 799.76129 | 1050.3882 | -2.9142396 | 0.59164888 | [10 empty] | 48441
[37 empty] | 12/17/2025 13:27:21.9330 | 3.5059218 | 800.06592 | 1050.7882 | -2.9142544 | 0.59166741 | [10 empty] | 48441.5
[37 empty] | 12/17/2025 13:27:22.4330 | 3.506 | 799.89838 | 1051.1882 | -2.9142814 | 0.59171855 | [10 empty] | 48442
[37 empty] | 12/17/2025 13:27:22.9330 | 3.5061393 | 799.92883 | 1051.5883 | -2.914336 | 0.59180325 | [10 empty] | 48442.5
[37 empty] | 12/17/2025 13:27:23.4330 | 3.5061636 | 799.83746 | 1051.9882 | -2.9143636 | 0.59179997 | [10 empty] | 48443
[37 empty] | 12/17/2025 13:27:23.9330 | 3.5061622 | 799.95935 | 1052.3882 | -2.914367 | 0.59179521 | [10 empty] | 48443.5
[37 empty] | 12/17/2025 13:27:24.4330 | 3.5062385 | 800.05066 | 1052.7882 | -2.914422 | 0.59181648 | [10 empty] | 48444
[37 empty] | 12/17/2025 13:27:24.9330 | 3.506227 | 799.91364 | 1053.1882 | -2.9143801 | 0.59184706 | [10 empty] | 48444.5
[37 empty] | 12/17/2025 13:27:25.4330 | 3.506335 | 800.03552 | 1053.5883 | -2.9144175 | 0.59191746 | [10 empty] | 48445
[37 empty] | 12/17/2025 13:27:25.9330 | 3.5064259 | 800.05072 | 1053.9882 | -2.9144924 | 0.59193355 | [10 empty] | 48445.5
[37 empty] | 12/17/2025 13:27:26.4330 | 3.5066042 | 800.21826 | 1054.3882 | -2.9145875 | 0.59201682 | [10 empty] | 48446
[37 empty] | 12/17/2025 13:27:26.9330 | 3.506789 | 799.88318 | 1054.7882 | -2.9146183 | 0.59217066 | [10 empty] | 48446.5
[37 empty] | 12/17/2025 13:27:27.4330 | 3.5069842 | 800.17255 | 1055.1882 | -2.9146483 | 0.59233582 | [10 empty] | 48447
[37 empty] | 12/17/2025 13:27:27.9330 | 3.5070601 | 799.92883 | 1055.5883 | -2.9146025 | 0.59245747 | [10 empty] | 48447.5
[37 empty] | 12/17/2025 13:27:28.4330 | 3.5072544 | 799.97455 | 1055.9883 | -2.9146814 | 0.59257287 | [10 empty] | 48448
[37 empty] | 12/17/2025 13:27:28.9330 | 3.5073736 | 800.05072 | 1056.3883 | -2.9147179 | 0.59265572 | [10 empty] | 48448.5
[37 empty] | 12/17/2025 13:27:29.4330 | 3.5075068 | 800.0202 | 1056.7883 | -2.9147971 | 0.59270984 | [10 empty] | 48449
[37 empty] | 12/17/2025 13:27:29.9330 | 3.5076351 | 800.0202 | 1057.1884 | -2.9148722 | 0.59276283 | [10 empty] | 48449.5
[37 empty] | 12/17/2025 13:27:30.4330 | 3.5077496 | 800.14209 | 1057.5884 | -2.9149232 | 0.59282643 | [10 empty] | 48450
[37 empty] | 12/17/2025 13:27:30.9330 | 3.5076678 | 799.98975 | 1057.9884 | -2.9148691 | 0.59279871 | [10 empty] | 48450.5
[37 empty] | 12/17/2025 13:27:31.4330 | 3.5076158 | 800.05066 | 1058.3884 | -2.9148383 | 0.59277755 | [10 empty] | 48451
[37 empty] | 12/17/2025 13:27:31.9330 | 3.5077167 | 799.91364 | 1058.7885 | -2.9149208 | 0.59279573 | [10 empty] | 48451.5
[37 empty] | 12/17/2025 13:27:32.4330 | 3.5079024 | 799.92883 | 1059.1885 | -2.9149969 | 0.59290546 | [10 empty] | 48452
[37 empty] | 12/17/2025 13:27:32.9330 | 3.5080051 | 800.12683 | 1059.5884 | -2.9149868 | 0.59301817 | [10 empty] | 48452.5
[37 empty] | 12/17/2025 13:27:33.4330 | 3.5080585 | 800.05066 | 1059.9884 | -2.9149578 | 0.59310091 | [10 empty] | 48453
[37 empty] | 12/17/2025 13:27:33.9330 | 3.5082009 | 799.89838 | 1060.3884 | -2.9149671 | 0.59323376 | [10 empty] | 48453.5
[37 empty] | 12/17/2025 13:27:34.4330 | 3.5083413 | 799.89838 | 1060.7885 | -2.9150035 | 0.59333789 | [10 empty] | 48454
[37 empty] | 12/17/2025 13:27:34.9330 | 3.508409 | 799.97449 | 1061.1885 | -2.9150538 | 0.59335524 | [10 empty] | 48454.5
[37 empty] | 12/17/2025 13:27:35.4330 | 3.5084338 | 800.005 | 1061.5885 | -2.9150386 | 0.59339535 | [10 empty] | 48455
[37 empty] | 12/17/2025 13:27:35.9330 | 3.5084727 | 799.85272 | 1061.9885 | -2.9150252 | 0.59344745 | [10 empty] | 48455.5
[37 empty] | 12/17/2025 13:27:36.4330 | 3.5084794 | 800.08118 | 1062.3884 | -2.9150333 | 0.59344596 | [10 empty] | 48456
[37 empty] | 12/17/2025 13:27:36.9330 | 3.5085754 | 800.05066 | 1062.7885 | -2.9150591 | 0.59351641 | [10 empty] | 48456.5
[37 empty] | 12/17/2025 13:27:37.4330 | 3.5085783 | 800.15735 | 1063.1885 | -2.9150033 | 0.59357488 | [10 empty] | 48457
[37 empty] | 12/17/2025 13:27:37.9330 | 3.508635 | 800.03546 | 1063.5885 | -2.9150367 | 0.59359843 | [10 empty] | 48457.5
[37 empty] | 12/17/2025 13:27:38.4330 | 3.5085797 | 799.92883 | 1063.9885 | -2.9149914 | 0.59358829 | [10 empty] | 48458
[37 empty] | 12/17/2025 13:27:38.9330 | 3.5086663 | 800.08118 | 1064.3885 | -2.9150269 | 0.59363943 | [10 empty] | 48458.5
[37 empty] | 12/17/2025 13:27:39.4330 | 3.508652 | 799.94403 | 1064.7886 | -2.9149444 | 0.5937075 | [10 empty] | 48459
[37 empty] | 12/17/2025 13:27:39.9330 | 3.5088327 | 800.09637 | 1065.1886 | -2.9150016 | 0.59383112 | [10 empty] | 48459.5
[37 empty] | 12/17/2025 13:27:40.4330 | 3.5090206 | 799.94403 | 1065.5885 | -2.9150465 | 0.59397405 | [10 empty] | 48460
[37 empty] | 12/17/2025 13:27:40.9330 | 3.50912 | 799.92883 | 1065.9885 | -2.9150093 | 0.59411079 | [10 empty] | 48460.5
[37 empty] | 12/17/2025 13:27:41.4330 | 3.5091715 | 800.12683 | 1066.3885 | -2.9149654 | 0.59420604 | [10 empty] | 48461
[37 empty] | 12/17/2025 13:27:41.9330 | 3.5091178 | 800.17255 | 1066.7886 | -2.9148455 | 0.59427243 | [10 empty] | 48461.5
[37 empty] | 12/17/2025 13:27:42.4330 | 3.5091591 | 799.91364 | 1067.1886 | -2.9148626 | 0.59429634 | [10 empty] | 48462
[37 empty] | 12/17/2025 13:27:42.9330 | 3.5091264 | 799.86786 | 1067.5886 | -2.914819 | 0.59430748 | [10 empty] | 48462.5
[37 empty] | 12/17/2025 13:27:43.4330 | 3.5090272 | 799.89838 | 1067.9886 | -2.914717 | 0.59431028 | [10 empty] | 48463
[37 empty] | 12/17/2025 13:27:43.9330 | 3.5089874 | 799.94409 | 1068.3887 | -2.914726 | 0.59426141 | [10 empty] | 48463.5
[37 empty] | 12/17/2025 13:27:44.4330 | 3.5088651 | 800.18774 | 1068.7887 | -2.914695 | 0.59417009 | [10 empty] | 48464
[37 empty] | 12/17/2025 13:27:44.9330 | 3.5087986 | 800.14209 | 1069.1887 | -2.9147217 | 0.59407699 | [10 empty] | 48464.5
[37 empty] | 12/17/2025 13:27:45.4330 | 3.5088224 | 800.05066 | 1069.5886 | -2.9147856 | 0.59403676 | [10 empty] | 48465
[37 empty] | 12/17/2025 13:27:45.9330 | 3.5087752 | 800.005 | 1069.9886 | -2.9147875 | 0.59398782 | [10 empty] | 48465.5
[37 empty] | 12/17/2025 13:27:46.4330 | 3.5087357 | 800.005 | 1070.3887 | -2.9148023 | 0.59393346 | [10 empty] | 48466
[37 empty] | 12/17/2025 13:27:46.9330 | 3.5086887 | 799.97455 | 1070.7887 | -2.9147918 | 0.59389693 | [10 empty] | 48466.5
[37 empty] | 12/17/2025 13:27:47.4330 | 3.5087576 | 800.06592 | 1071.1887 | -2.9148247 | 0.59393275 | [10 empty] | 48467
[37 empty] | 12/17/2025 13:27:47.9330 | 3.5088401 | 800.03546 | 1071.5887 | -2.9148557 | 0.59398425 | [10 empty] | 48467.5
[37 empty] | 12/17/2025 13:27:48.4330 | 3.5089107 | 800.11157 | 1071.9888 | -2.9149213 | 0.59398949 | [10 empty] | 48468
[37 empty] | 12/17/2025 13:27:48.9330 | 3.5088947 | 800.005 | 1072.3888 | -2.9148016 | 0.59409314 | [10 empty] | 48468.5
[37 empty] | 12/17/2025 13:27:49.4330 | 3.5088015 | 799.98975 | 1072.7888 | -2.9147995 | 0.59400195 | [10 empty] | 48469
[37 empty] | 12/17/2025 13:27:49.9330 | 3.5089061 | 800.03546 | 1073.1888 | -2.9150209 | 0.59388512 | [10 empty] | 48469.5
[37 empty] | 12/17/2025 13:27:50.4330 | 3.5089874 | 799.97449 | 1073.5889 | -2.9151106 | 0.59387684 | [10 empty] | 48470
[37 empty] | 12/17/2025 13:27:50.9330 | 3.5091352 | 799.91364 | 1073.9889 | -2.9152324 | 0.59390295 | [10 empty] | 48470.5
[37 empty] | 12/17/2025 13:27:51.4330 | 3.5092154 | 799.88312 | 1074.3889 | -2.9153099 | 0.59390539 | [10 empty] | 48471
[37 empty] | 12/17/2025 13:27:51.9330 | 3.5094113 | 800.0202 | 1074.7889 | -2.9154773 | 0.59393418 | [10 empty] | 48471.5
[37 empty] | 12/17/2025 13:27:52.4330 | 3.509557 | 800.02026 | 1075.189 | -2.9155915 | 0.59396559 | [10 empty] | 48472
[37 empty] | 12/17/2025 13:27:52.9330 | 3.5096917 | 800.12683 | 1075.589 | -2.9156909 | 0.59400088 | [10 empty] | 48472.5
[37 empty] | 12/17/2025 13:27:53.4330 | 3.5096562 | 800.12689 | 1075.989 | -2.9157507 | 0.59390545 | [10 empty] | 48473
[37 empty] | 12/17/2025 13:27:53.9330 | 3.5096159 | 799.95929 | 1076.389 | -2.9157948 | 0.59382105 | [10 empty] | 48473.5
[37 empty] | 12/17/2025 13:27:54.4330 | 3.5096207 | 800.02026 | 1076.7891 | -2.9158039 | 0.59381688 | [10 empty] | 48474
[37 empty] | 12/17/2025 13:27:54.9330 | 3.50962 | 800.12689 | 1077.1891 | -2.9158492 | 0.59377068 | [10 empty] | 48474.5
[37 empty] | 12/17/2025 13:27:55.4330 | 3.5096989 | 800.08118 | 1077.5891 | -2.9159563 | 0.59374273 | [10 empty] | 48475
[37 empty] | 12/17/2025 13:27:55.9330 | 3.5096745 | 800.06592 | 1077.9891 | -2.9159672 | 0.59370738 | [10 empty] | 48475.5
[37 empty] | 12/17/2025 13:27:56.4330 | 3.5096586 | 800.11163 | 1078.3892 | -2.9159758 | 0.59368277 | [10 empty] | 48476
[37 empty] | 12/17/2025 13:27:56.9330 | 3.5097599 | 800.08112 | 1078.7892 | -2.9160523 | 0.5937075 | [10 empty] | 48476.5
[37 empty] | 12/17/2025 13:27:57.4330 | 3.5099058 | 800.11157 | 1079.1892 | -2.9161212 | 0.59378463 | [10 empty] | 48477
[37 empty] | 12/17/2025 13:27:57.9330 | 3.5099947 | 800.0202 | 1079.5892 | -2.9161525 | 0.59384233 | [10 empty] | 48477.5
[37 empty] | 12/17/2025 13:27:58.4330 | 3.5100541 | 799.97455 | 1079.9893 | -2.9161832 | 0.59387088 | [10 empty] | 48478
[37 empty] | 12/17/2025 13:27:58.9330 | 3.5100813 | 799.98975 | 1080.3893 | -2.9162097 | 0.59387171 | [10 empty] | 48478.5
[37 empty] | 12/17/2025 13:27:59.4330 | 3.5101187 | 800.08118 | 1080.7893 | -2.9161947 | 0.59392399 | [10 empty] | 48479
[37 empty] | 12/17/2025 13:27:59.9330 | 3.5101171 | 799.94403 | 1081.1893 | -2.9161289 | 0.59398824 | [10 empty] | 48479.5
[37 empty] | 12/17/2025 13:28:00.4330 | 3.510308 | 800.12683 | 1081.5894 | -2.9161892 | 0.59411877 | [10 empty] | 48480
[37 empty] | 12/17/2025 13:28:00.9330 | 3.5104673 | 799.97449 | 1081.9894 | -2.9162784 | 0.59418899 | [10 empty] | 48480.5
[37 empty] | 12/17/2025 13:28:01.4330 | 3.5104208 | 800.03546 | 1082.3894 | -2.9162064 | 0.59421456 | [10 empty] | 48481
[37 empty] | 12/17/2025 13:28:01.9330 | 3.5103915 | 800.11163 | 1082.7894 | -2.9161503 | 0.59424108 | [10 empty] | 48481.5
[37 empty] | 12/17/2025 13:28:02.4330 | 3.510318 | 799.86786 | 1083.1895 | -2.9160895 | 0.59422845 | [10 empty] | 48482
[37 empty] | 12/17/2025 13:28:02.9330 | 3.5102873 | 800.05066 | 1083.5895 | -2.9160616 | 0.59422565 | [10 empty] | 48482.5
[37 empty] | 12/17/2025 13:28:03.4330 | 3.5103676 | 799.95929 | 1083.9895 | -2.9160974 | 0.59427029 | [10 empty] | 48483
[37 empty] | 12/17/2025 13:28:03.9330 | 3.5103631 | 800.14203 | 1084.3894 | -2.9160023 | 0.59436077 | [10 empty] | 48483.5
[37 empty] | 12/17/2025 13:28:04.4330 | 3.5105271 | 799.86786 | 1084.7894 | -2.9160705 | 0.59445655 | [10 empty] | 48484
[37 empty] | 12/17/2025 13:28:04.9330 | 3.5105379 | 799.98975 | 1085.1895 | -2.9160905 | 0.59444731 | [10 empty] | 48484.5
[37 empty] | 12/17/2025 13:28:05.4330 | 3.5103679 | 800.09637 | 1085.5895 | -2.9160149 | 0.59435296 | [10 empty] | 48485
[37 empty] | 12/17/2025 13:28:05.9330 | 3.5103636 | 800.09637 | 1085.9895 | -2.9161189 | 0.59424484 | [10 empty] | 48485.5
[37 empty] | 12/17/2025 13:28:06.4330 | 3.5103898 | 799.82214 | 1086.3895 | -2.9162118 | 0.59417796 | [10 empty] | 48486
[37 empty] | 12/17/2025 13:28:06.9330 | 3.5102701 | 799.98975 | 1086.7896 | -2.9161947 | 0.5940755 | [10 empty] | 48486.5
[37 empty] | 12/17/2025 13:28:07.4330 | 3.5102234 | 800.06592 | 1087.1896 | -2.9162283 | 0.59399515 | [10 empty] | 48487
[37 empty] | 12/17/2025 13:28:07.9330 | 3.5101638 | 800.005 | 1087.5896 | -2.9162712 | 0.59389246 | [10 empty] | 48487.5
[37 empty] | 12/17/2025 13:28:08.4330 | 3.5100756 | 800.08118 | 1087.9896 | -2.9162717 | 0.59380388 | [10 empty] | 48488
[37 empty] | 12/17/2025 13:28:08.9330 | 3.5100355 | 800.18774 | 1088.3896 | -2.9162681 | 0.59376734 | [10 empty] | 48488.5
[37 empty] | 12/17/2025 13:28:09.4330 | 3.5100029 | 800.06592 | 1088.7897 | -2.9162891 | 0.59371382 | [10 empty] | 48489
[37 empty] | 12/17/2025 13:28:09.9330 | 3.5099287 | 800.09637 | 1089.1897 | -2.9162185 | 0.59371018 | [10 empty] | 48489.5
[37 empty] | 12/17/2025 13:28:10.4330 | 3.5099764 | 799.83746 | 1089.5897 | -2.9162641 | 0.59371233 | [10 empty] | 48490
[37 empty] | 12/17/2025 13:28:10.9330 | 3.510035 | 799.95935 | 1089.9896 | -2.9163718 | 0.59366322 | [10 empty] | 48490.5
[37 empty] | 12/17/2025 13:28:11.4330 | 3.5101099 | 800.0202 | 1090.3896 | -2.9164927 | 0.59361714 | [10 empty] | 48491
[37 empty] | 12/17/2025 13:28:11.9330 | 3.5102885 | 800.09637 | 1090.7897 | -2.9166656 | 0.59362298 | [10 empty] | 48491.5
[37 empty] | 12/17/2025 13:28:12.4330 | 3.510318 | 799.88318 | 1091.1897 | -2.9167106 | 0.59360749 | [10 empty] | 48492
[37 empty] | 12/17/2025 13:28:12.9330 | 3.5103743 | 800.06592 | 1091.5897 | -2.9167714 | 0.59360284 | [10 empty] | 48492.5
[37 empty] | 12/17/2025 13:28:13.4330 | 3.5104694 | 799.97449 | 1091.9896 | -2.9168677 | 0.59360164 | [10 empty] | 48493
[37 empty] | 12/17/2025 13:28:13.9330 | 3.5105047 | 800.09644 | 1092.3896 | -2.9168928 | 0.5936119 | [10 empty] | 48493.5
[37 empty] | 12/17/2025 13:28:14.4330 | 3.5105042 | 800.12683 | 1092.7897 | -2.9168849 | 0.59361929 | [10 empty] | 48494
[37 empty] | 12/17/2025 13:28:14.9330 | 3.5105178 | 799.76129 | 1093.1897 | -2.91695 | 0.59356785 | [10 empty] | 48494.5
[37 empty] | 12/17/2025 13:28:15.4330 | 3.5105188 | 799.92883 | 1093.5897 | -2.9169984 | 0.5935204 | [10 empty] | 48495
[37 empty] | 12/17/2025 13:28:15.9330 | 3.5105546 | 799.88318 | 1093.9897 | -2.9170358 | 0.59351879 | [10 empty] | 48495.5
[37 empty] | 12/17/2025 13:28:16.4330 | 3.5105486 | 800.005 | 1094.3898 | -2.9170692 | 0.59347934 | [10 empty] | 48496
[37 empty] | 12/17/2025 13:28:16.9330 | 3.5105317 | 799.97455 | 1094.7898 | -2.9170804 | 0.59345132 | [10 empty] | 48496.5
[37 empty] | 12/17/2025 13:28:17.4330 | 3.5106165 | 800.11157 | 1095.1898 | -2.9171448 | 0.59347171 | [10 empty] | 48497
[37 empty] | 12/17/2025 13:28:17.9330 | 3.5106807 | 800.0202 | 1095.5898 | -2.9172134 | 0.59346735 | [10 empty] | 48497.5
[37 empty] | 12/17/2025 13:28:18.4330 | 3.5106115 | 800.20306 | 1095.9899 | -2.917181 | 0.59343064 | [10 empty] | 48498
[37 empty] | 12/17/2025 13:28:18.9330 | 3.5106356 | 800.06592 | 1096.3899 | -2.9171352 | 0.59350032 | [10 empty] | 48498.5
[37 empty] | 12/17/2025 13:28:19.4330 | 3.5106838 | 800.11157 | 1096.7899 | -2.9170611 | 0.59362262 | [10 empty] | 48499
[37 empty] | 12/17/2025 13:28:19.9330 | 3.5107331 | 800.005 | 1097.1899 | -2.9170387 | 0.59369451 | [10 empty] | 48499.5
[37 empty] | 12/17/2025 13:28:20.4330 | 3.510694 | 799.94409 | 1097.5898 | -2.9169295 | 0.5937646 | [10 empty] | 48500
[37 empty] | 12/17/2025 13:28:20.9330 | 3.5107355 | 799.97449 | 1097.9899 | -2.9169285 | 0.5938071 | [10 empty] | 48500.5
[37 empty] | 12/17/2025 13:28:21.4330 | 3.5106997 | 799.97455 | 1098.3899 | -2.9168601 | 0.59383976 | [10 empty] | 48501
[37 empty] | 12/17/2025 13:28:21.9330 | 3.5108018 | 800.03552 | 1098.7899 | -2.9169033 | 0.59389842 | [10 empty] | 48501.5
[37 empty] | 12/17/2025 13:28:22.4330 | 3.5108182 | 800.08118 | 1099.1899 | -2.9168077 | 0.59401053 | [10 empty] | 48502
[37 empty] | 12/17/2025 13:28:22.9330 | 3.5108039 | 799.98975 | 1099.59 | -2.9167373 | 0.59406668 | [10 empty] | 48502.5
[37 empty] | 12/17/2025 13:28:23.4330 | 3.5107417 | 799.94403 | 1099.99 | -2.9166555 | 0.59408605 | [10 empty] | 48503
[37 empty] | 12/17/2025 13:28:23.9330 | 3.5107622 | 799.89832 | 1100.39 | -2.9166155 | 0.59414673 | [10 empty] | 48503.5
[37 empty] | 12/17/2025 13:28:24.4330 | 3.5108004 | 800.14209 | 1100.7899 | -2.916605 | 0.59419525 | [10 empty] | 48504
[37 empty] | 12/17/2025 13:28:24.9330 | 3.5110123 | 799.97455 | 1101.1899 | -2.9167364 | 0.59427595 | [10 empty] | 48504.5
[37 empty] | 12/17/2025 13:28:25.4330 | 3.5111463 | 800.14209 | 1101.59 | -2.9168229 | 0.59432346 | [10 empty] | 48505
[37 empty] | 12/17/2025 13:28:25.9330 | 3.5112658 | 800.06592 | 1101.99 | -2.916878 | 0.59438789 | [10 empty] | 48505.5
[37 empty] | 12/17/2025 13:28:26.4330 | 3.5113366 | 800.08118 | 1102.39 | -2.9169447 | 0.59439182 | [10 empty] | 48506
[37 empty] | 12/17/2025 13:28:26.9330 | 3.5114136 | 800.14209 | 1102.79 | -2.9169619 | 0.59445167 | [10 empty] | 48506.5
[37 empty] | 12/17/2025 13:28:27.4330 | 3.5114965 | 800.12683 | 1103.1901 | -2.917006 | 0.59449041 | [10 empty] | 48507
[37 empty] | 12/17/2025 13:28:27.9330 | 3.511606 | 800.11157 | 1103.5901 | -2.9171312 | 0.59447473 | [10 empty] | 48507.5
[37 empty] | 12/17/2025 13:28:28.4330 | 3.5117099 | 799.95935 | 1103.9901 | -2.9172647 | 0.59444517 | [10 empty] | 48508
[37 empty] | 12/17/2025 13:28:28.9330 | 3.5118744 | 800.06592 | 1104.3901 | -2.9173815 | 0.59449285 | [10 empty] | 48508.5
[37 empty] | 12/17/2025 13:28:29.4330 | 3.5120814 | 800.06592 | 1104.7902 | -2.9175119 | 0.59456939 | [10 empty] | 48509
[37 empty] | 12/17/2025 13:28:29.9330 | 3.512218 | 800.05072 | 1105.1902 | -2.917594 | 0.59462416 | [10 empty] | 48509.5
[37 empty] | 12/17/2025 13:28:30.4330 | 3.5123391 | 800.03552 | 1105.5902 | -2.91765 | 0.59468907 | [10 empty] | 48510
[37 empty] | 12/17/2025 13:28:30.9330 | 3.5124478 | 800.0202 | 1105.9902 | -2.9176958 | 0.59475213 | [10 empty] | 48510.5
[37 empty] | 12/17/2025 13:28:31.4330 | 3.5124526 | 800.06592 | 1106.3903 | -2.9177194 | 0.5947333 | [10 empty] | 48511
[37 empty] | 12/17/2025 13:28:31.9330 | 3.5124092 | 800.29437 | 1106.7903 | -2.9177425 | 0.59466672 | [10 empty] | 48511.5
[37 empty] | 12/17/2025 13:28:32.4330 | 3.512332 | 799.83746 | 1107.1903 | -2.9177139 | 0.59461814 | [10 empty] | 48512
[37 empty] | 12/17/2025 13:28:32.9330 | 3.5124068 | 800.09637 | 1107.5903 | -2.9178195 | 0.59458733 | [10 empty] | 48512.5
[37 empty] | 12/17/2025 13:28:33.4330 | 3.5123625 | 800.203 | 1107.9902 | -2.9178059 | 0.59455663 | [10 empty] | 48513
[37 empty] | 12/17/2025 13:28:33.9330 | 3.5122917 | 799.86786 | 1108.3903 | -2.9178123 | 0.59447932 | [10 empty] | 48513.5
[37 empty] | 12/17/2025 13:28:34.4330 | 3.5122709 | 799.80701 | 1108.7903 | -2.9178674 | 0.59440351 | [10 empty] | 48514
[37 empty] | 12/17/2025 13:28:34.9330 | 3.5121276 | 800.05072 | 1109.1903 | -2.9177978 | 0.59432989 | [10 empty] | 48514.5
[37 empty] | 12/17/2025 13:28:35.4330 | 3.5119455 | 799.80695 | 1109.5903 | -2.9176984 | 0.59424704 | [10 empty] | 48515
[37 empty] | 12/17/2025 13:28:35.9330 | 3.511934 | 799.91364 | 1109.9904 | -2.9177814 | 0.59415269 | [10 empty] | 48515.5
[37 empty] | 12/17/2025 13:28:36.4330 | 3.5117295 | 800.08118 | 1110.3904 | -2.9176662 | 0.59406334 | [10 empty] | 48516
[37 empty] | 12/17/2025 13:28:36.9330 | 3.511513 | 800.06592 | 1110.7904 | -2.9176104 | 0.59390265 | [10 empty] | 48516.5
[37 empty] | 12/17/2025 13:28:37.4330 | 3.5114107 | 800.03552 | 1111.1904 | -2.9176626 | 0.59374809 | [10 empty] | 48517
[37 empty] | 12/17/2025 13:28:37.9330 | 3.5113361 | 800.18781 | 1111.5905 | -2.9176559 | 0.5936802 | [10 empty] | 48517.5
[37 empty] | 12/17/2025 13:28:38.4330 | 3.5112088 | 800.14203 | 1111.9905 | -2.9175901 | 0.59361857 | [10 empty] | 48518
[37 empty] | 12/17/2025 13:28:38.9330 | 3.5112417 | 800.08118 | 1112.3905 | -2.9176726 | 0.5935691 | [10 empty] | 48518.5
[37 empty] | 12/17/2025 13:28:39.4330 | 3.511301 | 800.29437 | 1112.7906 | -2.9177084 | 0.5935927 | [10 empty] | 48519
[37 empty] | 12/17/2025 13:28:39.9330 | 3.5113013 | 800.12683 | 1113.1907 | -2.9176586 | 0.59364265 | [10 empty] | 48519.5
[37 empty] | 12/17/2025 13:28:40.4330 | 3.5113697 | 800.09637 | 1113.5907 | -2.9177039 | 0.5936659 | [10 empty] | 48520
[37 empty] | 12/17/2025 13:28:40.9330 | 3.511337 | 800.005 | 1113.9907 | -2.9175539 | 0.59378308 | [10 empty] | 48520.5
[37 empty] | 12/17/2025 13:28:41.4330 | 3.511363 | 799.98975 | 1114.3907 | -2.9174726 | 0.59389037 | [10 empty] | 48521
[37 empty] | 12/17/2025 13:28:41.9330 | 3.5115223 | 800.11157 | 1114.7908 | -2.9176385 | 0.59388387 | [10 empty] | 48521.5
[37 empty] | 12/17/2025 13:28:42.4330 | 3.5116668 | 800.203 | 1115.1908 | -2.9177988 | 0.5938679 | [10 empty] | 48522
[37 empty] | 12/17/2025 13:28:42.9330 | 3.5116739 | 800.03546 | 1115.5908 | -2.9178195 | 0.59385431 | [10 empty] | 48522.5
[37 empty] | 12/17/2025 13:28:43.4330 | 3.5117502 | 799.97455 | 1115.991 | -2.917902 | 0.59384823 | [10 empty] | 48523
[37 empty] | 12/17/2025 13:28:43.9330 | 3.5118494 | 800.23346 | 1116.391 | -2.9179404 | 0.59390903 | [10 empty] | 48523.5
[37 empty] | 12/17/2025 13:28:44.4330 | 3.5120125 | 799.97455 | 1116.791 | -2.9180274 | 0.59398514 | [10 empty] | 48524
[37 empty] | 12/17/2025 13:28:44.9330 | 3.5121379 | 799.97455 | 1117.191 | -2.9180987 | 0.59403926 | [10 empty] | 48524.5
[37 empty] | 12/17/2025 13:28:45.4330 | 3.5121827 | 800.203 | 1117.5911 | -2.9181046 | 0.594078 | [10 empty] | 48525
[37 empty] | 12/17/2025 13:28:45.9330 | 3.5122828 | 800.15735 | 1117.9911 | -2.9181504 | 0.59413254 | [10 empty] | 48525.5
[37 empty] | 12/17/2025 13:28:46.4330 | 3.5122499 | 800.08118 | 1118.3911 | -2.9180923 | 0.5941577 | [10 empty] | 48526
[37 empty] | 12/17/2025 13:28:46.9330 | 3.5122864 | 800.06592 | 1118.7911 | -2.9181077 | 0.59417874 | [10 empty] | 48526.5
[37 empty] | 12/17/2025 13:28:47.4330 | 3.512279 | 800.203 | 1119.1912 | -2.9180858 | 0.59419328 | [10 empty] | 48527
[37 empty] | 12/17/2025 13:28:47.9330 | 3.5123379 | 800.05072 | 1119.5912 | -2.9181561 | 0.59418184 | [10 empty] | 48527.5
[37 empty] | 12/17/2025 13:28:48.4330 | 3.5122626 | 800.12683 | 1119.9912 | -2.9181373 | 0.59412521 | [10 empty] | 48528
[37 empty] | 12/17/2025 13:28:48.9330 | 3.5122292 | 800.18774 | 1120.3912 | -2.918175 | 0.59405416 | [10 empty] | 48528.5
[37 empty] | 12/17/2025 13:28:49.4330 | 3.5122395 | 800.12683 | 1120.7913 | -2.9181931 | 0.59404635 | [10 empty] | 48529
[37 empty] | 12/17/2025 13:28:49.9330 | 3.5121617 | 800.06592 | 1121.1913 | -2.9180772 | 0.5940845 | [10 empty] | 48529.5
[37 empty] | 12/17/2025 13:28:50.4330 | 3.512181 | 800.15735 | 1121.5913 | -2.9180539 | 0.59412712 | [10 empty] | 48530
[37 empty] | 12/17/2025 13:28:50.9330 | 3.5121481 | 800.05072 | 1121.9913 | -2.9180527 | 0.59409541 | [10 empty] | 48530.5
[37 empty] | 12/17/2025 13:28:51.4330 | 3.5121989 | 800.03552 | 1122.3914 | -2.9180856 | 0.59411341 | [10 empty] | 48531
[37 empty] | 12/17/2025 13:28:51.9330 | 3.5121799 | 799.92883 | 1122.7914 | -2.9180653 | 0.59411454 | [10 empty] | 48531.5
[37 empty] | 12/17/2025 13:28:52.4330 | 3.5121064 | 800.27917 | 1123.1915 | -2.9179425 | 0.59416395 | [10 empty] | 48532
[37 empty] | 12/17/2025 13:28:52.9330 | 3.5121036 | 799.89832 | 1123.5916 | -2.9179204 | 0.59418321 | [10 empty] | 48532.5
[37 empty] | 12/17/2025 13:28:53.4330 | 3.5121508 | 800.03552 | 1123.9916 | -2.918011 | 0.59413987 | [10 empty] | 48533
[37 empty] | 12/17/2025 13:28:53.9330 | 3.5122676 | 800.05072 | 1124.3916 | -2.918143 | 0.59412462 | [10 empty] | 48533.5
[37 empty] | 12/17/2025 13:28:54.4330 | 3.5124159 | 800.09637 | 1124.7916 | -2.9182215 | 0.59419429 | [10 empty] | 48534
[37 empty] | 12/17/2025 13:28:54.9330 | 3.512413 | 800.005 | 1125.1917 | -2.9182372 | 0.59417588 | [10 empty] | 48534.5
[37 empty] | 12/17/2025 13:28:55.4330 | 3.5124958 | 800.15729 | 1125.5917 | -2.9182808 | 0.59421498 | [10 empty] | 48535
[37 empty] | 12/17/2025 13:28:55.9330 | 3.5124779 | 800.03552 | 1125.9917 | -2.9182377 | 0.59424031 | [10 empty] | 48535.5
[37 empty] | 12/17/2025 13:28:56.4330 | 3.5125883 | 799.98975 | 1126.3917 | -2.9183042 | 0.594284 | [10 empty] | 48536
[37 empty] | 12/17/2025 13:28:56.9330 | 3.5126326 | 799.94403 | 1126.7916 | -2.9182758 | 0.59435678 | [10 empty] | 48536.5
[37 empty] | 12/17/2025 13:28:57.4330 | 3.5127099 | 799.97455 | 1127.1917 | -2.9183009 | 0.59440893 | [10 empty] | 48537
[37 empty] | 12/17/2025 13:28:57.9330 | 3.512836 | 800.0202 | 1127.5917 | -2.9183249 | 0.59451103 | [10 empty] | 48537.5
[37 empty] | 12/17/2025 13:28:58.4330 | 3.5129523 | 799.95935 | 1127.9917 | -2.9183438 | 0.59460855 | [10 empty] | 48538
[37 empty] | 12/17/2025 13:28:58.9330 | 3.5130529 | 799.91364 | 1128.3917 | -2.9183753 | 0.59467781 | [10 empty] | 48538.5
[37 empty] | 12/17/2025 13:28:59.4330 | 3.5131092 | 800.26392 | 1128.7917 | -2.9183524 | 0.59475672 | [10 empty] | 48539
[37 empty] | 12/17/2025 13:28:59.9330 | 3.5131557 | 799.91364 | 1129.1918 | -2.9183798 | 0.59477586 | [10 empty] | 48539.5
[37 empty] | 12/17/2025 13:29:00.4330 | 3.5130906 | 799.94403 | 1129.5918 | -2.9183023 | 0.59478843 | [10 empty] | 48540
[37 empty] | 12/17/2025 13:29:00.9330 | 3.5129616 | 800.03546 | 1129.9918 | -2.91819 | 0.59477162 | [10 empty] | 48540.5
[37 empty] | 12/17/2025 13:29:01.4330 | 3.512974 | 799.91364 | 1130.3918 | -2.9181786 | 0.59479553 | [10 empty] | 48541
[37 empty] | 12/17/2025 13:29:01.9330 | 3.5129747 | 799.95935 | 1130.7917 | -2.918153 | 0.59482181 | [10 empty] | 48541.5
[37 empty] | 12/17/2025 13:29:02.4330 | 3.5129755 | 799.95935 | 1131.1918 | -2.918149 | 0.5948264 | [10 empty] | 48542
[37 empty] | 12/17/2025 13:29:02.9330 | 3.5129499 | 799.92883 | 1131.5918 | -2.9181337 | 0.59481621 | [10 empty] | 48542.5
[37 empty] | 12/17/2025 13:29:03.4330 | 3.5129628 | 799.89838 | 1131.9918 | -2.9181221 | 0.59484065 | [10 empty] | 48543
[37 empty] | 12/17/2025 13:29:03.9330 | 3.5129583 | 799.88318 | 1132.3918 | -2.9180982 | 0.59486014 | [10 empty] | 48543.5
[37 empty] | 12/17/2025 13:29:04.4330 | 3.5128779 | 800.05066 | 1132.792 | -2.9180875 | 0.5947904 | [10 empty] | 48544
[37 empty] | 12/17/2025 13:29:04.9330 | 3.5128033 | 800.14209 | 1133.192 | -2.9180706 | 0.59473282 | [10 empty] | 48544.5
[37 empty] | 12/17/2025 13:29:05.4330 | 3.5127392 | 800.06592 | 1133.592 | -2.9180508 | 0.59468836 | [10 empty] | 48545
[37 empty] | 12/17/2025 13:29:05.9330 | 3.5127583 | 800.12689 | 1133.9921 | -2.9181244 | 0.59463376 | [10 empty] | 48545.5
[37 empty] | 12/17/2025 13:29:06.4330 | 3.5127194 | 799.89838 | 1134.3921 | -2.9180887 | 0.59463078 | [10 empty] | 48546
[37 empty] | 12/17/2025 13:29:06.9330 | 3.5126443 | 800.09637 | 1134.7921 | -2.918083 | 0.59456134 | [10 empty] | 48546.5
[37 empty] | 12/17/2025 13:29:07.4330 | 3.5125291 | 800.0202 | 1135.1921 | -2.9180505 | 0.59447867 | [10 empty] | 48547
[37 empty] | 12/17/2025 13:29:07.9330 | 3.5125158 | 800.08118 | 1135.5922 | -2.9180484 | 0.59446746 | [10 empty] | 48547.5
[37 empty] | 12/17/2025 13:29:08.4330 | 3.5125222 | 800.08118 | 1135.9922 | -2.9181077 | 0.59441453 | [10 empty] | 48548
[37 empty] | 12/17/2025 13:29:08.9330 | 3.5126281 | 800.12689 | 1136.3922 | -2.9182732 | 0.59435487 | [10 empty] | 48548.5
[37 empty] | 12/17/2025 13:29:09.4330 | 3.5127125 | 800.08112 | 1136.7922 | -2.918391 | 0.59432149 | [10 empty] | 48549
[37 empty] | 12/17/2025 13:29:09.9330 | 3.5127144 | 800.005 | 1137.1923 | -2.9184391 | 0.59427512 | [10 empty] | 48549.5
[37 empty] | 12/17/2025 13:29:10.4330 | 3.5127852 | 800.14209 | 1137.5923 | -2.9185357 | 0.59424943 | [10 empty] | 48550
[37 empty] | 12/17/2025 13:29:10.9330 | 3.5128837 | 799.98975 | 1137.9923 | -2.9186463 | 0.59423721 | [10 empty] | 48550.5
[37 empty] | 12/17/2025 13:29:11.4330 | 3.5129561 | 799.94403 | 1138.3923 | -2.9186356 | 0.59432054 | [10 empty] | 48551
[37 empty] | 12/17/2025 13:29:11.9330 | 3.5130029 | 800.11163 | 1138.7924 | -2.9185405 | 0.59446228 | [10 empty] | 48551.5
[37 empty] | 12/17/2025 13:29:12.4330 | 3.5132248 | 799.95929 | 1139.1924 | -2.9186454 | 0.59457952 | [10 empty] | 48552
[37 empty] | 12/17/2025 13:29:12.9330 | 3.5133348 | 800.0202 | 1139.5924 | -2.9186563 | 0.59467846 | [10 empty] | 48552.5
[37 empty] | 12/17/2025 13:29:13.4330 | 3.5134299 | 800.14203 | 1139.9924 | -2.9185979 | 0.594832 | [10 empty] | 48553
[37 empty] | 12/17/2025 13:29:13.9330 | 3.5136037 | 799.89838 | 1140.3925 | -2.9186771 | 0.59492654 | [10 empty] | 48553.5
[37 empty] | 12/17/2025 13:29:14.4330 | 3.5138214 | 800.03552 | 1140.7925 | -2.9187257 | 0.59509557 | [10 empty] | 48554
[37 empty] | 12/17/2025 13:29:14.9330 | 3.5138526 | 799.98975 | 1141.1925 | -2.9185979 | 0.5952546 | [10 empty] | 48554.5
[37 empty] | 12/17/2025 13:29:15.4330 | 3.5139754 | 799.95929 | 1141.5925 | -2.9186528 | 0.59532255 | [10 empty] | 48555
[37 empty] | 12/17/2025 13:29:15.9330 | 3.5139904 | 799.89832 | 1141.9926 | -2.9185638 | 0.59542644 | [10 empty] | 48555.5
[37 empty] | 12/17/2025 13:29:16.4330 | 3.5139434 | 800.11163 | 1142.3926 | -2.9184809 | 0.59546262 | [10 empty] | 48556
[37 empty] | 12/17/2025 13:29:16.9330 | 3.513926 | 799.98975 | 1142.7925 | -2.9184587 | 0.59546721 | [10 empty] | 48556.5
[37 empty] | 12/17/2025 13:29:17.4330 | 3.5139668 | 800.15735 | 1143.1925 | -2.9184725 | 0.59549427 | [10 empty] | 48557
[37 empty] | 12/17/2025 13:29:17.9330 | 3.5140071 | 799.94403 | 1143.5925 | -2.9184892 | 0.59551775 | [10 empty] | 48557.5
[37 empty] | 12/17/2025 13:29:18.4330 | 3.5140066 | 799.91364 | 1143.9926 | -2.9184864 | 0.59552038 | [10 empty] | 48558
[37 empty] | 12/17/2025 13:29:18.9330 | 3.5140846 | 800.203 | 1144.3926 | -2.9185071 | 0.59557742 | [10 empty] | 48558.5
[37 empty] | 12/17/2025 13:29:19.4330 | 3.5141256 | 799.76129 | 1144.7926 | -2.9184868 | 0.59563875 | [10 empty] | 48559
[37 empty] | 12/17/2025 13:29:19.9330 | 3.5142229 | 800.0202 | 1145.1926 | -2.9185166 | 0.59570622 | [10 empty] | 48559.5
[37 empty] | 12/17/2025 13:29:20.4330 | 3.5142419 | 800.09637 | 1145.5927 | -2.9185259 | 0.59571594 | [10 empty] | 48560
[37 empty] | 12/17/2025 13:29:20.9330 | 3.5142574 | 800.03546 | 1145.9927 | -2.9185054 | 0.59575194 | [10 empty] | 48560.5
[37 empty] | 12/17/2025 13:29:21.4330 | 3.514291 | 800.03546 | 1146.3927 | -2.9184995 | 0.59579158 | [10 empty] | 48561
[37 empty] | 12/17/2025 13:29:21.9330 | 3.514466 | 799.97449 | 1146.7927 | -2.91856 | 0.59590602 | [10 empty] | 48561.5
[37 empty] | 12/17/2025 13:29:22.4330 | 3.5145025 | 800.09644 | 1147.1927 | -2.9185688 | 0.59593368 | [10 empty] | 48562
[37 empty] | 12/17/2025 13:29:22.9330 | 3.5145121 | 800.005 | 1147.5928 | -2.9185414 | 0.59597069 | [10 empty] | 48562.5
[37 empty] | 12/17/2025 13:29:23.4330 | 3.5146322 | 800.03546 | 1147.9929 | -2.9185803 | 0.59605193 | [10 empty] | 48563
[37 empty] | 12/17/2025 13:29:23.9330 | 3.5146465 | 800.11157 | 1148.3929 | -2.9185717 | 0.59607482 | [10 empty] | 48563.5
[37 empty] | 12/17/2025 13:29:24.4330 | 3.5148602 | 800.17255 | 1148.793 | -2.9187129 | 0.5961473 | [10 empty] | 48564
[37 empty] | 12/17/2025 13:29:24.9330 | 3.5148971 | 799.95935 | 1149.193 | -2.9187539 | 0.59614325 | [10 empty] | 48564.5
[37 empty] | 12/17/2025 13:29:25.4330 | 3.5149837 | 800.09644 | 1149.593 | -2.9188046 | 0.59617895 | [10 empty] | 48565
[37 empty] | 12/17/2025 13:29:25.9330 | 3.5151153 | 800.2182 | 1149.993 | -2.9188538 | 0.59626144 | [10 empty] | 48565.5
[37 empty] | 12/17/2025 13:29:26.4330 | 3.5152497 | 800.05072 | 1150.3931 | -2.9189656 | 0.59628421 | [10 empty] | 48566
[37 empty] | 12/17/2025 13:29:26.9330 | 3.5152087 | 800.06592 | 1150.7931 | -2.9188926 | 0.59631598 | [10 empty] | 48566.5
[37 empty] | 12/17/2025 13:29:27.4330 | 3.5153365 | 799.83746 | 1151.1931 | -2.9189405 | 0.59639585 | [10 empty] | 48567
[37 empty] | 12/17/2025 13:29:27.9330 | 3.5153708 | 800.2334 | 1151.5931 | -2.9189284 | 0.59644252 | [10 empty] | 48567.5
[37 empty] | 12/17/2025 13:29:28.4330 | 3.515332 | 800.0202 | 1151.9932 | -2.9188676 | 0.59646434 | [10 empty] | 48568
[37 empty] | 12/17/2025 13:29:28.9330 | 3.5153625 | 799.92883 | 1152.3932 | -2.9189105 | 0.596452 | [10 empty] | 48568.5
[37 empty] | 12/17/2025 13:29:29.4330 | 3.51531 | 800.06592 | 1152.7932 | -2.9189224 | 0.59638768 | [10 empty] | 48569
[37 empty] | 12/17/2025 13:29:29.9330 | 3.5152242 | 800.21826 | 1153.1932 | -2.9189403 | 0.59628391 | [10 empty] | 48569.5
[37 empty] | 12/17/2025 13:29:30.4330 | 3.515162 | 800.03552 | 1153.5933 | -2.9189341 | 0.59622794 | [10 empty] | 48570
[37 empty] | 12/17/2025 13:29:30.9330 | 3.5151854 | 800.09637 | 1153.9933 | -2.918998 | 0.59618723 | [10 empty] | 48570.5
[37 empty] | 12/17/2025 13:29:31.4330 | 3.5151296 | 800.32495 | 1154.3933 | -2.9189904 | 0.59613919 | [10 empty] | 48571
[37 empty] | 12/17/2025 13:29:31.9330 | 3.5150428 | 800.06592 | 1154.7933 | -2.9189785 | 0.59606439 | [10 empty] | 48571.5
[37 empty] | 12/17/2025 13:29:32.4330 | 3.5150199 | 800.06592 | 1155.1934 | -2.9189997 | 0.59602034 | [10 empty] | 48572
[37 empty] | 12/17/2025 13:29:32.9330 | 3.515044 | 800.08118 | 1155.5934 | -2.9190013 | 0.59604269 | [10 empty] | 48572.5
[37 empty] | 12/17/2025 13:29:33.4330 | 3.5150089 | 800.2182 | 1155.9934 | -2.9189932 | 0.59601569 | [10 empty] | 48573
[37 empty] | 12/17/2025 13:29:33.9330 | 3.5150414 | 799.97455 | 1156.3934 | -2.9189699 | 0.5960716 | [10 empty] | 48573.5
[37 empty] | 12/17/2025 13:29:34.4330 | 3.5151157 | 800.12683 | 1156.7935 | -2.9190078 | 0.59610808 | [10 empty] | 48574
[37 empty] | 12/17/2025 13:29:34.9330 | 3.5150793 | 800.0202 | 1157.1935 | -2.9189477 | 0.5961315 | [10 empty] | 48574.5
[37 empty] | 12/17/2025 13:29:35.4330 | 3.5149918 | 800.09637 | 1157.5935 | -2.9188688 | 0.59612286 | [10 empty] | 48575
[37 empty] | 12/17/2025 13:29:35.9330 | 3.5148954 | 800.005 | 1157.9935 | -2.9187312 | 0.59616429 | [10 empty] | 48575.5
[37 empty] | 12/17/2025 13:29:36.4330 | 3.5148752 | 800.05072 | 1158.3936 | -2.9186847 | 0.59619045 | [10 empty] | 48576
[37 empty] | 12/17/2025 13:29:36.9330 | 3.5147498 | 800.14209 | 1158.7936 | -2.9185877 | 0.59616202 | [10 empty] | 48576.5
[37 empty] | 12/17/2025 13:29:37.4330 | 3.514672 | 800.005 | 1159.1936 | -2.9185116 | 0.59616047 | [10 empty] | 48577
[37 empty] | 12/17/2025 13:29:37.9330 | 3.5146823 | 799.94403 | 1159.5935 | -2.9185748 | 0.59610748 | [10 empty] | 48577.5
[37 empty] | 12/17/2025 13:29:38.4330 | 3.5145864 | 799.95935 | 1159.9935 | -2.9185054 | 0.59608108 | [10 empty] | 48578
[37 empty] | 12/17/2025 13:29:38.9330 | 3.5146015 | 800.05066 | 1160.3936 | -2.9185042 | 0.59609717 | [10 empty] | 48578.5
[37 empty] | 12/17/2025 13:29:39.4330 | 3.5145862 | 800.03552 | 1160.7936 | -2.9185152 | 0.59607095 | [10 empty] | 48579
[37 empty] | 12/17/2025 13:29:39.9330 | 3.514641 | 800.05072 | 1161.1936 | -2.9185956 | 0.59604543 | [10 empty] | 48579.5
[37 empty] | 12/17/2025 13:29:40.4330 | 3.514658 | 799.89838 | 1161.5935 | -2.9186003 | 0.59605753 | [10 empty] | 48580
[37 empty] | 12/17/2025 13:29:40.9330 | 3.514627 | 799.98975 | 1161.9935 | -2.9185562 | 0.59607089 | [10 empty] | 48580.5
[37 empty] | 12/17/2025 13:29:41.4330 | 3.5145669 | 799.91364 | 1162.3936 | -2.9186456 | 0.59592134 | [10 empty] | 48581
[37 empty] | 12/17/2025 13:29:41.9330 | 3.5145957 | 800.11163 | 1162.7936 | -2.9187162 | 0.59587961 | [10 empty] | 48581.5
[37 empty] | 12/17/2025 13:29:42.4330 | 3.5147445 | 799.98975 | 1163.1935 | -2.9188597 | 0.59588474 | [10 empty] | 48582
[37 empty] | 12/17/2025 13:29:42.9330 | 3.5149188 | 800.05066 | 1163.5935 | -2.9189785 | 0.59594047 | [10 empty] | 48582.5
[37 empty] | 12/17/2025 13:29:43.4330 | 3.514998 | 799.92883 | 1163.9935 | -2.9190087 | 0.59598929 | [10 empty] | 48583
[37 empty] | 12/17/2025 13:29:43.9330 | 3.5151412 | 799.92883 | 1164.3934 | -2.9190326 | 0.59610868 | [10 empty] | 48583.5
[37 empty] | 12/17/2025 13:29:44.4330 | 3.5152154 | 800.05072 | 1164.7935 | -2.9190512 | 0.59616423 | [10 empty] | 48584
[37 empty] | 12/17/2025 13:29:44.9330 | 3.5152886 | 799.94409 | 1165.1935 | -2.9190364 | 0.59625226 | [10 empty] | 48584.5
[37 empty] | 12/17/2025 13:29:45.4330 | 3.515502 | 799.92883 | 1165.5935 | -2.9190862 | 0.59641582 | [10 empty] | 48585
[37 empty] | 12/17/2025 13:29:45.9330 | 3.5157106 | 799.98975 | 1165.9934 | -2.9191782 | 0.59653234 | [10 empty] | 48585.5
[37 empty] | 12/17/2025 13:29:46.4330 | 3.5157433 | 800.005 | 1166.3934 | -2.9191151 | 0.59662831 | [10 empty] | 48586
[37 empty] | 12/17/2025 13:29:46.9330 | 3.5157757 | 799.88318 | 1166.7935 | -2.9190962 | 0.59667939 | [10 empty] | 48586.5
[37 empty] | 12/17/2025 13:29:47.4330 | 3.5159361 | 800.06592 | 1167.1935 | -2.919173 | 0.59676319 | [10 empty] | 48587
[37 empty] | 12/17/2025 13:29:47.9330 | 3.515934 | 800.05072 | 1167.5934 | -2.9190841 | 0.59684998 | [10 empty] | 48587.5
[37 empty] | 12/17/2025 13:29:48.4330 | 3.5160131 | 800.02026 | 1167.9934 | -2.9190724 | 0.59694076 | [10 empty] | 48588
[37 empty] | 12/17/2025 13:29:48.9330 | 3.516021 | 800.005 | 1168.3934 | -2.9189763 | 0.59704465 | [10 empty] | 48588.5
[37 empty] | 12/17/2025 13:29:49.4330 | 3.516149 | 800.005 | 1168.7935 | -2.9190078 | 0.59714115 | [10 empty] | 48589
[37 empty] | 12/17/2025 13:29:49.9330 | 3.516242 | 800.0202 | 1169.1935 | -2.9190557 | 0.59718627 | [10 empty] | 48589.5
[37 empty] | 12/17/2025 13:29:50.4330 | 3.5162656 | 799.95935 | 1169.5934 | -2.9191191 | 0.59714645 | [10 empty] | 48590
[37 empty] | 12/17/2025 13:29:50.9330 | 3.5161412 | 799.94403 | 1169.9934 | -2.9189973 | 0.59714389 | [10 empty] | 48590.5
[37 empty] | 12/17/2025 13:29:51.4330 | 3.5161614 | 799.97455 | 1170.3934 | -2.9189956 | 0.5971657 | [10 empty] | 48591
[37 empty] | 12/17/2025 13:29:51.9330 | 3.5161748 | 799.88318 | 1170.7935 | -2.9189641 | 0.59721053 | [10 empty] | 48591.5
[37 empty] | 12/17/2025 13:29:52.4330 | 3.5161722 | 799.95935 | 1171.1934 | -2.9189169 | 0.59725523 | [10 empty] | 48592
[37 empty] | 12/17/2025 13:29:52.9330 | 3.5162525 | 800.0202 | 1171.5934 | -2.9189479 | 0.59730452 | [10 empty] | 48592.5
[37 empty] | 12/17/2025 13:29:53.4330 | 3.5162055 | 800.12683 | 1171.9934 | -2.9188564 | 0.59734911 | [10 empty] | 48593
[37 empty] | 12/17/2025 13:29:53.9330 | 3.5161619 | 800.09637 | 1172.3934 | -2.9187872 | 0.59737462 | [10 empty] | 48593.5
[37 empty] | 12/17/2025 13:29:54.4330 | 3.515986 | 799.95929 | 1172.7935 | -2.9186325 | 0.59735346 | [10 empty] | 48594
[37 empty] | 12/17/2025 13:29:54.9330 | 3.5159323 | 800.05072 | 1173.1935 | -2.918592 | 0.59734035 | [10 empty] | 48594.5
[37 empty] | 12/17/2025 13:29:55.4330 | 3.5159855 | 800.12683 | 1173.5935 | -2.9186814 | 0.59730405 | [10 empty] | 48595
[37 empty] | 12/17/2025 13:29:55.9330 | 3.5160477 | 800.005 | 1173.9935 | -2.9187355 | 0.59731215 | [10 empty] | 48595.5
[37 empty] | 12/17/2025 13:29:56.4330 | 3.5161376 | 799.95935 | 1174.3936 | -2.9187303 | 0.5974074 | [10 empty] | 48596
[37 empty] | 12/17/2025 13:29:56.9330 | 3.5162134 | 800.18774 | 1174.7936 | -2.9186754 | 0.59753799 | [10 empty] | 48596.5
[37 empty] | 12/17/2025 13:29:57.4330 | 3.5163059 | 800.12689 | 1175.1936 | -2.9187152 | 0.59759057 | [10 empty] | 48597
[37 empty] | 12/17/2025 13:29:57.9330 | 3.5164351 | 799.94403 | 1175.5936 | -2.9187183 | 0.59771693 | [10 empty] | 48597.5
[37 empty] | 12/17/2025 13:29:58.4330 | 3.5166504 | 800.15729 | 1175.9937 | -2.9187858 | 0.59786469 | [10 empty] | 48598
[37 empty] | 12/17/2025 13:29:58.9330 | 3.5167267 | 800.02026 | 1176.3937 | -2.9188004 | 0.59792644 | [10 empty] | 48598.5
[37 empty] | 12/17/2025 13:29:59.4330 | 3.5167315 | 800.15735 | 1176.7936 | -2.9187875 | 0.59794402 | [10 empty] | 48599
[37 empty] | 12/17/2025 13:29:59.9330 | 3.5167432 | 800.005 | 1177.1936 | -2.9188061 | 0.59793699 | [10 empty] | 48599.5
[37 empty] | 12/17/2025 13:30:00.4330 | 3.5168121 | 800.06592 | 1177.5936 | -2.918889 | 0.5979231 | [10 empty] | 48600
[37 empty] | 12/17/2025 13:30:00.9330 | 3.5170596 | 800.08118 | 1177.9937 | -2.9190824 | 0.5979771 | [10 empty] | 48600.5
[37 empty] | 12/17/2025 13:30:01.4330 | 3.5171027 | 800.03552 | 1178.3937 | -2.9190645 | 0.5980382 | [10 empty] | 48601
[37 empty] | 12/17/2025 13:30:01.9330 | 3.5171928 | 800.12683 | 1178.7937 | -2.9191124 | 0.5980804 | [10 empty] | 48601.5
[37 empty] | 12/17/2025 13:30:02.4330 | 3.5172355 | 800.09644 | 1179.1937 | -2.9191401 | 0.59809542 | [10 empty] | 48602
[37 empty] | 12/17/2025 13:30:02.9330 | 3.5172944 | 800.08118 | 1179.5938 | -2.9191697 | 0.59812468 | [10 empty] | 48602.5
[37 empty] | 12/17/2025 13:30:03.4330 | 3.5173278 | 800.05066 | 1179.9938 | -2.9191918 | 0.59813583 | [10 empty] | 48603
[37 empty] | 12/17/2025 13:30:03.9330 | 3.5173738 | 800.14209 | 1180.3938 | -2.9192262 | 0.59814763 | [10 empty] | 48603.5
[37 empty] | 12/17/2025 13:30:04.4330 | 3.5171859 | 800.0202 | 1180.7938 | -2.9191263 | 0.59805965 | [10 empty] | 48604
[37 empty] | 12/17/2025 13:30:04.9330 | 3.5172095 | 800.11163 | 1181.1938 | -2.9192173 | 0.59799212 | [10 empty] | 48604.5
[37 empty] | 12/17/2025 13:30:05.4330 | 3.51723 | 800.09637 | 1181.5939 | -2.9192808 | 0.59794939 | [10 empty] | 48605
[37 empty] | 12/17/2025 13:30:05.9330 | 3.5171545 | 800.03546 | 1181.9938 | -2.9192357 | 0.59791875 | [10 empty] | 48605.5
[37 empty] | 12/17/2025 13:30:06.4330 | 3.5170691 | 800.06592 | 1182.3938 | -2.9191978 | 0.5978713 | [10 empty] | 48606
[37 empty] | 12/17/2025 13:30:06.9330 | 3.517035 | 800.18774 | 1182.7938 | -2.9192042 | 0.59783077 | [10 empty] | 48606.5
[37 empty] | 12/17/2025 13:30:07.4330 | 3.5170088 | 800.05072 | 1183.1938 | -2.9192061 | 0.59780252 | [10 empty] | 48607
[37 empty] | 12/17/2025 13:30:07.9330 | 3.5168896 | 799.86786 | 1183.5939 | -2.9190843 | 0.59780514 | [10 empty] | 48607.5
[37 empty] | 12/17/2025 13:30:08.4330 | 3.5168703 | 800.06592 | 1183.9939 | -2.9190283 | 0.59784192 | [10 empty] | 48608
[37 empty] | 12/17/2025 13:30:08.9330 | 3.5170202 | 800.09637 | 1184.3939 | -2.9190931 | 0.59792715 | [10 empty] | 48608.5
[37 empty] | 12/17/2025 13:30:09.4330 | 3.517 | 800.05066 | 1184.7939 | -2.9190228 | 0.5979771 | [10 empty] | 48609
[37 empty] | 12/17/2025 13:30:09.9330 | 3.5169444 | 800.005 | 1185.194 | -2.9188981 | 0.59804618 | [10 empty] | 48609.5
[37 empty] | 12/17/2025 13:30:10.4330 | 3.5170417 | 799.88318 | 1185.594 | -2.9189081 | 0.59813368 | [10 empty] | 48610
[37 empty] | 12/17/2025 13:30:10.9330 | 3.5170927 | 800.03546 | 1185.994 | -2.9188802 | 0.5982126 | [10 empty] | 48610.5
[37 empty] | 12/17/2025 13:30:11.4330 | 3.5170069 | 799.88312 | 1186.3939 | -2.9187753 | 0.59823155 | [10 empty] | 48611
[37 empty] | 12/17/2025 13:30:11.9330 | 3.5169387 | 800.12689 | 1186.7939 | -2.9187431 | 0.59819561 | [10 empty] | 48611.5
[37 empty] | 12/17/2025 13:30:12.4330 | 3.5169029 | 800.14209 | 1187.194 | -2.9187479 | 0.59815496 | [10 empty] | 48612
[37 empty] | 12/17/2025 13:30:12.9330 | 3.5168076 | 800.15735 | 1187.594 | -2.9187183 | 0.59808922 | [10 empty] | 48612.5
[37 empty] | 12/17/2025 13:30:13.4330 | 3.5167863 | 799.88318 | 1187.994 | -2.9187062 | 0.59808016 | [10 empty] | 48613
[37 empty] | 12/17/2025 13:30:13.9330 | 3.5167663 | 799.97449 | 1188.3939 | -2.9186761 | 0.59809011 | [10 empty] | 48613.5
[37 empty] | 12/17/2025 13:30:14.4330 | 3.5167871 | 799.91364 | 1188.7939 | -2.9187503 | 0.59803665 | [10 empty] | 48614
[37 empty] | 12/17/2025 13:30:14.9330 | 3.5167499 | 799.85266 | 1189.194 | -2.9187269 | 0.59802282 | [10 empty] | 48614.5
[37 empty] | 12/17/2025 13:30:15.4330 | 3.5167809 | 799.76129 | 1189.5939 | -2.9186754 | 0.59810555 | [10 empty] | 48615
[37 empty] | 12/17/2025 13:30:15.9330 | 3.5169084 | 800.09637 | 1189.9939 | -2.9186964 | 0.59821194 | [10 empty] | 48615.5
[37 empty] | 12/17/2025 13:30:16.4330 | 3.5172112 | 800.12683 | 1190.3939 | -2.918905 | 0.59830618 | [10 empty] | 48616
[37 empty] | 12/17/2025 13:30:16.9330 | 3.5173979 | 799.95935 | 1190.7938 | -2.9189572 | 0.59844077 | [10 empty] | 48616.5
[37 empty] | 12/17/2025 13:30:17.4330 | 3.5175948 | 800.12683 | 1191.1938 | -2.9189806 | 0.59861416 | [10 empty] | 48617
[37 empty] | 12/17/2025 13:30:17.9330 | 3.5177169 | 800.09637 | 1191.5939 | -2.9190218 | 0.59869516 | [10 empty] | 48617.5
[37 empty] | 12/17/2025 13:30:18.4330 | 3.5177789 | 799.97455 | 1191.9938 | -2.9190235 | 0.5987553 | [10 empty] | 48618
[37 empty] | 12/17/2025 13:30:18.9330 | 3.5178325 | 799.94403 | 1192.3938 | -2.9189687 | 0.59886378 | [10 empty] | 48618.5
[37 empty] | 12/17/2025 13:30:19.4330 | 3.5178416 | 799.91364 | 1192.7938 | -2.9189115 | 0.59893006 | [10 empty] | 48619
[37 empty] | 12/17/2025 13:30:19.9330 | 3.5180428 | 799.97455 | 1193.1937 | -2.9189513 | 0.59909147 | [10 empty] | 48619.5
[37 empty] | 12/17/2025 13:30:20.4330 | 3.5183468 | 799.97449 | 1193.5938 | -2.9190526 | 0.59929419 | [10 empty] | 48620
[37 empty] | 12/17/2025 13:30:20.9330 | 3.5183752 | 799.95935 | 1193.9938 | -2.9189725 | 0.59940267 | [10 empty] | 48620.5
[37 empty] | 12/17/2025 13:30:21.4330 | 3.5183272 | 799.85266 | 1194.3938 | -2.918906 | 0.59942114 | [10 empty] | 48621
[37 empty] | 12/17/2025 13:30:21.9330 | 3.5183039 | 799.95935 | 1194.7937 | -2.918818 | 0.59948587 | [10 empty] | 48621.5
[37 empty] | 12/17/2025 13:30:22.4330 | 3.5183556 | 800.17255 | 1195.1937 | -2.9187698 | 0.59958571 | [10 empty] | 48622
[37 empty] | 12/17/2025 13:30:22.9330 | 3.5183401 | 799.88318 | 1195.5938 | -2.9187119 | 0.59962821 | [10 empty] | 48622.5
[37 empty] | 12/17/2025 13:30:23.4330 | 3.5183444 | 799.91364 | 1195.9938 | -2.918762 | 0.59958237 | [10 empty] | 48623
[37 empty] | 12/17/2025 13:30:23.9330 | 3.5183892 | 800.06592 | 1196.3938 | -2.9188359 | 0.59955335 | [10 empty] | 48623.5
[37 empty] | 12/17/2025 13:30:24.4330 | 3.5183682 | 800.05072 | 1196.7937 | -2.9189003 | 0.59946811 | [10 empty] | 48624
[37 empty] | 12/17/2025 13:30:24.9330 | 3.518225 | 800.005 | 1197.1937 | -2.9188385 | 0.59938645 | [10 empty] | 48624.5
[37 empty] | 12/17/2025 13:30:25.4330 | 3.5182199 | 800.02026 | 1197.5938 | -2.9188831 | 0.59933698 | [10 empty] | 48625
[37 empty] | 12/17/2025 13:30:25.9330 | 3.5182879 | 799.88318 | 1197.9938 | -2.9189801 | 0.59930778 | [10 empty] | 48625.5
[37 empty] | 12/17/2025 13:30:26.4330 | 3.5183723 | 800.03552 | 1198.3938 | -2.9190784 | 0.59929395 | [10 empty] | 48626
[37 empty] | 12/17/2025 13:30:26.9330 | 3.5184603 | 799.71558 | 1198.7937 | -2.919188 | 0.59927225 | [10 empty] | 48626.5
[37 empty] | 12/17/2025 13:30:27.4330 | 3.5184503 | 799.86786 | 1199.1937 | -2.9191668 | 0.59928358 | [10 empty] | 48627
[37 empty] | 12/17/2025 13:30:27.9330 | 3.5184901 | 800.11163 | 1199.5938 | -2.9192281 | 0.599262 | [10 empty] | 48627.5
[37 empty] | 12/17/2025 13:30:28.4330 | 3.5185237 | 800.005 | 1199.9938 | -2.9192195 | 0.5993042 | [10 empty] | 48628
[37 empty] | 12/17/2025 13:30:28.9330 | 3.5185194 | 800.05066 | 1200.3937 | -2.9192338 | 0.59928548 | [10 empty] | 48628.5
[37 empty] | 12/17/2025 13:30:29.4330 | 3.5186217 | 800.12683 | 1200.7937 | -2.9194341 | 0.59918755 | [10 empty] | 48629
[37 empty] | 12/17/2025 13:30:29.9330 | 3.5186343 | 799.95929 | 1201.1937 | -2.9195321 | 0.5991022 | [10 empty] | 48629.5
[37 empty] | 12/17/2025 13:30:30.4330 | 3.5187323 | 799.80701 | 1201.5938 | -2.9196842 | 0.59904814 | [10 empty] | 48630
[37 empty] | 12/17/2025 13:30:30.9330 | 3.5187783 | 800.15729 | 1201.9938 | -2.9197311 | 0.59904718 | [10 empty] | 48630.5
[37 empty] | 12/17/2025 13:30:31.4330 | 3.5188558 | 799.95935 | 1202.3938 | -2.919812 | 0.59904379 | [10 empty] | 48631
[37 empty] | 12/17/2025 13:30:31.9330 | 3.5188236 | 800.09637 | 1202.7938 | -2.9196756 | 0.59914809 | [10 empty] | 48631.5
[37 empty] | 12/17/2025 13:30:32.4330 | 3.5189147 | 799.89838 | 1203.1938 | -2.9197118 | 0.59920293 | [10 empty] | 48632
[37 empty] | 12/17/2025 13:30:32.9330 | 3.5188422 | 800.08118 | 1203.5938 | -2.9196341 | 0.59920824 | [10 empty] | 48632.5
[37 empty] | 12/17/2025 13:30:33.4330 | 3.5189996 | 800.09637 | 1203.9938 | -2.9197552 | 0.59924442 | [10 empty] | 48633
[37 empty] | 12/17/2025 13:30:33.9330 | 3.5190277 | 800.005 | 1204.3938 | -2.9197252 | 0.59930259 | [10 empty] | 48633.5
[37 empty] | 12/17/2025 13:30:34.4330 | 3.519135 | 800.05066 | 1204.7938 | -2.9197621 | 0.59937274 | [10 empty] | 48634
[37 empty] | 12/17/2025 13:30:34.9330 | 3.5189795 | 800.15729 | 1205.1938 | -2.9195738 | 0.59940583 | [10 empty] | 48634.5
[37 empty] | 12/17/2025 13:30:35.4330 | 3.5190411 | 799.89838 | 1205.5939 | -2.919616 | 0.59942502 | [10 empty] | 48635
[37 empty] | 12/17/2025 13:30:35.9330 | 3.518918 | 800.12683 | 1205.9939 | -2.9194663 | 0.59945178 | [10 empty] | 48635.5
[37 empty] | 12/17/2025 13:30:36.4330 | 3.5189614 | 800.12689 | 1206.3939 | -2.9194572 | 0.59950411 | [10 empty] | 48636
[37 empty] | 12/17/2025 13:30:36.9330 | 3.5188766 | 800.08118 | 1206.7939 | -2.9193721 | 0.59950447 | [10 empty] | 48636.5
[37 empty] | 12/17/2025 13:30:37.4330 | 3.518949 | 799.97449 | 1207.194 | -2.9194517 | 0.59949726 | [10 empty] | 48637
[37 empty] | 12/17/2025 13:30:37.9330 | 3.5190296 | 800.03552 | 1207.594 | -2.9195197 | 0.59951007 | [10 empty] | 48637.5
[37 empty] | 12/17/2025 13:30:38.4330 | 3.5189884 | 800.05066 | 1207.994 | -2.9194739 | 0.59951448 | [10 empty] | 48638
[37 empty] | 12/17/2025 13:30:38.9330 | 3.5190701 | 799.95935 | 1208.394 | -2.9195218 | 0.5995484 | [10 empty] | 48638.5
[37 empty] | 12/17/2025 13:30:39.4330 | 3.5191851 | 800.05072 | 1208.7941 | -2.9195898 | 0.59959519 | [10 empty] | 48639
[37 empty] | 12/17/2025 13:30:39.9330 | 3.5192075 | 800.0202 | 1209.1941 | -2.9196067 | 0.59960079 | [10 empty] | 48639.5
[37 empty] | 12/17/2025 13:30:40.4330 | 3.5191293 | 800.005 | 1209.5941 | -2.9195347 | 0.59959459 | [10 empty] | 48640
[37 empty] | 12/17/2025 13:30:40.9330 | 3.5191245 | 800.2334 | 1209.9941 | -2.9195585 | 0.5995661 | [10 empty] | 48640.5
[37 empty] | 12/17/2025 13:30:41.4330 | 3.5191455 | 800.17261 | 1210.3942 | -2.9196937 | 0.59945172 | [10 empty] | 48641
[37 empty] | 12/17/2025 13:30:41.9330 | 3.5191212 | 800.09644 | 1210.7943 | -2.919776 | 0.59934509 | [10 empty] | 48641.5
[37 empty] | 12/17/2025 13:30:42.4330 | 3.5191846 | 800.05072 | 1211.1943 | -2.9199159 | 0.59926862 | [10 empty] | 48642
[37 empty] | 12/17/2025 13:30:42.9330 | 3.5191202 | 800.18774 | 1211.5944 | -2.9199538 | 0.59916633 | [10 empty] | 48642.5
[37 empty] | 12/17/2025 13:30:43.4330 | 3.5191741 | 800.03552 | 1211.9944 | -2.9200242 | 0.59915 | [10 empty] | 48643
[37 empty] | 12/17/2025 13:30:43.9330 | 3.5192509 | 799.94403 | 1212.3944 | -2.9200985 | 0.59915239 | [10 empty] | 48643.5
[37 empty] | 12/17/2025 13:30:44.4330 | 3.5192471 | 800.09637 | 1212.7944 | -2.9201236 | 0.5991236 | [10 empty] | 48644
[37 empty] | 12/17/2025 13:30:44.9330 | 3.5191751 | 799.88318 | 1213.1945 | -2.9201257 | 0.59904927 | [10 empty] | 48644.5
[37 empty] | 12/17/2025 13:30:45.4330 | 3.5190501 | 800.14203 | 1213.5945 | -2.9201083 | 0.59894192 | [10 empty] | 48645
[37 empty] | 12/17/2025 13:30:45.9330 | 3.518991 | 800.03552 | 1213.9945 | -2.9200599 | 0.59893113 | [10 empty] | 48645.5
[37 empty] | 12/17/2025 13:30:46.4330 | 3.5190132 | 799.86786 | 1214.3945 | -2.9200742 | 0.59893888 | [10 empty] | 48646
[37 empty] | 12/17/2025 13:30:46.9330 | 3.519027 | 800.14209 | 1214.7946 | -2.9201007 | 0.59892625 | [10 empty] | 48646.5
[37 empty] | 12/17/2025 13:30:47.4330 | 3.5189648 | 799.98975 | 1215.1946 | -2.9200706 | 0.598894 | [10 empty] | 48647
[37 empty] | 12/17/2025 13:30:47.9330 | 3.5189056 | 800.12683 | 1215.5946 | -2.9200451 | 0.59886062 | [10 empty] | 48647.5
[37 empty] | 12/17/2025 13:30:48.4330 | 3.5190201 | 799.97449 | 1215.9946 | -2.9201646 | 0.59885544 | [10 empty] | 48648
[37 empty] | 12/17/2025 13:30:48.9330 | 3.5190814 | 800.08118 | 1216.3945 | -2.9201307 | 0.59895068 | [10 empty] | 48648.5
[37 empty] | 12/17/2025 13:30:49.4330 | 3.5190508 | 800.005 | 1216.7946 | -2.9200153 | 0.59903544 | [10 empty] | 48649
[37 empty] | 12/17/2025 13:30:49.9330 | 3.5190618 | 800.09637 | 1217.1947 | -2.9199772 | 0.59908468 | [10 empty] | 48649.5
[37 empty] | 12/17/2025 13:30:50.4330 | 3.5189016 | 800.15735 | 1217.5947 | -2.9197776 | 0.59912395 | [10 empty] | 48650
[37 empty] | 12/17/2025 13:30:50.9330 | 3.5189276 | 800.12683 | 1217.9948 | -2.9197361 | 0.59919149 | [10 empty] | 48650.5
[37 empty] | 12/17/2025 13:30:51.4330 | 3.5189698 | 800.08118 | 1218.3948 | -2.9197416 | 0.5992282 | [10 empty] | 48651
[37 empty] | 12/17/2025 13:30:51.9330 | 3.5189393 | 800.09637 | 1218.7947 | -2.919683 | 0.59925634 | [10 empty] | 48651.5
[37 empty] | 12/17/2025 13:30:52.4330 | 3.5190167 | 799.89838 | 1219.1947 | -2.9197211 | 0.59929574 | [10 empty] | 48652
[37 empty] | 12/17/2025 13:30:52.9330 | 3.5189419 | 800.14209 | 1219.5947 | -2.919668 | 0.59927404 | [10 empty] | 48652.5
[37 empty] | 12/17/2025 13:30:53.4330 | 3.5188589 | 799.98975 | 1219.9948 | -2.9196863 | 0.59917247 | [10 empty] | 48653
[37 empty] | 12/17/2025 13:30:53.9330 | 3.5188088 | 799.77649 | 1220.3948 | -2.9197035 | 0.5991053 | [10 empty] | 48653.5
[37 empty] | 12/17/2025 13:30:54.4330 | 3.5187526 | 799.95929 | 1220.7948 | -2.9196987 | 0.59905392 | [10 empty] | 48654
[37 empty] | 12/17/2025 13:30:54.9330 | 3.5187221 | 800.17255 | 1221.1948 | -2.9197106 | 0.59901154 | [10 empty] | 48654.5
[37 empty] | 12/17/2025 13:30:55.4330 | 3.5186291 | 799.92883 | 1221.5948 | -2.9196448 | 0.59898412 | [10 empty] | 48655
[37 empty] | 12/17/2025 13:30:55.9330 | 3.5186577 | 799.95935 | 1221.9949 | -2.9196839 | 0.59897369 | [10 empty] | 48655.5
[37 empty] | 12/17/2025 13:30:56.4330 | 3.5185533 | 800.02026 | 1222.3949 | -2.9197071 | 0.59884614 | [10 empty] | 48656
[37 empty] | 12/17/2025 13:30:56.9330 | 3.5184078 | 799.98975 | 1222.7949 | -2.9196916 | 0.59871614 | [10 empty] | 48656.5
[37 empty] | 12/17/2025 13:30:57.4330 | 3.5184741 | 799.94403 | 1223.1948 | -2.9198334 | 0.59864056 | [10 empty] | 48657
[37 empty] | 12/17/2025 13:30:57.9330 | 3.518342 | 799.98975 | 1223.5948 | -2.919775 | 0.59856713 | [10 empty] | 48657.5
[37 empty] | 12/17/2025 13:30:58.4330 | 3.5183635 | 800.09637 | 1223.9949 | -2.9198534 | 0.59851009 | [10 empty] | 48658
[37 empty] | 12/17/2025 13:30:58.9330 | 3.5183902 | 800.18774 | 1224.3949 | -2.9198761 | 0.59851414 | [10 empty] | 48658.5
[37 empty] | 12/17/2025 13:30:59.4330 | 3.5184135 | 800.09637 | 1224.7949 | -2.9198763 | 0.59853709 | [10 empty] | 48659
[37 empty] | 12/17/2025 13:30:59.9330 | 3.5183904 | 799.98975 | 1225.1949 | -2.9198668 | 0.59852362 | [10 empty] | 48659.5
[37 empty] | 12/17/2025 13:31:00.4330 | 3.5183821 | 800.005 | 1225.595 | -2.919872 | 0.59851009 | [10 empty] | 48660
[37 empty] | 12/17/2025 13:31:00.9330 | 3.5183382 | 800.03552 | 1225.995 | -2.9198833 | 0.59845501 | [10 empty] | 48660.5
[37 empty] | 12/17/2025 13:31:01.4330 | 3.5181837 | 799.92883 | 1226.3949 | -2.9198544 | 0.59832942 | [10 empty] | 48661
[37 empty] | 12/17/2025 13:31:01.9330 | 3.5181177 | 800.09637 | 1226.7949 | -2.919858 | 0.59825975 | [10 empty] | 48661.5
[37 empty] | 12/17/2025 13:31:02.4330 | 3.5181036 | 800.08118 | 1227.1949 | -2.9199369 | 0.59816658 | [10 empty] | 48662
[37 empty] | 12/17/2025 13:31:02.9330 | 3.5179138 | 799.98975 | 1227.595 | -2.9198451 | 0.59806865 | [10 empty] | 48662.5
[37 empty] | 12/17/2025 13:31:03.4330 | 3.5179286 | 800.0202 | 1227.995 | -2.9198921 | 0.59803665 | [10 empty] | 48663
[37 empty] | 12/17/2025 13:31:03.9330 | 3.5179005 | 800.08118 | 1228.395 | -2.9198656 | 0.59803474 | [10 empty] | 48663.5
[37 empty] | 12/17/2025 13:31:04.4330 | 3.5177891 | 799.94403 | 1228.795 | -2.9197984 | 0.59799075 | [10 empty] | 48664
[37 empty] | 12/17/2025 13:31:04.9330 | 3.5176826 | 800.08118 | 1229.1951 | -2.9197485 | 0.59793389 | [10 empty] | 48664.5
[37 empty] | 12/17/2025 13:31:05.4330 | 3.5174503 | 799.94409 | 1229.5951 | -2.9196482 | 0.59780228 | [10 empty] | 48665
[37 empty] | 12/17/2025 13:31:05.9330 | 3.5172815 | 800.05072 | 1229.9951 | -2.9196107 | 0.59767073 | [10 empty] | 48665.5
[37 empty] | 12/17/2025 13:31:06.4330 | 3.5171247 | 800.08118 | 1230.3951 | -2.9195967 | 0.59752786 | [10 empty] | 48666
[37 empty] | 12/17/2025 13:31:06.9330 | 3.5169501 | 800.06592 | 1230.795 | -2.9195852 | 0.59736502 | [10 empty] | 48666.5
[37 empty] | 12/17/2025 13:31:07.4330 | 3.5169039 | 800.05072 | 1231.1951 | -2.9196873 | 0.59721673 | [10 empty] | 48667
[37 empty] | 12/17/2025 13:31:07.9330 | 3.5168519 | 799.89832 | 1231.5951 | -2.9196932 | 0.59715867 | [10 empty] | 48667.5
[37 empty] | 12/17/2025 13:31:08.4330 | 3.5167863 | 799.89832 | 1231.9951 | -2.9196846 | 0.59710169 | [10 empty] | 48668
[37 empty] | 12/17/2025 13:31:08.9330 | 3.5167434 | 799.94403 | 1232.3951 | -2.9197049 | 0.59703851 | [10 empty] | 48668.5
[37 empty] | 12/17/2025 13:31:09.4330 | 3.5167229 | 799.85266 | 1232.795 | -2.9197264 | 0.59699661 | [10 empty] | 48669
[37 empty] | 12/17/2025 13:31:09.9330 | 3.5166759 | 800.005 | 1233.1951 | -2.9197311 | 0.59694493 | [10 empty] | 48669.5
[37 empty] | 12/17/2025 13:31:10.4330 | 3.5166247 | 799.92889 | 1233.5951 | -2.9197209 | 0.59690386 | [10 empty] | 48670
[37 empty] | 12/17/2025 13:31:10.9330 | 3.5165803 | 800.03552 | 1233.9951 | -2.9196947 | 0.59688574 | [10 empty] | 48670.5
[37 empty] | 12/17/2025 13:31:11.4330 | 3.5164886 | 799.97449 | 1234.3951 | -2.9196377 | 0.59685087 | [10 empty] | 48671
[37 empty] | 12/17/2025 13:31:11.9330 | 3.5165315 | 800.005 | 1234.7952 | -2.9198308 | 0.59670079 | [10 empty] | 48671.5
[37 empty] | 12/17/2025 13:31:12.4330 | 3.5164847 | 799.95935 | 1235.1951 | -2.9199071 | 0.5965777 | [10 empty] | 48672
[37 empty] | 12/17/2025 13:31:12.9330 | 3.5164025 | 799.98975 | 1235.5951 | -2.9199786 | 0.5964238 | [10 empty] | 48672.5
[37 empty] | 12/17/2025 13:31:13.4330 | 3.5163434 | 799.95935 | 1235.9951 | -2.9200497 | 0.59629363 | [10 empty] | 48673
[37 empty] | 12/17/2025 13:31:13.9330 | 3.5162487 | 800.09637 | 1236.3951 | -2.9200804 | 0.59616816 | [10 empty] | 48673.5
[37 empty] | 12/17/2025 13:31:14.4330 | 3.5161161 | 799.98975 | 1236.7952 | -2.920085 | 0.59603119 | [10 empty] | 48674
[37 empty] | 12/17/2025 13:31:14.9330 | 3.5161028 | 799.86786 | 1237.1952 | -2.9201715 | 0.59593135 | [10 empty] | 48674.5
[37 empty] | 12/17/2025 13:31:15.4330 | 3.5159826 | 800.08118 | 1237.5951 | -2.9201508 | 0.59583199 | [10 empty] | 48675
[37 empty] | 12/17/2025 13:31:15.9330 | 3.5159521 | 800.0202 | 1237.9951 | -2.9201953 | 0.59575683 | [10 empty] | 48675.5
[37 empty] | 12/17/2025 13:31:16.4330 | 3.5158463 | 800.0202 | 1238.3951 | -2.9202144 | 0.59563172 | [10 empty] | 48676
[37 empty] | 12/17/2025 13:31:16.9330 | 3.5157268 | 799.89838 | 1238.7952 | -2.9202042 | 0.59552264 | [10 empty] | 48676.5
[37 empty] | 12/17/2025 13:31:17.4330 | 3.5157299 | 800.15735 | 1239.1952 | -2.9202542 | 0.59547579 | [10 empty] | 48677
[37 empty] | 12/17/2025 13:31:17.9330 | 3.5157249 | 799.95929 | 1239.5952 | -2.9202669 | 0.59545809 | [10 empty] | 48677.5
[37 empty] | 12/17/2025 13:31:18.4330 | 3.5156422 | 799.95935 | 1239.9952 | -2.9201815 | 0.59546053 | [10 empty] | 48678
[37 empty] | 12/17/2025 13:31:18.9330 | 3.5156176 | 800.17261 | 1240.3953 | -2.9201789 | 0.59543866 | [10 empty] | 48678.5
[37 empty] | 12/17/2025 13:31:19.4330 | 3.5155735 | 800.005 | 1240.7952 | -2.9201756 | 0.59539783 | [10 empty] | 48679
[37 empty] | 12/17/2025 13:31:19.9330 | 3.5155349 | 799.88312 | 1241.1952 | -2.9201782 | 0.59535676 | [10 empty] | 48679.5
[37 empty] | 12/17/2025 13:31:20.4330 | 3.5155284 | 799.95929 | 1241.5952 | -2.9202201 | 0.59530836 | [10 empty] | 48680
[37 empty] | 12/17/2025 13:31:20.9330 | 3.5154982 | 800.05072 | 1241.9952 | -2.9201646 | 0.59533358 | [10 empty] | 48680.5
[37 empty] | 12/17/2025 13:31:21.4330 | 3.5154614 | 799.97449 | 1242.3951 | -2.9201064 | 0.59535497 | [10 empty] | 48681
[37 empty] | 12/17/2025 13:31:21.9330 | 3.5154536 | 799.94403 | 1242.7952 | -2.9201603 | 0.59529334 | [10 empty] | 48681.5
[37 empty] | 12/17/2025 13:31:22.4330 | 3.5154471 | 799.91364 | 1243.1952 | -2.9201753 | 0.59527171 | [10 empty] | 48682
[37 empty] | 12/17/2025 13:31:22.9330 | 3.5154955 | 799.95935 | 1243.5952 | -2.9202061 | 0.59528953 | [10 empty] | 48682.5
[37 empty] | 12/17/2025 13:31:23.4330 | 3.5155616 | 799.86786 | 1243.9951 | -2.9202278 | 0.59533376 | [10 empty] | 48683
[37 empty] | 12/17/2025 13:31:23.9330 | 3.5155578 | 799.94403 | 1244.3951 | -2.9202077 | 0.59535003 | [10 empty] | 48683.5
[37 empty] | 12/17/2025 13:31:24.4330 | 3.515492 | 799.92883 | 1244.7952 | -2.9200969 | 0.59539509 | [10 empty] | 48684
[37 empty] | 12/17/2025 13:31:24.9330 | 3.5154603 | 799.89838 | 1245.1952 | -2.9200473 | 0.59541303 | [10 empty] | 48684.5
[37 empty] | 12/17/2025 13:31:25.4330 | 3.515496 | 800.17255 | 1245.5952 | -2.9200428 | 0.5954532 | [10 empty] | 48685
[37 empty] | 12/17/2025 13:31:25.9330 | 3.5155282 | 800.005 | 1245.9952 | -2.920074 | 0.59545428 | [10 empty] | 48685.5
[37 empty] | 12/17/2025 13:31:26.4330 | 3.5154853 | 799.95935 | 1246.3953 | -2.9200673 | 0.59541804 | [10 empty] | 48686
[37 empty] | 12/17/2025 13:31:26.9330 | 3.5155513 | 800.09637 | 1246.7953 | -2.92015 | 0.59540129 | [10 empty] | 48686.5
[37 empty] | 12/17/2025 13:31:27.4330 | 3.5154657 | 800.12683 | 1247.1953 | -2.9200311 | 0.59543461 | [10 empty] | 48687
[37 empty] | 12/17/2025 13:31:27.9330 | 3.5153558 | 800.17255 | 1247.5953 | -2.9199128 | 0.59544301 | [10 empty] | 48687.5
[37 empty] | 12/17/2025 13:31:28.4330 | 3.5152688 | 800.05072 | 1247.9954 | -2.9198372 | 0.59543169 | [10 empty] | 48688
[37 empty] | 12/17/2025 13:31:28.9330 | 3.5152068 | 799.94403 | 1248.3953 | -2.9198344 | 0.59537232 | [10 empty] | 48688.5
[37 empty] | 12/17/2025 13:31:29.4330 | 3.5150659 | 800.09637 | 1248.7953 | -2.9198198 | 0.59524608 | [10 empty] | 48689
[37 empty] | 12/17/2025 13:31:29.9330 | 3.5149422 | 800.0202 | 1249.1953 | -2.9197998 | 0.59514248 | [10 empty] | 48689.5
[37 empty] | 12/17/2025 13:31:30.4330 | 3.5149333 | 800.18774 | 1249.5953 | -2.9198394 | 0.59509403 | [10 empty] | 48690
[37 empty] | 12/17/2025 13:31:30.9330 | 3.5149057 | 800.20306 | 1249.9954 | -2.9198763 | 0.59502941 | [10 empty] | 48690.5
[37 empty] | 12/17/2025 13:31:31.4330 | 3.5147684 | 800.15729 | 1250.3954 | -2.9197874 | 0.5949809 | [10 empty] | 48691
[37 empty] | 12/17/2025 13:31:31.9330 | 3.5147548 | 800.0202 | 1250.7954 | -2.919816 | 0.5949387 | [10 empty] | 48691.5
[37 empty] | 12/17/2025 13:31:32.4330 | 3.514653 | 799.97449 | 1251.1953 | -2.9198096 | 0.59484339 | [10 empty] | 48692
[37 empty] | 12/17/2025 13:31:32.9330 | 3.514667 | 799.92883 | 1251.5953 | -2.9199045 | 0.59476256 | [10 empty] | 48692.5
[37 empty] | 12/17/2025 13:31:33.4330 | 3.5145149 | 800.0202 | 1251.9954 | -2.9198778 | 0.5946371 | [10 empty] | 48693
[37 empty] | 12/17/2025 13:31:33.9330 | 3.514396 | 800.11157 | 1252.3954 | -2.919873 | 0.59452295 | [10 empty] | 48693.5
[37 empty] | 12/17/2025 13:31:34.4330 | 3.5142932 | 799.95935 | 1252.7954 | -2.9199009 | 0.59439224 | [10 empty] | 48694
[37 empty] | 12/17/2025 13:31:34.9330 | 3.5143332 | 800.12683 | 1253.1954 | -2.9199812 | 0.59435207 | [10 empty] | 48694.5
[37 empty] | 12/17/2025 13:31:35.4330 | 3.5141048 | 800.06592 | 1253.5955 | -2.9198246 | 0.59428012 | [10 empty] | 48695
[37 empty] | 12/17/2025 13:31:35.9330 | 3.5141368 | 800.05066 | 1253.9955 | -2.9199338 | 0.59420294 | [10 empty] | 48695.5
[37 empty] | 12/17/2025 13:31:36.4330 | 3.5141344 | 800.12689 | 1254.3954 | -2.9199514 | 0.59418297 | [10 empty] | 48696
[37 empty] | 12/17/2025 13:31:36.9330 | 3.5140674 | 799.98975 | 1254.7954 | -2.9199145 | 0.59415293 | [10 empty] | 48696.5
[37 empty] | 12/17/2025 13:31:37.4330 | 3.5140896 | 800.08118 | 1255.1954 | -2.9199147 | 0.59417486 | [10 empty] | 48697
[37 empty] | 12/17/2025 13:31:37.9330 | 3.5141017 | 800.12689 | 1255.5955 | -2.9199352 | 0.59416658 | [10 empty] | 48697.5
[37 empty] | 12/17/2025 13:31:38.4330 | 3.5142472 | 800.08118 | 1255.9955 | -2.9200459 | 0.59420139 | [10 empty] | 48698
[37 empty] | 12/17/2025 13:31:38.9330 | 3.5143502 | 799.95935 | 1256.3955 | -2.920145 | 0.5942052 | [10 empty] | 48698.5
[37 empty] | 12/17/2025 13:31:39.4330 | 3.5144081 | 799.95929 | 1256.7954 | -2.9201841 | 0.5942241 | [10 empty] | 48699
[37 empty] | 12/17/2025 13:31:39.9330 | 3.5143502 | 799.95929 | 1257.1954 | -2.9201064 | 0.59424371 | [10 empty] | 48699.5
[37 empty] | 12/17/2025 13:31:40.4330 | 3.5144689 | 800.05072 | 1257.5955 | -2.9201934 | 0.59427547 | [10 empty] | 48700
[37 empty] | 12/17/2025 13:31:40.9330 | 3.5145431 | 800.05072 | 1257.9955 | -2.9201956 | 0.59434748 | [10 empty] | 48700.5
[37 empty] | 12/17/2025 13:31:41.4330 | 3.5145118 | 799.89838 | 1258.3954 | -2.9200978 | 0.59441394 | [10 empty] | 48701
[37 empty] | 12/17/2025 13:31:41.9330 | 3.5145247 | 799.83746 | 1258.7954 | -2.9200912 | 0.59443355 | [10 empty] | 48701.5
[37 empty] | 12/17/2025 13:31:42.4330 | 3.5144162 | 800.03552 | 1259.1954 | -2.9199619 | 0.59445435 | [10 empty] | 48702
[37 empty] | 12/17/2025 13:31:42.9330 | 3.5143995 | 799.91364 | 1259.5953 | -2.9199085 | 0.59449106 | [10 empty] | 48702.5
[37 empty] | 12/17/2025 13:31:43.4330 | 3.5144143 | 799.95935 | 1259.9954 | -2.9199071 | 0.5945071 | [10 empty] | 48703
[37 empty] | 12/17/2025 13:31:43.9330 | 3.5142539 | 800.08118 | 1260.3954 | -2.9197323 | 0.59452152 | [10 empty] | 48703.5
[37 empty] | 12/17/2025 13:31:44.4330 | 3.5142479 | 799.92883 | 1260.7954 | -2.9197247 | 0.59452313 | [10 empty] | 48704
[37 empty] | 12/17/2025 13:31:44.9330 | 3.5141857 | 799.89838 | 1261.1953 | -2.9196799 | 0.59450579 | [10 empty] | 48704.5
[37 empty] | 12/17/2025 13:31:45.4330 | 3.5142522 | 799.88318 | 1261.5953 | -2.9197698 | 0.59448248 | [10 empty] | 48705
[37 empty] | 12/17/2025 13:31:45.9330 | 3.514154 | 800.05072 | 1261.9954 | -2.9197035 | 0.59445041 | [10 empty] | 48705.5
[37 empty] | 12/17/2025 13:31:46.4330 | 3.5141027 | 799.98975 | 1262.3953 | -2.9197099 | 0.59439278 | [10 empty] | 48706
[37 empty] | 12/17/2025 13:31:46.9330 | 3.5140347 | 799.79175 | 1262.7953 | -2.9197206 | 0.59431398 | [10 empty] | 48706.5
[37 empty] | 12/17/2025 13:31:47.4330 | 3.514128 | 800.05066 | 1263.1952 | -2.9198534 | 0.59427458 | [10 empty] | 48707
[37 empty] | 12/17/2025 13:31:47.9330 | 3.5140891 | 799.97455 | 1263.5952 | -2.9198091 | 0.59428 | [10 empty] | 48707.5
[37 empty] | 12/17/2025 13:31:48.4330 | 3.5140235 | 800.06592 | 1263.9952 | -2.919769 | 0.59425443 | [10 empty] | 48708
[37 empty] | 12/17/2025 13:31:48.9330 | 3.5140233 | 800.09637 | 1264.3953 | -2.9197714 | 0.59425193 | [10 empty] | 48708.5
[37 empty] | 12/17/2025 13:31:49.4330 | 3.5140219 | 800.03552 | 1264.7953 | -2.9198031 | 0.59421867 | [10 empty] | 48709
[37 empty] | 12/17/2025 13:31:49.9330 | 3.5140166 | 800.17255 | 1265.1953 | -2.9197915 | 0.59422523 | [10 empty] | 48709.5
[37 empty] | 12/17/2025 13:31:50.4330 | 3.5140121 | 800.0202 | 1265.5953 | -2.9198568 | 0.59415525 | [10 empty] | 48710
[37 empty] | 12/17/2025 13:31:50.9330 | 3.5140436 | 800.08118 | 1265.9952 | -2.9199567 | 0.59408689 | [10 empty] | 48710.5
[37 empty] | 12/17/2025 13:31:51.4330 | 3.5141053 | 799.85266 | 1266.3953 | -2.9200151 | 0.59409016 | [10 empty] | 48711
[37 empty] | 12/17/2025 13:31:51.9330 | 3.5141449 | 800.06592 | 1266.7953 | -2.9200664 | 0.59407854 | [10 empty] | 48711.5
[37 empty] | 12/17/2025 13:31:52.4330 | 3.5142891 | 799.92889 | 1267.1952 | -2.9201849 | 0.59410435 | [10 empty] | 48712
[37 empty] | 12/17/2025 13:31:52.9330 | 3.5143714 | 800.11157 | 1267.5952 | -2.9201975 | 0.59417385 | [10 empty] | 48712.5
[37 empty] | 12/17/2025 13:31:53.4330 | 3.5144985 | 800.0202 | 1267.9952 | -2.9202831 | 0.59421539 | [10 empty] | 48713
[37 empty] | 12/17/2025 13:31:53.9330 | 3.5145774 | 800.06592 | 1268.3953 | -2.920305 | 0.59427226 | [10 empty] | 48713.5
[37 empty] | 12/17/2025 13:31:54.4330 | 3.5146232 | 800.03552 | 1268.7952 | -2.9202754 | 0.59434783 | [10 empty] | 48714
[37 empty] | 12/17/2025 13:31:54.9330 | 3.5146878 | 800.12683 | 1269.1952 | -2.9203279 | 0.59435993 | [10 empty] | 48714.5
[37 empty] | 12/17/2025 13:31:55.4330 | 3.5146656 | 799.83746 | 1269.5952 | -2.9203267 | 0.59433883 | [10 empty] | 48715
[37 empty] | 12/17/2025 13:31:55.9330 | 3.5146036 | 800.05066 | 1269.9952 | -2.9202731 | 0.59433049 | [10 empty] | 48715.5
[37 empty] | 12/17/2025 13:31:56.4330 | 3.5146358 | 799.76129 | 1270.3953 | -2.9202914 | 0.59434444 | [10 empty] | 48716
[37 empty] | 12/17/2025 13:31:56.9330 | 3.514735 | 800.15735 | 1270.7952 | -2.9203193 | 0.59441566 | [10 empty] | 48716.5
[37 empty] | 12/17/2025 13:31:57.4330 | 3.5147421 | 800.08118 | 1271.1952 | -2.9202461 | 0.59449601 | [10 empty] | 48717
[37 empty] | 12/17/2025 13:31:57.9330 | 3.5147874 | 800.12683 | 1271.5952 | -2.9202247 | 0.59456277 | [10 empty] | 48717.5
[37 empty] | 12/17/2025 13:31:58.4330 | 3.514811 | 799.92883 | 1271.9952 | -2.9201829 | 0.59462816 | [10 empty] | 48718
[37 empty] | 12/17/2025 13:31:58.9330 | 3.5148959 | 800.0202 | 1272.3953 | -2.9202299 | 0.59466594 | [10 empty] | 48718.5
[37 empty] | 12/17/2025 13:31:59.4330 | 3.5148392 | 799.97455 | 1272.7953 | -2.9201238 | 0.59471536 | [10 empty] | 48719
[37 empty] | 12/17/2025 13:31:59.9330 | 3.5149577 | 800.005 | 1273.1953 | -2.920182 | 0.59477562 | [10 empty] | 48719.5
[37 empty] | 12/17/2025 13:32:00.4330 | 3.514904 | 799.97449 | 1273.5953 | -2.9201117 | 0.59479243 | [10 empty] | 48720
[37 empty] | 12/17/2025 13:32:00.9330 | 3.5149307 | 800.03546 | 1273.9954 | -2.9201031 | 0.59482765 | [10 empty] | 48720.5
[37 empty] | 12/17/2025 13:32:01.4330 | 3.5148544 | 799.86786 | 1274.3953 | -2.9200215 | 0.5948329 | [10 empty] | 48721
[37 empty] | 12/17/2025 13:32:01.9330 | 3.5148861 | 799.94403 | 1274.7953 | -2.9200618 | 0.59482425 | [10 empty] | 48721.5
[37 empty] | 12/17/2025 13:32:02.4330 | 3.5148945 | 800.05072 | 1275.1953 | -2.9200768 | 0.59481776 | [10 empty] | 48722
[37 empty] | 12/17/2025 13:32:02.9330 | 3.5148678 | 800.17255 | 1275.5953 | -2.9200721 | 0.59479582 | [10 empty] | 48722.5
[37 empty] | 12/17/2025 13:32:03.4330 | 3.5147552 | 799.98975 | 1275.9954 | -2.9200466 | 0.59470874 | [10 empty] | 48723
[37 empty] | 12/17/2025 13:32:03.9330 | 3.5145869 | 799.94403 | 1276.3954 | -2.9199247 | 0.59466231 | [10 empty] | 48723.5
[37 empty] | 12/17/2025 13:32:04.4330 | 3.5147262 | 799.82214 | 1276.7954 | -2.9200487 | 0.59467757 | [10 empty] | 48724
[37 empty] | 12/17/2025 13:32:04.9330 | 3.5147524 | 800.03546 | 1277.1954 | -2.9200771 | 0.59467542 | [10 empty] | 48724.5
[37 empty] | 12/17/2025 13:32:05.4330 | 3.5147195 | 799.95929 | 1277.5955 | -2.9201164 | 0.59460306 | [10 empty] | 48725
[37 empty] | 12/17/2025 13:32:05.9330 | 3.5146708 | 800.11157 | 1277.9955 | -2.9201076 | 0.59456331 | [10 empty] | 48725.5
[37 empty] | 12/17/2025 13:32:06.4330 | 3.5147018 | 800.03552 | 1278.3954 | -2.9201939 | 0.59450781 | [10 empty] | 48726
[37 empty] | 12/17/2025 13:32:06.9330 | 3.5147231 | 799.94403 | 1278.7954 | -2.9202616 | 0.59446144 | [10 empty] | 48726.5
[37 empty] | 12/17/2025 13:32:07.4330 | 3.5146775 | 799.86786 | 1279.1954 | -2.9202156 | 0.5944618 | [10 empty] | 48727
[37 empty] | 12/17/2025 13:32:07.9330 | 3.5146866 | 800.06592 | 1279.5955 | -2.9202962 | 0.59439039 | [10 empty] | 48727.5
[37 empty] | 12/17/2025 13:32:08.4330 | 3.5147624 | 799.92883 | 1279.9954 | -2.9204488 | 0.5943135 | [10 empty] | 48728
[37 empty] | 12/17/2025 13:32:08.9330 | 3.514715 | 800.005 | 1280.3954 | -2.9204247 | 0.59429032 | [10 empty] | 48728.5
[37 empty] | 12/17/2025 13:32:09.4330 | 3.5148432 | 799.98975 | 1280.7954 | -2.9205921 | 0.59425116 | [10 empty] | 48729
[37 empty] | 12/17/2025 13:32:09.9330 | 3.5148726 | 800.11157 | 1281.1954 | -2.9206259 | 0.59424669 | [10 empty] | 48729.5
[37 empty] | 12/17/2025 13:32:10.4330 | 3.5149789 | 799.91364 | 1281.5953 | -2.9207313 | 0.59424752 | [10 empty] | 48730
[37 empty] | 12/17/2025 13:32:10.9330 | 3.5150056 | 800.05072 | 1281.9954 | -2.9207945 | 0.5942111 | [10 empty] | 48730.5
[37 empty] | 12/17/2025 13:32:11.4330 | 3.5151072 | 800.0202 | 1282.3954 | -2.9208851 | 0.59422213 | [10 empty] | 48731
[37 empty] | 12/17/2025 13:32:11.9330 | 3.5150597 | 799.91364 | 1282.7954 | -2.9208448 | 0.59421486 | [10 empty] | 48731.5
[37 empty] | 12/17/2025 13:32:12.4330 | 3.5151103 | 800.11157 | 1283.1954 | -2.920856 | 0.5942542 | [10 empty] | 48732
[37 empty] | 12/17/2025 13:32:12.9330 | 3.5152028 | 800.12689 | 1283.5955 | -2.9208839 | 0.59431893 | [10 empty] | 48732.5
[37 empty] | 12/17/2025 13:32:13.4330 | 3.5152376 | 800.03552 | 1283.9955 | -2.9208598 | 0.59437782 | [10 empty] | 48733
[37 empty] | 12/17/2025 13:32:13.9330 | 3.5152812 | 799.89832 | 1284.3955 | -2.9208188 | 0.59446234 | [10 empty] | 48733.5
[37 empty] | 12/17/2025 13:32:14.4330 | 3.5154262 | 800.02026 | 1284.7955 | -2.9208663 | 0.59456003 | [10 empty] | 48734
[37 empty] | 12/17/2025 13:32:14.9330 | 3.5154586 | 800.0202 | 1285.1954 | -2.9208186 | 0.59464008 | [10 empty] | 48734.5
[37 empty] | 12/17/2025 13:32:15.4330 | 3.5153911 | 799.88312 | 1285.5955 | -2.9207592 | 0.59463185 | [10 empty] | 48735
[37 empty] | 12/17/2025 13:32:15.9330 | 3.5153706 | 799.94403 | 1285.9956 | -2.9207101 | 0.59466058 | [10 empty] | 48735.5
[37 empty] | 12/17/2025 13:32:16.4330 | 3.5153582 | 800.03552 | 1286.3956 | -2.9206815 | 0.59467679 | [10 empty] | 48736
[37 empty] | 12/17/2025 13:32:16.9330 | 3.5153968 | 800.0202 | 1286.7957 | -2.9206667 | 0.59473008 | [10 empty] | 48736.5
[37 empty] | 12/17/2025 13:32:17.4330 | 3.5153904 | 799.97449 | 1287.1957 | -2.9205766 | 0.5948137 | [10 empty] | 48737
[37 empty] | 12/17/2025 13:32:17.9330 | 3.515492 | 800.05066 | 1287.5957 | -2.9205925 | 0.59489936 | [10 empty] | 48737.5
[37 empty] | 12/17/2025 13:32:18.4330 | 3.5154736 | 800.05072 | 1287.9957 | -2.920496 | 0.59497762 | [10 empty] | 48738
[37 empty] | 12/17/2025 13:32:18.9330 | 3.5155082 | 800.06592 | 1288.3958 | -2.9204931 | 0.59501505 | [10 empty] | 48738.5
[37 empty] | 12/17/2025 13:32:19.4330 | 3.515502 | 800.15735 | 1288.7958 | -2.9204769 | 0.59502512 | [10 empty] | 48739
[37 empty] | 12/17/2025 13:32:19.9330 | 3.515501 | 800.24872 | 1289.1958 | -2.9205003 | 0.59500086 | [10 empty] | 48739.5
[37 empty] | 12/17/2025 13:32:20.4330 | 3.5154736 | 800.0202 | 1289.5958 | -2.9204965 | 0.59497708 | [10 empty] | 48740
[37 empty] | 12/17/2025 13:32:20.9330 | 3.5154226 | 800.14209 | 1289.996 | -2.9204969 | 0.5949257 | [10 empty] | 48740.5
[37 empty] | 12/17/2025 13:32:21.4330 | 3.5154223 | 799.98975 | 1290.396 | -2.9205556 | 0.59486675 | [10 empty] | 48741
[37 empty] | 12/17/2025 13:32:21.9330 | 3.5153637 | 800.03546 | 1290.796 | -2.9205675 | 0.59479618 | [10 empty] | 48741.5
[37 empty] | 12/17/2025 13:32:22.4330 | 3.5153217 | 800.21826 | 1291.196 | -2.920552 | 0.59476972 | [10 empty] | 48742
[37 empty] | 12/17/2025 13:32:22.9330 | 3.5152936 | 800.18774 | 1291.5961 | -2.9205375 | 0.59475619 | [10 empty] | 48742.5
[37 empty] | 12/17/2025 13:32:23.4330 | 3.5152884 | 800.03552 | 1291.9962 | -2.9206092 | 0.59467918 | [10 empty] | 48743
[37 empty] | 12/17/2025 13:32:23.9330 | 3.5151701 | 800.06592 | 1292.3962 | -2.9205627 | 0.59460723 | [10 empty] | 48743.5
[37 empty] | 12/17/2025 13:32:24.4330 | 3.5151341 | 800.08118 | 1292.7963 | -2.9205761 | 0.59455806 | [10 empty] | 48744
[37 empty] | 12/17/2025 13:32:24.9330 | 3.5151346 | 800.20306 | 1293.1963 | -2.9206507 | 0.59448391 | [10 empty] | 48744.5
[37 empty] | 12/17/2025 13:32:25.4330 | 3.5150204 | 799.86792 | 1293.5963 | -2.9206035 | 0.59441674 | [10 empty] | 48745
[37 empty] | 12/17/2025 13:32:25.9330 | 3.514899 | 800.08112 | 1293.9963 | -2.9206314 | 0.59426767 | [10 empty] | 48745.5
[37 empty] | 12/17/2025 13:32:26.4330 | 3.5148578 | 799.91364 | 1294.3964 | -2.9207315 | 0.59412622 | [10 empty] | 48746
[37 empty] | 12/17/2025 13:32:26.9330 | 3.5148699 | 800.005 | 1294.7964 | -2.9208145 | 0.59405535 | [10 empty] | 48746.5
[37 empty] | 12/17/2025 13:32:27.4330 | 3.5148473 | 800.14203 | 1295.1964 | -2.920856 | 0.59399134 | [10 empty] | 48747
[37 empty] | 12/17/2025 13:32:27.9330 | 3.5148578 | 800.08118 | 1295.5964 | -2.9209099 | 0.59394783 | [10 empty] | 48747.5
[37 empty] | 12/17/2025 13:32:28.4330 | 3.5148466 | 800.11157 | 1295.9965 | -2.9209406 | 0.59390599 | [10 empty] | 48748
[37 empty] | 12/17/2025 13:32:28.9330 | 3.5148869 | 800.06592 | 1296.3966 | -2.9209878 | 0.59389895 | [10 empty] | 48748.5
[37 empty] | 12/17/2025 13:32:29.4330 | 3.5148456 | 800.21826 | 1296.7966 | -2.9209976 | 0.59384799 | [10 empty] | 48749
[37 empty] | 12/17/2025 13:32:29.9330 | 3.5148609 | 800.11157 | 1297.1967 | -2.9210746 | 0.59378624 | [10 empty] | 48749.5
[37 empty] | 12/17/2025 13:32:30.4330 | 3.5148129 | 799.92883 | 1297.5967 | -2.9210646 | 0.59374845 | [10 empty] | 48750
[37 empty] | 12/17/2025 13:32:30.9330 | 3.5147798 | 800.14209 | 1297.9967 | -2.9210479 | 0.59373182 | [10 empty] | 48750.5
[37 empty] | 12/17/2025 13:32:31.4330 | 3.5147846 | 800.0202 | 1298.3967 | -2.9210598 | 0.59372473 | [10 empty] | 48751
[37 empty] | 12/17/2025 13:32:31.9330 | 3.5147727 | 800.05066 | 1298.7968 | -2.9210567 | 0.59371591 | [10 empty] | 48751.5
[37 empty] | 12/17/2025 13:32:32.4330 | 3.5147266 | 800.14203 | 1299.1968 | -2.9210198 | 0.59370673 | [10 empty] | 48752
[37 empty] | 12/17/2025 13:32:32.9330 | 3.5147762 | 800.03546 | 1299.5968 | -2.9210618 | 0.59371436 | [10 empty] | 48752.5
[37 empty] | 12/17/2025 13:32:33.4330 | 3.5147541 | 800.12689 | 1299.9969 | -2.9210365 | 0.59371758 | [10 empty] | 48753
[37 empty] | 12/17/2025 13:32:33.9330 | 3.5146985 | 800.26392 | 1300.397 | -2.920995 | 0.59370357 | [10 empty] | 48753.5
[37 empty] | 12/17/2025 13:32:34.4330 | 3.5145941 | 800.09637 | 1300.797 | -2.9209404 | 0.59365368 | [10 empty] | 48754
[37 empty] | 12/17/2025 13:32:34.9330 | 3.5145421 | 800.15735 | 1301.197 | -2.9209478 | 0.59359431 | [10 empty] | 48754.5
[37 empty] | 12/17/2025 13:32:35.4330 | 3.5144317 | 800.12683 | 1301.597 | -2.9209149 | 0.59351683 | [10 empty] | 48755
[37 empty] | 12/17/2025 13:32:35.9330 | 3.5143139 | 800.203 | 1301.9971 | -2.9208376 | 0.5934763 | [10 empty] | 48755.5
[37 empty] | 12/17/2025 13:32:36.4330 | 3.5142226 | 800.005 | 1302.3972 | -2.9207695 | 0.59345329 | [10 empty] | 48756
[37 empty] | 12/17/2025 13:32:36.9330 | 3.5142536 | 800.09637 | 1302.7972 | -2.9208603 | 0.59339321 | [10 empty] | 48756.5
[37 empty] | 12/17/2025 13:32:37.4330 | 3.5140691 | 800.14209 | 1303.1973 | -2.9207478 | 0.59332138 | [10 empty] | 48757
[37 empty] | 12/17/2025 13:32:37.9330 | 3.5141191 | 800.08118 | 1303.5973 | -2.9208422 | 0.59327686 | [10 empty] | 48757.5
[37 empty] | 12/17/2025 13:32:38.4330 | 3.5141344 | 799.98975 | 1303.9973 | -2.9208589 | 0.59327543 | [10 empty] | 48758
[37 empty] | 12/17/2025 13:32:38.9330 | 3.5141439 | 799.97455 | 1304.3973 | -2.9208517 | 0.5932923 | [10 empty] | 48758.5
[37 empty] | 12/17/2025 13:32:39.4330 | 3.5142798 | 800.05072 | 1304.7974 | -2.9209392 | 0.59334052 | [10 empty] | 48759
[37 empty] | 12/17/2025 13:32:39.9330 | 3.5142429 | 800.14203 | 1305.1974 | -2.9208884 | 0.59335452 | [10 empty] | 48759.5
[37 empty] | 12/17/2025 13:32:40.4330 | 3.5143712 | 799.95929 | 1305.5974 | -2.9209788 | 0.59339231 | [10 empty] | 48760
[37 empty] | 12/17/2025 13:32:40.9330 | 3.5143824 | 799.98975 | 1305.9974 | -2.9209626 | 0.59341991 | [10 empty] | 48760.5
[37 empty] | 12/17/2025 13:32:41.4330 | 3.5143461 | 800.005 | 1306.3975 | -2.9209208 | 0.59342521 | [10 empty] | 48761
[37 empty] | 12/17/2025 13:32:41.9330 | 3.5142317 | 800.30957 | 1306.7976 | -2.9208193 | 0.59341228 | [10 empty] | 48761.5
[37 empty] | 12/17/2025 13:32:42.4330 | 3.5142288 | 800.14209 | 1307.1976 | -2.9208281 | 0.59340072 | [10 empty] | 48762
[37 empty] | 12/17/2025 13:32:42.9330 | 3.5142207 | 800.18774 | 1307.5977 | -2.9208786 | 0.59334213 | [10 empty] | 48762.5
[37 empty] | 12/17/2025 13:32:43.4330 | 3.5140519 | 800.15735 | 1307.9977 | -2.9208512 | 0.59320056 | [10 empty] | 48763
[37 empty] | 12/17/2025 13:32:43.9330 | 3.5139618 | 800.09637 | 1308.3977 | -2.9208868 | 0.59307504 | [10 empty] | 48763.5
[37 empty] | 12/17/2025 13:32:44.4330 | 3.5136988 | 800.17255 | 1308.7977 | -2.9207795 | 0.59291941 | [10 empty] | 48764
[37 empty] | 12/17/2025 13:32:44.9330 | 3.5135837 | 800.18774 | 1309.1978 | -2.9207976 | 0.59278601 | [10 empty] | 48764.5
[37 empty] | 12/17/2025 13:32:45.4330 | 3.5134759 | 800.09637 | 1309.5978 | -2.9208021 | 0.59267372 | [10 empty] | 48765
[37 empty] | 12/17/2025 13:32:45.9330 | 3.5133934 | 800.03546 | 1309.9978 | -2.9208677 | 0.59252578 | [10 empty] | 48765.5
[37 empty] | 12/17/2025 13:32:46.4330 | 3.5134139 | 800.203 | 1310.3979 | -2.9209695 | 0.5924443 | [10 empty] | 48766
[37 empty] | 12/17/2025 13:32:46.9330 | 3.513413 | 800.0202 | 1310.798 | -2.9210708 | 0.59234208 | [10 empty] | 48766.5
[37 empty] | 12/17/2025 13:32:47.4330 | 3.5134068 | 800.0202 | 1311.198 | -2.9211361 | 0.59227055 | [10 empty] | 48767
[37 empty] | 12/17/2025 13:32:47.9330 | 3.5133338 | 800.23346 | 1311.598 | -2.9211168 | 0.59221703 | [10 empty] | 48767.5
[37 empty] | 12/17/2025 13:32:48.4330 | 3.5132394 | 800.03552 | 1311.9982 | -2.9210672 | 0.59217227 | [10 empty] | 48768
[37 empty] | 12/17/2025 13:32:48.9330 | 3.5132327 | 799.92889 | 1312.3982 | -2.9211383 | 0.59209448 | [10 empty] | 48768.5
[37 empty] | 12/17/2025 13:32:49.4330 | 3.5131772 | 800.12689 | 1312.7982 | -2.9211464 | 0.5920307 | [10 empty] | 48769
[37 empty] | 12/17/2025 13:32:49.9330 | 3.5131645 | 800.17255 | 1313.1984 | -2.9212055 | 0.59195894 | [10 empty] | 48769.5
[37 empty] | 12/17/2025 13:32:50.4330 | 3.5130949 | 800.15735 | 1313.5984 | -2.9212229 | 0.59187198 | [10 empty] | 48770
[37 empty] | 12/17/2025 13:32:50.9330 | 3.5130463 | 800.2334 | 1313.9984 | -2.9212646 | 0.59178162 | [10 empty] | 48770.5
[37 empty] | 12/17/2025 13:32:51.4330 | 3.5129838 | 800.03552 | 1314.3984 | -2.9212446 | 0.5917393 | [10 empty] | 48771
[37 empty] | 12/17/2025 13:32:51.9330 | 3.513015 | 800.14209 | 1314.7985 | -2.9212682 | 0.59174681 | [10 empty] | 48771.5
[37 empty] | 12/17/2025 13:32:52.4330 | 3.5129969 | 800.09637 | 1315.1986 | -2.9212539 | 0.59174293 | [10 empty] | 48772
[37 empty] | 12/17/2025 13:32:52.9330 | 3.5129676 | 799.95929 | 1315.5986 | -2.9212019 | 0.59176576 | [10 empty] | 48772.5
[37 empty] | 12/17/2025 13:32:53.4330 | 3.5129852 | 800.06592 | 1315.9987 | -2.9211905 | 0.59179461 | [10 empty] | 48773
[37 empty] | 12/17/2025 13:32:53.9330 | 3.5129056 | 800.03546 | 1316.3987 | -2.9210718 | 0.59183395 | [10 empty] | 48773.5
[37 empty] | 12/17/2025 13:32:54.4330 | 3.5128117 | 799.88318 | 1316.7987 | -2.9209504 | 0.59186119 | [10 empty] | 48774
[37 empty] | 12/17/2025 13:32:54.9330 | 3.5127885 | 800.03546 | 1317.1987 | -2.9209197 | 0.59186888 | [10 empty] | 48774.5
[37 empty] | 12/17/2025 13:32:55.4330 | 3.5128062 | 799.94403 | 1317.5988 | -2.9209285 | 0.5918777 | [10 empty] | 48775
[37 empty] | 12/17/2025 13:32:55.9330 | 3.5127819 | 799.91364 | 1317.9988 | -2.9208896 | 0.5918923 | [10 empty] | 48775.5
[37 empty] | 12/17/2025 13:32:56.4330 | 3.5127618 | 800.05072 | 1318.3988 | -2.9208629 | 0.59189892 | [10 empty] | 48776
[37 empty] | 12/17/2025 13:32:56.9330 | 3.5127008 | 799.95935 | 1318.7988 | -2.9208171 | 0.5918836 | [10 empty] | 48776.5
[37 empty] | 12/17/2025 13:32:57.4330 | 3.5126741 | 800.0202 | 1319.1989 | -2.92083 | 0.59184408 | [10 empty] | 48777
[37 empty] | 12/17/2025 13:32:57.9330 | 3.5126512 | 800.24872 | 1319.5989 | -2.9208264 | 0.59182483 | [10 empty] | 48777.5
[37 empty] | 12/17/2025 13:32:58.4330 | 3.5126424 | 800.03552 | 1319.9989 | -2.9208302 | 0.59181225 | [10 empty] | 48778
[37 empty] | 12/17/2025 13:32:58.9330 | 3.5125675 | 800.05072 | 1320.3989 | -2.9207721 | 0.5917955 | [10 empty] | 48778.5
[37 empty] | 12/17/2025 13:32:59.4330 | 3.5124803 | 799.95929 | 1320.799 | -2.9207351 | 0.5917452 | [10 empty] | 48779
[37 empty] | 12/17/2025 13:32:59.9330 | 3.5125177 | 799.95929 | 1321.199 | -2.9207625 | 0.59175509 | [10 empty] | 48779.5
[37 empty] | 12/17/2025 13:33:00.4330 | 3.5124729 | 799.95929 | 1321.599 | -2.920737 | 0.5917359 | [10 empty] | 48780
[37 empty] | 12/17/2025 13:33:00.9330 | 3.5123434 | 800.03552 | 1321.999 | -2.9206069 | 0.5917365 | [10 empty] | 48780.5
[37 empty] | 12/17/2025 13:33:01.4330 | 3.5123112 | 799.91364 | 1322.399 | -2.9205642 | 0.59174705 | [10 empty] | 48781
[37 empty] | 12/17/2025 13:33:01.9330 | 3.5123317 | 799.97455 | 1322.7991 | -2.9206085 | 0.59172314 | [10 empty] | 48781.5
[37 empty] | 12/17/2025 13:33:02.4330 | 3.5123734 | 799.94403 | 1323.1991 | -2.9206727 | 0.59170067 | [10 empty] | 48782
[37 empty] | 12/17/2025 13:33:02.9330 | 3.5123565 | 799.92883 | 1323.5991 | -2.9207127 | 0.59164387 | [10 empty] | 48782.5
[37 empty] | 12/17/2025 13:33:03.4330 | 3.5123112 | 799.82214 | 1323.9991 | -2.9207242 | 0.59158713 | [10 empty] | 48783
[37 empty] | 12/17/2025 13:33:03.9330 | 3.5123158 | 799.92883 | 1324.399 | -2.9207449 | 0.59157097 | [10 empty] | 48783.5
[37 empty] | 12/17/2025 13:33:04.4330 | 3.5122244 | 800.05072 | 1324.7991 | -2.9206746 | 0.59154993 | [10 empty] | 48784
[37 empty] | 12/17/2025 13:33:04.9330 | 3.5121815 | 800.11157 | 1325.1991 | -2.9207587 | 0.59142286 | [10 empty] | 48784.5
[37 empty] | 12/17/2025 13:33:05.4330 | 3.5122788 | 799.80701 | 1325.5991 | -2.9208608 | 0.59141803 | [10 empty] | 48785
[37 empty] | 12/17/2025 13:33:05.9330 | 3.5124168 | 799.79175 | 1325.9991 | -2.9209597 | 0.59145701 | [10 empty] | 48785.5
[37 empty] | 12/17/2025 13:33:06.4330 | 3.5124612 | 800.0202 | 1326.3992 | -2.9209628 | 0.59149837 | [10 empty] | 48786
[37 empty] | 12/17/2025 13:33:06.9330 | 3.5124383 | 800.005 | 1326.7992 | -2.9209039 | 0.5915345 | [10 empty] | 48786.5
[37 empty] | 12/17/2025 13:33:07.4330 | 3.5124481 | 799.95935 | 1327.1991 | -2.9209037 | 0.59154433 | [10 empty] | 48787
[37 empty] | 12/17/2025 13:33:07.9330 | 3.5124369 | 800.11157 | 1327.5991 | -2.9208796 | 0.5915572 | [10 empty] | 48787.5
[37 empty] | 12/17/2025 13:33:08.4330 | 3.5124974 | 800.05066 | 1327.9991 | -2.9209309 | 0.59156656 | [10 empty] | 48788
[37 empty] | 12/17/2025 13:33:08.9330 | 3.5125613 | 799.91364 | 1328.3992 | -2.920922 | 0.59163934 | [10 empty] | 48788.5
[37 empty] | 12/17/2025 13:33:09.4330 | 3.5127091 | 799.89838 | 1328.7991 | -2.9209895 | 0.59171957 | [10 empty] | 48789
[37 empty] | 12/17/2025 13:33:09.9330 | 3.5128083 | 800.0202 | 1329.1991 | -2.9210165 | 0.59179199 | [10 empty] | 48789.5
[37 empty] | 12/17/2025 13:33:10.4330 | 3.512908 | 800.05066 | 1329.5991 | -2.9210796 | 0.59182835 | [10 empty] | 48790
[37 empty] | 12/17/2025 13:33:10.9330 | 3.5129724 | 800.05072 | 1329.9991 | -2.9211011 | 0.59187138 | [10 empty] | 48790.5
[37 empty] | 12/17/2025 13:33:11.4330 | 3.5129857 | 799.94403 | 1330.3992 | -2.9210827 | 0.59190291 | [10 empty] | 48791
[37 empty] | 12/17/2025 13:33:11.9330 | 3.5129223 | 800.08118 | 1330.7991 | -2.9209759 | 0.59194624 | [10 empty] | 48791.5
[37 empty] | 12/17/2025 13:33:12.4330 | 3.5129123 | 799.98975 | 1331.1991 | -2.9209223 | 0.59199011 | [10 empty] | 48792
[37 empty] | 12/17/2025 13:33:12.9330 | 3.51298 | 799.94403 | 1331.5991 | -2.9209518 | 0.5920282 | [10 empty] | 48792.5
[37 empty] | 12/17/2025 13:33:13.4330 | 3.5128264 | 799.92883 | 1331.9991 | -2.9207654 | 0.59206104 | [10 empty] | 48793
[37 empty] | 12/17/2025 13:33:13.9330 | 3.5129158 | 800.203 | 1332.399 | -2.9208581 | 0.59205776 | [10 empty] | 48793.5
[37 empty] | 12/17/2025 13:33:14.4330 | 3.5129037 | 800.0202 | 1332.7991 | -2.9208214 | 0.5920822 | [10 empty] | 48794
[37 empty] | 12/17/2025 13:33:14.9330 | 3.5128605 | 800.005 | 1333.1991 | -2.920763 | 0.59209746 | [10 empty] | 48794.5
[37 empty] | 12/17/2025 13:33:15.4330 | 3.5128348 | 800.06592 | 1333.5991 | -2.9207342 | 0.59210056 | [10 empty] | 48795
[37 empty] | 12/17/2025 13:33:15.9330 | 3.5128226 | 800.05066 | 1333.9991 | -2.9206729 | 0.59214979 | [10 empty] | 48795.5
[37 empty] | 12/17/2025 13:33:16.4330 | 3.5128505 | 800.06592 | 1334.3992 | -2.9206152 | 0.59223539 | [10 empty] | 48796
[37 empty] | 12/17/2025 13:33:16.9330 | 3.5129061 | 800.06592 | 1334.7993 | -2.9206405 | 0.59226567 | [10 empty] | 48796.5
[37 empty] | 12/17/2025 13:33:17.4330 | 3.512851 | 800.35529 | 1335.1993 | -2.9205859 | 0.59226507 | [10 empty] | 48797
[37 empty] | 12/17/2025 13:33:17.9330 | 3.5128458 | 800.12683 | 1335.5994 | -2.9205678 | 0.592278 | [10 empty] | 48797.5
[37 empty] | 12/17/2025 13:33:18.4330 | 3.5128672 | 800.0202 | 1335.9994 | -2.920558 | 0.59230924 | [10 empty] | 48798
[37 empty] | 12/17/2025 13:33:18.9330 | 3.5127599 | 800.11157 | 1336.3994 | -2.9204621 | 0.59229785 | [10 empty] | 48798.5
[37 empty] | 12/17/2025 13:33:19.4330 | 3.5127797 | 800.05072 | 1336.7994 | -2.9204543 | 0.59232557 | [10 empty] | 48799
[37 empty] | 12/17/2025 13:33:19.9330 | 3.5129337 | 800.005 | 1337.1995 | -2.9206116 | 0.59232205 | [10 empty] | 48799.5
[37 empty] | 12/17/2025 13:33:20.4330 | 3.5129182 | 800.05066 | 1337.5995 | -2.9205785 | 0.59233969 | [10 empty] | 48800
[37 empty] | 12/17/2025 13:33:20.9330 | 3.5129347 | 799.97449 | 1337.9995 | -2.9205892 | 0.59234542 | [10 empty] | 48800.5
[37 empty] | 12/17/2025 13:33:21.4330 | 3.5129027 | 799.94403 | 1338.3995 | -2.9206023 | 0.59230036 | [10 empty] | 48801
[37 empty] | 12/17/2025 13:33:21.9330 | 3.5128405 | 799.88318 | 1338.7996 | -2.9205759 | 0.59226465 | [10 empty] | 48801.5
[37 empty] | 12/17/2025 13:33:22.4330 | 3.5129089 | 799.94403 | 1339.1996 | -2.9206569 | 0.59225196 | [10 empty] | 48802
[37 empty] | 12/17/2025 13:33:22.9330 | 3.5129166 | 800.08112 | 1339.5996 | -2.9206653 | 0.5922513 | [10 empty] | 48802.5
[37 empty] | 12/17/2025 13:33:23.4330 | 3.5129948 | 800.0202 | 1339.9996 | -2.9207237 | 0.59227121 | [10 empty] | 48803
[37 empty] | 12/17/2025 13:33:23.9330 | 3.5130122 | 800.20306 | 1340.3997 | -2.9207659 | 0.59224629 | [10 empty] | 48803.5
[37 empty] | 12/17/2025 13:33:24.4330 | 3.5129635 | 800.18781 | 1340.7997 | -2.920732 | 0.59223151 | [10 empty] | 48804
[37 empty] | 12/17/2025 13:33:24.9330 | 3.5129726 | 800.0202 | 1341.1997 | -2.9207139 | 0.59225863 | [10 empty] | 48804.5
[37 empty] | 12/17/2025 13:33:25.4330 | 3.5130925 | 799.98975 | 1341.5996 | -2.9207771 | 0.5923155 | [10 empty] | 48805
[37 empty] | 12/17/2025 13:33:25.9330 | 3.5131836 | 800.18774 | 1341.9998 | -2.9208107 | 0.59237289 | [10 empty] | 48805.5
[37 empty] | 12/17/2025 13:33:26.4330 | 3.5132327 | 799.98975 | 1342.3998 | -2.9208288 | 0.59240377 | [10 empty] | 48806
[37 empty] | 12/17/2025 13:33:26.9330 | 3.5132608 | 800.06592 | 1342.7998 | -2.9208357 | 0.59242505 | [10 empty] | 48806.5
[37 empty] | 12/17/2025 13:33:27.4330 | 3.5133162 | 800.08118 | 1343.1998 | -2.920856 | 0.59246004 | [10 empty] | 48807
[37 empty] | 12/17/2025 13:33:27.9330 | 3.5133641 | 800.24872 | 1343.5999 | -2.9208541 | 0.59250993 | [10 empty] | 48807.5
[37 empty] | 12/17/2025 13:33:28.4330 | 3.513371 | 799.98975 | 1343.9999 | -2.9208517 | 0.59251922 | [10 empty] | 48808
[37 empty] | 12/17/2025 13:33:28.9330 | 3.5133078 | 800.005 | 1344.3999 | -2.9207582 | 0.59254956 | [10 empty] | 48808.5
[37 empty] | 12/17/2025 13:33:29.4330 | 3.5132401 | 799.97449 | 1344.7999 | -2.9206955 | 0.59254462 | [10 empty] | 48809
[37 empty] | 12/17/2025 13:33:29.9330 | 3.5132632 | 800.21826 | 1345.2 | -2.9206929 | 0.59257025 | [10 empty] | 48809.5
[37 empty] | 12/17/2025 13:33:30.4330 | 3.5132904 | 800.0202 | 1345.6 | -2.9206574 | 0.59263289 | [10 empty] | 48810
[37 empty] | 12/17/2025 13:33:30.9330 | 3.5133736 | 800.005 | 1346 | -2.9206917 | 0.59268183 | [10 empty] | 48810.5
[37 empty] | 12/17/2025 13:33:31.4330 | 3.5132937 | 800.03552 | 1346.4 | -2.9205675 | 0.59272623 | [10 empty] | 48811
[37 empty] | 12/17/2025 13:33:31.9330 | 3.5132835 | 800.17255 | 1346.8 | -2.9205539 | 0.59272951 | [10 empty] | 48811.5
[37 empty] | 12/17/2025 13:33:32.4330 | 3.513356 | 800.08118 | 1347.2 | -2.9206243 | 0.59273165 | [10 empty] | 48812
[37 empty] | 12/17/2025 13:33:32.9330 | 3.5134199 | 799.97455 | 1347.6 | -2.9206412 | 0.59277868 | [10 empty] | 48812.5
[37 empty] | 12/17/2025 13:33:33.4330 | 3.5133929 | 800.14209 | 1348 | -2.9206491 | 0.59274399 | [10 empty] | 48813
[37 empty] | 12/17/2025 13:33:33.9330 | 3.5132799 | 800.03552 | 1348.4 | -2.9205625 | 0.59271753 | [10 empty] | 48813.5
[37 empty] | 12/17/2025 13:33:34.4330 | 3.5132082 | 800.005 | 1348.8 | -2.9205372 | 0.59267098 | [10 empty] | 48814
[37 empty] | 12/17/2025 13:33:34.9330 | 3.5131569 | 799.88312 | 1349.2001 | -2.9205174 | 0.59263939 | [10 empty] | 48814.5
[37 empty] | 12/17/2025 13:33:35.4330 | 3.5131817 | 800.08118 | 1349.6001 | -2.9205461 | 0.59263563 | [10 empty] | 48815
[37 empty] | 12/17/2025 13:33:35.9330 | 3.5131774 | 799.91364 | 1350.0001 | -2.9205344 | 0.5926429 | [10 empty] | 48815.5
[37 empty] | 12/17/2025 13:33:36.4330 | 3.5131114 | 800.12683 | 1350.4001 | -2.9204218 | 0.59268945 | [10 empty] | 48816
[37 empty] | 12/17/2025 13:33:36.9330 | 3.5131602 | 800.08118 | 1350.8002 | -2.9205713 | 0.5925889 | [10 empty] | 48816.5
[37 empty] | 12/17/2025 13:33:37.4330 | 3.5132952 | 800.005 | 1351.2002 | -2.9207394 | 0.59255582 | [10 empty] | 48817
[37 empty] | 12/17/2025 13:33:37.9330 | 3.5132318 | 800.24878 | 1351.6002 | -2.9207642 | 0.59246767 | [10 empty] | 48817.5
[37 empty] | 12/17/2025 13:33:38.4330 | 3.5131979 | 800.08118 | 1352.0002 | -2.9207814 | 0.59241664 | [10 empty] | 48818
[37 empty] | 12/17/2025 13:33:38.9330 | 3.5132728 | 800.06592 | 1352.4003 | -2.9208624 | 0.59241033 | [10 empty] | 48818.5
[37 empty] | 12/17/2025 13:33:39.4330 | 3.5131636 | 800.11157 | 1352.8003 | -2.920841 | 0.59232271 | [10 empty] | 48819
[37 empty] | 12/17/2025 13:33:39.9330 | 3.5131674 | 800.23346 | 1353.2003 | -2.9208767 | 0.59229052 | [10 empty] | 48819.5
[37 empty] | 12/17/2025 13:33:40.4330 | 3.5131238 | 799.95929 | 1353.6003 | -2.9208562 | 0.59226757 | [10 empty] | 48820
[37 empty] | 12/17/2025 13:33:40.9330 | 3.5130942 | 800.08118 | 1354.0004 | -2.9208193 | 0.59227484 | [10 empty] | 48820.5
[37 empty] | 12/17/2025 13:33:41.4330 | 3.5131106 | 799.77649 | 1354.4004 | -2.9207997 | 0.59231097 | [10 empty] | 48821
[37 empty] | 12/17/2025 13:33:41.9330 | 3.5131364 | 800.08112 | 1354.8004 | -2.9207971 | 0.59233922 | [10 empty] | 48821.5
[37 empty] | 12/17/2025 13:33:42.4330 | 3.5131788 | 800.0202 | 1355.2004 | -2.9208195 | 0.5923593 | [10 empty] | 48822
[37 empty] | 12/17/2025 13:33:42.9330 | 3.5132446 | 799.92883 | 1355.6003 | -2.9208572 | 0.59238738 | [10 empty] | 48822.5
[37 empty] | 12/17/2025 13:33:43.4330 | 3.5133257 | 800.0202 | 1356.0004 | -2.9208891 | 0.59243667 | [10 empty] | 48823
[37 empty] | 12/17/2025 13:33:43.9330 | 3.5132687 | 800.18781 | 1356.4004 | -2.9207571 | 0.59251171 | [10 empty] | 48823.5
[37 empty] | 12/17/2025 13:33:44.4330 | 3.5132928 | 799.98975 | 1356.8004 | -2.9206998 | 0.5925929 | [10 empty] | 48824
[37 empty] | 12/17/2025 13:33:44.9330 | 3.51334 | 800.15735 | 1357.2004 | -2.9206622 | 0.59267771 | [10 empty] | 48824.5
[37 empty] | 12/17/2025 13:33:45.4330 | 3.5133471 | 799.94403 | 1357.6005 | -2.9205816 | 0.59276563 | [10 empty] | 48825
[37 empty] | 12/17/2025 13:33:45.9330 | 3.5134618 | 800.18774 | 1358.0005 | -2.9206362 | 0.59282559 | [10 empty] | 48825.5
[37 empty] | 12/17/2025 13:33:46.4330 | 3.5135369 | 799.95935 | 1358.4005 | -2.9206121 | 0.59292495 | [10 empty] | 48826
[37 empty] | 12/17/2025 13:33:46.9330 | 3.5135899 | 799.97449 | 1358.8004 | -2.9205611 | 0.59302866 | [10 empty] | 48826.5
[37 empty] | 12/17/2025 13:33:47.4330 | 3.5136232 | 800.14209 | 1359.2004 | -2.9204931 | 0.59313011 | [10 empty] | 48827
[37 empty] | 12/17/2025 13:33:47.9330 | 3.5137148 | 799.86786 | 1359.6005 | -2.9205019 | 0.59321272 | [10 empty] | 48827.5
[37 empty] | 12/17/2025 13:33:48.4330 | 3.5136206 | 799.92883 | 1360.0005 | -2.9203804 | 0.59324026 | [10 empty] | 48828
[37 empty] | 12/17/2025 13:33:48.9330 | 3.5137072 | 799.89832 | 1360.4004 | -2.9204335 | 0.59327358 | [10 empty] | 48828.5
[37 empty] | 12/17/2025 13:33:49.4330 | 3.5137746 | 800.03546 | 1360.8004 | -2.9204876 | 0.59328699 | [10 empty] | 48829
[37 empty] | 12/17/2025 13:33:49.9330 | 3.5138679 | 800.0202 | 1361.2004 | -2.9205918 | 0.59327614 | [10 empty] | 48829.5
[37 empty] | 12/17/2025 13:33:50.4330 | 3.5137115 | 800.005 | 1361.6005 | -2.9204822 | 0.59322941 | [10 empty] | 48830
[37 empty] | 12/17/2025 13:33:50.9330 | 3.5137167 | 800.21826 | 1362.0005 | -2.9205537 | 0.59316301 | [10 empty] | 48830.5
[37 empty] | 12/17/2025 13:33:51.4330 | 3.5136542 | 799.92883 | 1362.4005 | -2.9205585 | 0.5930959 | [10 empty] | 48831
[37 empty] | 12/17/2025 13:33:51.9330 | 3.5136008 | 799.95935 | 1362.8005 | -2.9205198 | 0.593081 | [10 empty] | 48831.5
[37 empty] | 12/17/2025 13:33:52.4330 | 3.5136282 | 799.92883 | 1363.2004 | -2.9205706 | 0.59305757 | [10 empty] | 48832
[37 empty] | 12/17/2025 13:33:52.9330 | 3.5137453 | 799.95935 | 1363.6005 | -2.9206924 | 0.59305286 | [10 empty] | 48832.5
[37 empty] | 12/17/2025 13:33:53.4330 | 3.5136232 | 800.05066 | 1364.0005 | -2.9205441 | 0.59307903 | [10 empty] | 48833
[37 empty] | 12/17/2025 13:33:53.9330 | 3.5137031 | 800.0202 | 1364.4005 | -2.9206107 | 0.5930925 | [10 empty] | 48833.5
[37 empty] | 12/17/2025 13:33:54.4330 | 3.5136685 | 800.06592 | 1364.8005 | -2.9206021 | 0.59306633 | [10 empty] | 48834
[37 empty] | 12/17/2025 13:33:54.9330 | 3.5136485 | 799.94403 | 1365.2004 | -2.9206226 | 0.59302586 | [10 empty] | 48834.5
[37 empty] | 12/17/2025 13:33:55.4330 | 3.5135937 | 799.92883 | 1365.6005 | -2.9205699 | 0.5930239 | [10 empty] | 48835
[37 empty] | 12/17/2025 13:33:55.9330 | 3.5137057 | 799.98975 | 1366.0005 | -2.9207778 | 0.59292787 | [10 empty] | 48835.5
[37 empty] | 12/17/2025 13:33:56.4330 | 3.5137591 | 800.09637 | 1366.4004 | -2.9208732 | 0.59288585 | [10 empty] | 48836
[37 empty] | 12/17/2025 13:33:56.9330 | 3.5137987 | 800.11157 | 1366.8004 | -2.9210021 | 0.59279656 | [10 empty] | 48836.5
[37 empty] | 12/17/2025 13:33:57.4330 | 3.5137839 | 799.94409 | 1367.2004 | -2.9210231 | 0.59276092 | [10 empty] | 48837
[37 empty] | 12/17/2025 13:33:57.9330 | 3.5137615 | 800.06592 | 1367.6005 | -2.9210584 | 0.59270298 | [10 empty] | 48837.5
[37 empty] | 12/17/2025 13:33:58.4330 | 3.5137758 | 799.88312 | 1368.0004 | -2.9211061 | 0.59266984 | [10 empty] | 48838
[37 empty] | 12/17/2025 13:33:58.9330 | 3.5137148 | 799.94403 | 1368.4004 | -2.9210548 | 0.59265983 | [10 empty] | 48838.5
[37 empty] | 12/17/2025 13:33:59.4330 | 3.5135982 | 800.005 | 1368.8004 | -2.9209683 | 0.59262991 | [10 empty] | 48839
[37 empty] | 12/17/2025 13:33:59.9330 | 3.5136397 | 799.89838 | 1369.2003 | -2.9210548 | 0.59258479 | [10 empty] | 48839.5
[37 empty] | 12/17/2025 13:34:00.4330 | 3.5136507 | 799.85266 | 1369.6003 | -2.9210918 | 0.59255892 | [10 empty] | 48840
[37 empty] | 12/17/2025 13:34:00.9330 | 3.5137396 | 799.91364 | 1370.0002 | -2.9211929 | 0.59254682 | [10 empty] | 48840.5
[37 empty] | 12/17/2025 13:34:01.4330 | 3.5136323 | 800.05072 | 1370.4003 | -2.9211011 | 0.59253114 | [10 empty] | 48841
[37 empty] | 12/17/2025 13:34:01.9330 | 3.5135353 | 800.05072 | 1370.8003 | -2.9210501 | 0.59248519 | [10 empty] | 48841.5
[37 empty] | 12/17/2025 13:34:02.4330 | 3.5135517 | 799.92883 | 1371.2003 | -2.9210439 | 0.5925079 | [10 empty] | 48842
[37 empty] | 12/17/2025 13:34:02.9330 | 3.5135107 | 800.02026 | 1371.6002 | -2.9210052 | 0.5925054 | [10 empty] | 48842.5
[37 empty] | 12/17/2025 13:34:03.4330 | 3.5135729 | 799.83746 | 1372.0002 | -2.9210429 | 0.59252995 | [10 empty] | 48843
[37 empty] | 12/17/2025 13:34:03.9330 | 3.5136373 | 799.98975 | 1372.4003 | -2.9210622 | 0.59257513 | [10 empty] | 48843.5
[37 empty] | 12/17/2025 13:34:04.4330 | 3.5136786 | 799.85272 | 1372.8002 | -2.9211032 | 0.59257537 | [10 empty] | 48844
[37 empty] | 12/17/2025 13:34:04.9330 | 3.5135913 | 800.06592 | 1373.2002 | -2.9210117 | 0.5925796 | [10 empty] | 48844.5
[37 empty] | 12/17/2025 13:34:05.4330 | 3.5134592 | 800.03546 | 1373.6002 | -2.9209046 | 0.59255451 | [10 empty] | 48845
[37 empty] | 12/17/2025 13:34:05.9330 | 3.5133872 | 799.97449 | 1374.0001 | -2.9208534 | 0.59253377 | [10 empty] | 48845.5
[37 empty] | 12/17/2025 13:34:06.4330 | 3.5133045 | 800.0202 | 1374.4001 | -2.9208095 | 0.59249496 | [10 empty] | 48846
[37 empty] | 12/17/2025 13:34:06.9330 | 3.5131266 | 800.02026 | 1374.8002 | -2.9206903 | 0.59243625 | [10 empty] | 48846.5
[37 empty] | 12/17/2025 13:34:07.4330 | 3.5129571 | 799.89838 | 1375.2001 | -2.9205971 | 0.59236014 | [10 empty] | 48847
[37 empty] | 12/17/2025 13:34:07.9330 | 3.512804 | 799.94403 | 1375.6001 | -2.920506 | 0.59229791 | [10 empty] | 48847.5
[37 empty] | 12/17/2025 13:34:08.4330 | 3.5127671 | 799.94403 | 1376.0001 | -2.9205301 | 0.59223694 | [10 empty] | 48848
[37 empty] | 12/17/2025 13:34:08.9330 | 3.5127721 | 800.005 | 1376.4 | -2.9205747 | 0.59219742 | [10 empty] | 48848.5
[37 empty] | 12/17/2025 13:34:09.4330 | 3.5127258 | 799.94403 | 1376.8 | -2.9205866 | 0.59213918 | [10 empty] | 48849
[37 empty] | 12/17/2025 13:34:09.9330 | 3.5126138 | 800.06592 | 1377.2001 | -2.9205568 | 0.59205699 | [10 empty] | 48849.5
[37 empty] | 12/17/2025 13:34:10.4330 | 3.5125389 | 800.17255 | 1377.6001 | -2.9205465 | 0.59199232 | [10 empty] | 48850
[37 empty] | 12/17/2025 13:34:10.9330 | 3.5124419 | 800.05072 | 1378 | -2.9204953 | 0.5919466 | [10 empty] | 48850.5
[37 empty] | 12/17/2025 13:34:11.4330 | 3.5123737 | 800.0202 | 1378.4 | -2.9204967 | 0.59187704 | [10 empty] | 48851
[37 empty] | 12/17/2025 13:34:11.9330 | 3.5122981 | 799.92889 | 1378.8 | -2.9205093 | 0.59178877 | [10 empty] | 48851.5
[37 empty] | 12/17/2025 13:34:12.4330 | 3.5122478 | 799.98975 | 1379.2001 | -2.9205396 | 0.59170812 | [10 empty] | 48852
[37 empty] | 12/17/2025 13:34:12.9330 | 3.5121095 | 800.15729 | 1379.6001 | -2.9205 | 0.59160942 | [10 empty] | 48852.5
[37 empty] | 12/17/2025 13:34:13.4330 | 3.5120082 | 799.88318 | 1380.0001 | -2.9205234 | 0.5914849 | [10 empty] | 48853
[37 empty] | 12/17/2025 13:34:13.9330 | 3.5118771 | 800.03546 | 1380.4 | -2.9204652 | 0.59141177 | [10 empty] | 48853.5
[37 empty] | 12/17/2025 13:34:14.4330 | 3.5116923 | 800.08118 | 1380.8 | -2.9203529 | 0.59133935 | [10 empty] | 48854
[37 empty] | 12/17/2025 13:34:14.9330 | 3.5117304 | 799.97449 | 1381.2001 | -2.9204185 | 0.59131199 | [10 empty] | 48854.5
[37 empty] | 12/17/2025 13:34:15.4330 | 3.5116305 | 800.11163 | 1381.6001 | -2.9204059 | 0.59122479 | [10 empty] | 48855
[37 empty] | 12/17/2025 13:34:15.9330 | 3.5115886 | 800.05066 | 1382.0001 | -2.9204707 | 0.59111798 | [10 empty] | 48855.5
[37 empty] | 12/17/2025 13:34:16.4330 | 3.5115004 | 799.92889 | 1382.4 | -2.9204509 | 0.59104943 | [10 empty] | 48856
[37 empty] | 12/17/2025 13:34:16.9330 | 3.5116715 | 800.03546 | 1382.8 | -2.920661 | 0.59101051 | [10 empty] | 48856.5
[37 empty] | 12/17/2025 13:34:17.4330 | 3.511687 | 800.005 | 1383.2001 | -2.9207313 | 0.59095573 | [10 empty] | 48857
[37 empty] | 12/17/2025 13:34:17.9330 | 3.5116048 | 799.98975 | 1383.6001 | -2.9206936 | 0.59091109 | [10 empty] | 48857.5
[37 empty] | 12/17/2025 13:34:18.4330 | 3.5116749 | 799.94403 | 1384.0001 | -2.9207966 | 0.59087837 | [10 empty] | 48858
[37 empty] | 12/17/2025 13:34:18.9330 | 3.5116408 | 799.91364 | 1384.4 | -2.9208138 | 0.59082693 | [10 empty] | 48858.5
[37 empty] | 12/17/2025 13:34:19.4330 | 3.5115926 | 800.08118 | 1384.8 | -2.9208021 | 0.59079045 | [10 empty] | 48859
[37 empty] | 12/17/2025 13:34:19.9330 | 3.5116084 | 800.08118 | 1385.2001 | -2.9208636 | 0.59074479 | [10 empty] | 48859.5
[37 empty] | 12/17/2025 13:34:20.4330 | 3.5115871 | 800.12683 | 1385.6001 | -2.9208431 | 0.59074414 | [10 empty] | 48860
[37 empty] | 12/17/2025 13:34:20.9330 | 3.5115762 | 800.06592 | 1386.0001 | -2.9208353 | 0.5907408 | [10 empty] | 48860.5
[37 empty] | 12/17/2025 13:34:21.4330 | 3.5114822 | 800.005 | 1386.4 | -2.9207423 | 0.59074008 | [10 empty] | 48861
[37 empty] | 12/17/2025 13:34:21.9330 | 3.5115638 | 800.12689 | 1386.8 | -2.9208202 | 0.59074342 | [10 empty] | 48861.5
[37 empty] | 12/17/2025 13:34:22.4330 | 3.5117071 | 800.17255 | 1387.2001 | -2.9209383 | 0.59076887 | [10 empty] | 48862
[37 empty] | 12/17/2025 13:34:22.9330 | 3.5117357 | 799.76129 | 1387.6 | -2.9209464 | 0.59078926 | [10 empty] | 48862.5
[37 empty] | 12/17/2025 13:34:23.4330 | 3.5118449 | 799.95935 | 1388 | -2.9210532 | 0.59079176 | [10 empty] | 48863
[37 empty] | 12/17/2025 13:34:23.9330 | 3.5117564 | 799.91364 | 1388.4 | -2.9209449 | 0.59081137 | [10 empty] | 48863.5
[37 empty] | 12/17/2025 13:34:24.4330 | 3.5116961 | 800.12683 | 1388.8 | -2.9208851 | 0.59081101 | [10 empty] | 48864
[37 empty] | 12/17/2025 13:34:24.9330 | 3.5118752 | 800.005 | 1389.2001 | -2.9210536 | 0.59082156 | [10 empty] | 48864.5
[37 empty] | 12/17/2025 13:34:25.4330 | 3.5118055 | 800.005 | 1389.6001 | -2.9209981 | 0.59080732 | [10 empty] | 48865
[37 empty] | 12/17/2025 13:34:25.9330 | 3.5116081 | 800.06592 | 1390.0001 | -2.9208081 | 0.59079993 | [10 empty] | 48865.5
[37 empty] | 12/17/2025 13:34:26.4330 | 3.5116854 | 800.06592 | 1390.4 | -2.9208906 | 0.59079474 | [10 empty] | 48866
[37 empty] | 12/17/2025 13:34:26.9330 | 3.511806 | 799.89838 | 1390.8 | -2.9209661 | 0.59083986 | [10 empty] | 48866.5
[37 empty] | 12/17/2025 13:34:27.4330 | 3.5118327 | 800.11163 | 1391.2001 | -2.9210041 | 0.59082866 | [10 empty] | 48867
[37 empty] | 12/17/2025 13:34:27.9330 | 3.5116982 | 799.94403 | 1391.6001 | -2.9209247 | 0.59077364 | [10 empty] | 48867.5
[37 empty] | 12/17/2025 13:34:28.4330 | 3.5115862 | 800.11157 | 1392.0001 | -2.9208448 | 0.59074134 | [10 empty] | 48868
[37 empty] | 12/17/2025 13:34:28.9330 | 3.5114517 | 799.98975 | 1392.4001 | -2.9207122 | 0.59073943 | [10 empty] | 48868.5
[37 empty] | 12/17/2025 13:34:29.4330 | 3.511528 | 800.005 | 1392.8002 | -2.9207544 | 0.59077346 | [10 empty] | 48869
[37 empty] | 12/17/2025 13:34:29.9330 | 3.5115302 | 800.09637 | 1393.2002 | -2.9207132 | 0.59081692 | [10 empty] | 48869.5
[37 empty] | 12/17/2025 13:34:30.4330 | 3.5114431 | 800.03546 | 1393.6002 | -2.9206169 | 0.59082615 | [10 empty] | 48870
[37 empty] | 12/17/2025 13:34:30.9330 | 3.5113213 | 800.11157 | 1394.0002 | -2.9205039 | 0.59081751 | [10 empty] | 48870.5
[37 empty] | 12/17/2025 13:34:31.4330 | 3.5114512 | 800.005 | 1394.4003 | -2.9206622 | 0.5907892 | [10 empty] | 48871
[37 empty] | 12/17/2025 13:34:31.9330 | 3.5115118 | 799.95929 | 1394.8003 | -2.920737 | 0.59077483 | [10 empty] | 48871.5
[37 empty] | 12/17/2025 13:34:32.4330 | 3.5114017 | 799.97449 | 1395.2003 | -2.9206166 | 0.59078497 | [10 empty] | 48872
[37 empty] | 12/17/2025 13:34:32.9330 | 3.5113525 | 799.98975 | 1395.6002 | -2.9205499 | 0.59080255 | [10 empty] | 48872.5
[37 empty] | 12/17/2025 13:34:33.4330 | 3.5112784 | 799.97455 | 1396.0002 | -2.9204531 | 0.59082526 | [10 empty] | 48873
[37 empty] | 12/17/2025 13:34:33.9330 | 3.5114975 | 800.11157 | 1396.4003 | -2.9206481 | 0.59084934 | [10 empty] | 48873.5
[37 empty] | 12/17/2025 13:34:34.4330 | 3.5114772 | 800.05072 | 1396.8003 | -2.9205992 | 0.59087801 | [10 empty] | 48874
[37 empty] | 12/17/2025 13:34:34.9330 | 3.5113778 | 799.89838 | 1397.2003 | -2.9204988 | 0.59087902 | [10 empty] | 48874.5
[37 empty] | 12/17/2025 13:34:35.4330 | 3.5114193 | 800.02026 | 1397.6003 | -2.9205229 | 0.59089643 | [10 empty] | 48875
[37 empty] | 12/17/2025 13:34:35.9330 | 3.5115623 | 799.89838 | 1398.0002 | -2.9206147 | 0.59094751 | [10 empty] | 48875.5
[37 empty] | 12/17/2025 13:34:36.4330 | 3.5116198 | 800.005 | 1398.4003 | -2.9206464 | 0.59097332 | [10 empty] | 48876
[37 empty] | 12/17/2025 13:34:36.9330 | 3.5116673 | 800.05066 | 1398.8003 | -2.9206924 | 0.59097469 | [10 empty] | 48876.5
[37 empty] | 12/17/2025 13:34:37.4330 | 3.51156 | 800.11157 | 1399.2003 | -2.9205692 | 0.59099072 | [10 empty] | 48877
[37 empty] | 12/17/2025 13:34:37.9330 | 3.5115616 | 800.08112 | 1399.6003 | -2.9205096 | 0.59105206 | [10 empty] | 48877.5
[37 empty] | 12/17/2025 13:34:38.4330 | 3.5115857 | 800.09637 | 1400.0004 | -2.9205256 | 0.59106004 | [10 empty] | 48878
[37 empty] | 12/17/2025 13:34:38.9330 | 3.5117378 | 799.92883 | 1400.4004 | -2.92064 | 0.59109783 | [10 empty] | 48878.5
[37 empty] | 12/17/2025 13:34:39.4330 | 3.5119236 | 800.21826 | 1400.8004 | -2.9207823 | 0.59114128 | [10 empty] | 48879
[37 empty] | 12/17/2025 13:34:39.9330 | 3.5121253 | 800.2334 | 1401.2004 | -2.9209523 | 0.59117293 | [10 empty] | 48879.5
[37 empty] | 12/17/2025 13:34:40.4330 | 3.5121102 | 800.005 | 1401.6005 | -2.9208958 | 0.59121436 | [10 empty] | 48880
[37 empty] | 12/17/2025 13:34:40.9330 | 3.5121033 | 799.92883 | 1402.0005 | -2.9208899 | 0.59121346 | [10 empty] | 48880.5
[37 empty] | 12/17/2025 13:34:41.4330 | 3.5121317 | 800.14203 | 1402.4005 | -2.9209099 | 0.59122181 | [10 empty] | 48881
[37 empty] | 12/17/2025 13:34:41.9330 | 3.5121567 | 799.89838 | 1402.8005 | -2.9209402 | 0.59121656 | [10 empty] | 48881.5
[37 empty] | 12/17/2025 13:34:42.4330 | 3.5121922 | 800.0202 | 1403.2006 | -2.9209697 | 0.59122264 | [10 empty] | 48882
[37 empty] | 12/17/2025 13:34:42.9330 | 3.5122399 | 800.03552 | 1403.6006 | -2.9210076 | 0.59123224 | [10 empty] | 48882.5
[37 empty] | 12/17/2025 13:34:43.4330 | 3.5121932 | 800.05066 | 1404.0006 | -2.9209573 | 0.59123588 | [10 empty] | 48883
[37 empty] | 12/17/2025 13:34:43.9330 | 3.5121427 | 799.86786 | 1404.4006 | -2.9208593 | 0.5912832 | [10 empty] | 48883.5
[37 empty] | 12/17/2025 13:34:44.4330 | 3.5120604 | 800.0202 | 1404.8005 | -2.9207637 | 0.59129673 | [10 empty] | 48884
[37 empty] | 12/17/2025 13:34:44.9330 | 3.5120468 | 800.0202 | 1405.2006 | -2.9207168 | 0.59133011 | [10 empty] | 48884.5
[37 empty] | 12/17/2025 13:34:45.4330 | 3.5119457 | 800.17255 | 1405.6006 | -2.9206223 | 0.59132332 | [10 empty] | 48885
[37 empty] | 12/17/2025 13:34:45.9330 | 3.5119247 | 799.94403 | 1406.0006 | -2.9206049 | 0.5913198 | [10 empty] | 48885.5
[37 empty] | 12/17/2025 13:34:46.4330 | 3.5120366 | 799.97455 | 1406.4006 | -2.9206948 | 0.59134167 | [10 empty] | 48886
[37 empty] | 12/17/2025 13:34:46.9330 | 3.5118711 | 799.91364 | 1406.8007 | -2.9204822 | 0.59138894 | [10 empty] | 48886.5
[37 empty] | 12/17/2025 13:34:47.4330 | 3.5118294 | 800.11157 | 1407.2007 | -2.9203746 | 0.59145486 | [10 empty] | 48887
[37 empty] | 12/17/2025 13:34:47.9330 | 3.5117643 | 800.005 | 1407.6006 | -2.9202597 | 0.59150457 | [10 empty] | 48887.5
[37 empty] | 12/17/2025 13:34:48.4330 | 3.5118799 | 799.97455 | 1408.0006 | -2.9203374 | 0.59154248 | [10 empty] | 48888
[37 empty] | 12/17/2025 13:34:48.9330 | 3.5119069 | 800.005 | 1408.4006 | -2.9203234 | 0.59158355 | [10 empty] | 48888.5
[37 empty] | 12/17/2025 13:34:49.4330 | 3.5117245 | 799.95929 | 1408.8007 | -2.9201069 | 0.59161764 | [10 empty] | 48889
[37 empty] | 12/17/2025 13:34:49.9330 | 3.5116897 | 799.91364 | 1409.2006 | -2.9200375 | 0.59165215 | [10 empty] | 48889.5
[37 empty] | 12/17/2025 13:34:50.4330 | 3.5118423 | 799.94403 | 1409.6006 | -2.9201472 | 0.59169513 | [10 empty] | 48890
[37 empty] | 12/17/2025 13:34:50.9330 | 3.5119839 | 799.86792 | 1410.0006 | -2.9202747 | 0.5917092 | [10 empty] | 48890.5
[37 empty] | 12/17/2025 13:34:51.4330 | 3.51192 | 799.95935 | 1410.4005 | -2.9202204 | 0.59169966 | [10 empty] | 48891
[37 empty] | 12/17/2025 13:34:51.9330 | 3.5119064 | 800.06592 | 1410.8005 | -2.9202096 | 0.59169668 | [10 empty] | 48891.5
[37 empty] | 12/17/2025 13:34:52.4330 | 3.5118926 | 799.98975 | 1411.2006 | -2.9202018 | 0.59169078 | [10 empty] | 48892
[37 empty] | 12/17/2025 13:34:52.9330 | 3.5118377 | 800.0202 | 1411.6006 | -2.9201808 | 0.59165686 | [10 empty] | 48892.5
[37 empty] | 12/17/2025 13:34:53.4330 | 3.5117986 | 799.89838 | 1412.0006 | -2.9201257 | 0.59167296 | [10 empty] | 48893
[37 empty] | 12/17/2025 13:34:53.9330 | 3.5118337 | 800.12683 | 1412.4006 | -2.920146 | 0.59168774 | [10 empty] | 48893.5
[37 empty] | 12/17/2025 13:34:54.4330 | 3.5117753 | 800.005 | 1412.8007 | -2.920203 | 0.59157228 | [10 empty] | 48894
[37 empty] | 12/17/2025 13:34:54.9330 | 3.511878 | 799.88318 | 1413.2006 | -2.9204218 | 0.59145623 | [10 empty] | 48894.5
[37 empty] | 12/17/2025 13:34:55.4330 | 3.5118985 | 799.92889 | 1413.6006 | -2.920469 | 0.59142953 | [10 empty] | 48895
[37 empty] | 12/17/2025 13:34:55.9330 | 3.5118806 | 799.98975 | 1414.0006 | -2.9204721 | 0.59140843 | [10 empty] | 48895.5
[37 empty] | 12/17/2025 13:34:56.4330 | 3.5117128 | 799.94403 | 1414.4006 | -2.9203146 | 0.5913983 | [10 empty] | 48896
[37 empty] | 12/17/2025 13:34:56.9330 | 3.5118573 | 800.14209 | 1414.8007 | -2.9205036 | 0.5913536 | [10 empty] | 48896.5
[37 empty] | 12/17/2025 13:34:57.4330 | 3.5119305 | 800.09637 | 1415.2007 | -2.9206083 | 0.59132218 | [10 empty] | 48897
[37 empty] | 12/17/2025 13:34:57.9330 | 3.5118561 | 800.005 | 1415.6007 | -2.9205916 | 0.59126437 | [10 empty] | 48897.5
[37 empty] | 12/17/2025 13:34:58.4330 | 3.5117087 | 799.97455 | 1416.0007 | -2.9204552 | 0.5912534 | [10 empty] | 48898
[37 empty] | 12/17/2025 13:34:58.9330 | 3.5117121 | 800.11157 | 1416.4008 | -2.9204636 | 0.59124845 | [10 empty] | 48898.5
[37 empty] | 12/17/2025 13:34:59.4330 | 3.511878 | 799.8222 | 1416.8007 | -2.9206297 | 0.59124827 | [10 empty] | 48899
[37 empty] | 12/17/2025 13:34:59.9330 | 3.511796 | 800.08118 | 1417.2007 | -2.9205196 | 0.59127653 | [10 empty] | 48899.5
[37 empty] | 12/17/2025 13:35:00.4330 | 3.5118079 | 799.91364 | 1417.6007 | -2.9204812 | 0.59132659 | [10 empty] | 48900
[37 empty] | 12/17/2025 13:35:00.9330 | 3.5118806 | 799.97455 | 1418.0007 | -2.920532 | 0.59134871 | [10 empty] | 48900.5
[37 empty] | 12/17/2025 13:35:01.4330 | 3.5118768 | 800.0202 | 1418.4006 | -2.9204953 | 0.59138161 | [10 empty] | 48901
[37 empty] | 12/17/2025 13:35:01.9330 | 3.5118947 | 799.83746 | 1418.8007 | -2.9204409 | 0.59145367 | [10 empty] | 48901.5
[37 empty] | 12/17/2025 13:35:02.4330 | 3.5119872 | 800.05072 | 1419.2007 | -2.9204729 | 0.59151441 | [10 empty] | 48902
[37 empty] | 12/17/2025 13:35:02.9330 | 3.5119698 | 800.03546 | 1419.6006 | -2.9204023 | 0.59156752 | [10 empty] | 48902.5
[37 empty] | 12/17/2025 13:35:03.4330 | 3.5120063 | 800.02026 | 1420.0006 | -2.9203703 | 0.59163606 | [10 empty] | 48903
[37 empty] | 12/17/2025 13:35:03.9330 | 3.5119576 | 799.89838 | 1420.4006 | -2.9202521 | 0.59170568 | [10 empty] | 48903.5
[37 empty] | 12/17/2025 13:35:04.4330 | 3.5118937 | 799.91364 | 1420.8005 | -2.9201729 | 0.59172088 | [10 empty] | 48904
[37 empty] | 12/17/2025 13:35:04.9330 | 3.5118444 | 799.91364 | 1421.2006 | -2.9201138 | 0.59173054 | [10 empty] | 48904.5
[37 empty] | 12/17/2025 13:35:05.4330 | 3.5117826 | 800.06592 | 1421.6006 | -2.9200327 | 0.59174985 | [10 empty] | 48905
[37 empty] | 12/17/2025 13:35:05.9330 | 3.5117629 | 800.06592 | 1422.0006 | -2.920038 | 0.59172487 | [10 empty] | 48905.5
[37 empty] | 12/17/2025 13:35:06.4330 | 3.5115938 | 800.18774 | 1422.4006 | -2.9198914 | 0.59170252 | [10 empty] | 48906
[37 empty] | 12/17/2025 13:35:06.9330 | 3.5116038 | 800.08118 | 1422.8007 | -2.9199021 | 0.59170169 | [10 empty] | 48906.5
[37 empty] | 12/17/2025 13:35:07.4330 | 3.5114927 | 800.12683 | 1423.2007 | -2.9197962 | 0.5916965 | [10 empty] | 48907
[37 empty] | 12/17/2025 13:35:07.9330 | 3.5114746 | 800.005 | 1423.6006 | -2.9198081 | 0.5916664 | [10 empty] | 48907.5
[37 empty] | 12/17/2025 13:35:08.4330 | 3.5114341 | 799.94403 | 1424.0006 | -2.9197929 | 0.59164107 | [10 empty] | 48908
[37 empty] | 12/17/2025 13:35:08.9330 | 3.5114164 | 799.92883 | 1424.4006 | -2.9198263 | 0.59159017 | [10 empty] | 48908.5
[37 empty] | 12/17/2025 13:35:09.4330 | 3.5113738 | 799.97449 | 1424.8007 | -2.9198313 | 0.59154254 | [10 empty] | 48909
[37 empty] | 12/17/2025 13:35:09.9330 | 3.511333 | 800.09637 | 1425.2006 | -2.9198458 | 0.59148729 | [10 empty] | 48909.5
[37 empty] | 12/17/2025 13:35:10.4330 | 3.5112429 | 799.98975 | 1425.6006 | -2.9198229 | 0.59141999 | [10 empty] | 48910
[37 empty] | 12/17/2025 13:35:10.9330 | 3.5111942 | 799.94403 | 1426.0006 | -2.9198344 | 0.59135991 | [10 empty] | 48910.5
[37 empty] | 12/17/2025 13:35:11.4330 | 3.5111122 | 800.00494 | 1426.4006 | -2.9198091 | 0.59130323 | [10 empty] | 48911
[37 empty] | 12/17/2025 13:35:11.9330 | 3.5109243 | 800.12689 | 1426.8007 | -2.9197075 | 0.59121668 | [10 empty] | 48911.5
[37 empty] | 12/17/2025 13:35:12.4330 | 3.5108075 | 800.08112 | 1427.2006 | -2.9197307 | 0.59107697 | [10 empty] | 48912
[37 empty] | 12/17/2025 13:35:12.9330 | 3.510869 | 799.92883 | 1427.6006 | -2.919873 | 0.59099591 | [10 empty] | 48912.5
[37 empty] | 12/17/2025 13:35:13.4330 | 3.5108261 | 800.005 | 1428.0006 | -2.9199011 | 0.59092486 | [10 empty] | 48913
[37 empty] | 12/17/2025 13:35:13.9330 | 3.5107837 | 799.86786 | 1428.4006 | -2.9199352 | 0.59084851 | [10 empty] | 48913.5
[37 empty] | 12/17/2025 13:35:14.4330 | 3.5108676 | 800.005 | 1428.8007 | -2.9200535 | 0.59081399 | [10 empty] | 48914
[37 empty] | 12/17/2025 13:35:14.9330 | 3.5108938 | 799.94409 | 1429.2007 | -2.9200842 | 0.59080964 | [10 empty] | 48914.5
[37 empty] | 12/17/2025 13:35:15.4330 | 3.5108516 | 800.05072 | 1429.6007 | -2.920073 | 0.59077859 | [10 empty] | 48915
[37 empty] | 12/17/2025 13:35:15.9330 | 3.51088 | 800.17261 | 1430.0007 | -2.9201202 | 0.59075969 | [10 empty] | 48915.5
[37 empty] | 12/17/2025 13:35:16.4330 | 3.5108368 | 799.94403 | 1430.4006 | -2.9200723 | 0.59076458 | [10 empty] | 48916
[37 empty] | 12/17/2025 13:35:16.9330 | 3.5109577 | 800.005 | 1430.8007 | -2.9201515 | 0.59080619 | [10 empty] | 48916.5
[37 empty] | 12/17/2025 13:35:17.4330 | 3.5110261 | 800.14209 | 1431.2007 | -2.9202032 | 0.59082294 | [10 empty] | 48917
[37 empty] | 12/17/2025 13:35:17.9330 | 3.511148 | 800.05066 | 1431.6007 | -2.9202838 | 0.59086424 | [10 empty] | 48917.5
[37 empty] | 12/17/2025 13:35:18.4330 | 3.5112715 | 800.18774 | 1432.0007 | -2.9203386 | 0.59093285 | [10 empty] | 48918
[37 empty] | 12/17/2025 13:35:18.9330 | 3.5113099 | 799.97455 | 1432.4008 | -2.9203305 | 0.59097928 | [10 empty] | 48918.5
[37 empty] | 12/17/2025 13:35:19.4330 | 3.5113847 | 799.97449 | 1432.8008 | -2.9204054 | 0.5909794 | [10 empty] | 48919
[37 empty] | 12/17/2025 13:35:19.9330 | 3.5113676 | 799.91364 | 1433.2008 | -2.9203527 | 0.59101486 | [10 empty] | 48919.5
[37 empty] | 12/17/2025 13:35:20.4330 | 3.5115256 | 799.92883 | 1433.6008 | -2.9204767 | 0.59104896 | [10 empty] | 48920
[37 empty] | 12/17/2025 13:35:20.9330 | 3.5114236 | 800.203 | 1434.0009 | -2.9203525 | 0.59107125 | [10 empty] | 48920.5
[37 empty] | 12/17/2025 13:35:21.4330 | 3.5115695 | 799.98975 | 1434.4009 | -2.9204838 | 0.59108555 | [10 empty] | 48921
[37 empty] | 12/17/2025 13:35:21.9330 | 3.5116031 | 800.12689 | 1434.8008 | -2.9205227 | 0.59108043 | [10 empty] | 48921.5
[37 empty] | 12/17/2025 13:35:22.4330 | 3.5116119 | 799.97449 | 1435.2008 | -2.9204764 | 0.59113562 | [10 empty] | 48922
[37 empty] | 12/17/2025 13:35:22.9330 | 3.511559 | 799.86786 | 1435.6008 | -2.9203775 | 0.59118158 | [10 empty] | 48922.5
[37 empty] | 12/17/2025 13:35:23.4330 | 3.5116329 | 800.005 | 1436.0009 | -2.9204059 | 0.59122694 | [10 empty] | 48923
[37 empty] | 12/17/2025 13:35:23.9330 | 3.5116916 | 800.11157 | 1436.4008 | -2.9204042 | 0.59128737 | [10 empty] | 48923.5
[37 empty] | 12/17/2025 13:35:24.4330 | 3.5116329 | 800.02026 | 1436.8008 | -2.9202735 | 0.5913595 | [10 empty] | 48924
[37 empty] | 12/17/2025 13:35:24.9330 | 3.5115948 | 800.20306 | 1437.2008 | -2.920191 | 0.59140384 | [10 empty] | 48924.5
[37 empty] | 12/17/2025 13:35:25.4330 | 3.511761 | 799.89832 | 1437.6008 | -2.9203024 | 0.5914585 | [10 empty] | 48925
[37 empty] | 12/17/2025 13:35:25.9330 | 3.5118001 | 799.98975 | 1438.0007 | -2.9203002 | 0.59149981 | [10 empty] | 48925.5
[37 empty] | 12/17/2025 13:35:26.4330 | 3.5118744 | 799.89838 | 1438.4008 | -2.9203568 | 0.59151769 | [10 empty] | 48926
[37 empty] | 12/17/2025 13:35:26.9330 | 3.5119984 | 800.03552 | 1438.8008 | -2.9204738 | 0.5915246 | [10 empty] | 48926.5
[37 empty] | 12/17/2025 13:35:27.4330 | 3.5117297 | 800.03546 | 1439.2008 | -2.9202344 | 0.59149539 | [10 empty] | 48927
[37 empty] | 12/17/2025 13:35:27.9330 | 3.511688 | 800.11157 | 1439.6007 | -2.9202006 | 0.59148747 | [10 empty] | 48927.5
[37 empty] | 12/17/2025 13:35:28.4330 | 3.511642 | 799.95935 | 1440.0007 | -2.9201846 | 0.59145737 | [10 empty] | 48928
[37 empty] | 12/17/2025 13:35:28.9330 | 3.5117252 | 800.0202 | 1440.4008 | -2.9203193 | 0.59140587 | [10 empty] | 48928.5
[37 empty] | 12/17/2025 13:35:29.4330 | 3.511771 | 800.005 | 1440.8008 | -2.9204175 | 0.59135342 | [10 empty] | 48929
[37 empty] | 12/17/2025 13:35:29.9330 | 3.511729 | 799.95929 | 1441.2008 | -2.9204228 | 0.59130615 | [10 empty] | 48929.5
[37 empty] | 12/17/2025 13:35:30.4330 | 3.5117712 | 800.17255 | 1441.6008 | -2.9205196 | 0.59125167 | [10 empty] | 48930
[37 empty] | 12/17/2025 13:35:30.9330 | 3.5117552 | 799.92883 | 1442.0009 | -2.9206116 | 0.59114367 | [10 empty] | 48930.5
[37 empty] | 12/17/2025 13:35:31.4330 | 3.5116673 | 799.86786 | 1442.4009 | -2.9205236 | 0.59114349 | [10 empty] | 48931
[37 empty] | 12/17/2025 13:35:31.9330 | 3.511667 | 799.92889 | 1442.8008 | -2.9205508 | 0.59111613 | [10 empty] | 48931.5
[37 empty] | 12/17/2025 13:35:32.4330 | 3.5114813 | 799.83746 | 1443.2008 | -2.920424 | 0.5910573 | [10 empty] | 48932
[37 empty] | 12/17/2025 13:35:32.9330 | 3.511297 | 800.12689 | 1443.6008 | -2.920388 | 0.59090894 | [10 empty] | 48932.5
[37 empty] | 12/17/2025 13:35:33.4330 | 3.5114865 | 799.98975 | 1444.0009 | -2.9206746 | 0.59081191 | [10 empty] | 48933
[37 empty] | 12/17/2025 13:35:33.9330 | 3.5115554 | 799.98975 | 1444.4009 | -2.9207957 | 0.59075969 | [10 empty] | 48933.5
[37 empty] | 12/17/2025 13:35:34.4330 | 3.5116997 | 800.12683 | 1444.8009 | -2.9209692 | 0.59073043 | [10 empty] | 48934
[37 empty] | 12/17/2025 13:35:34.9330 | 3.511723 | 800.05072 | 1445.2009 | -2.920969 | 0.59075403 | [10 empty] | 48934.5
[37 empty] | 12/17/2025 13:35:35.4330 | 3.5118117 | 800.08118 | 1445.601 | -2.9210389 | 0.59077293 | [10 empty] | 48935
[37 empty] | 12/17/2025 13:35:35.9330 | 3.5117517 | 800.08118 | 1446.001 | -2.9209836 | 0.59076816 | [10 empty] | 48935.5
[37 empty] | 12/17/2025 13:35:36.4330 | 3.5118001 | 799.91364 | 1446.401 | -2.9210176 | 0.59078246 | [10 empty] | 48936
[37 empty] | 12/17/2025 13:35:36.9330 | 3.5117095 | 800.08118 | 1446.801 | -2.9209123 | 0.59079725 | [10 empty] | 48936.5
[37 empty] | 12/17/2025 13:35:37.4330 | 3.5117068 | 800.08118 | 1447.201 | -2.9209254 | 0.59078145 | [10 empty] | 48937
[37 empty] | 12/17/2025 13:35:37.9330 | 3.5116484 | 799.77649 | 1447.6011 | -2.920866 | 0.5907824 | [10 empty] | 48937.5
[37 empty] | 12/17/2025 13:35:38.4330 | 3.5117245 | 799.98975 | 1448.0011 | -2.9209242 | 0.59080023 | [10 empty] | 48938
[37 empty] | 12/17/2025 13:35:38.9330 | 3.5116673 | 799.95935 | 1448.4011 | -2.9208863 | 0.59078103 | [10 empty] | 48938.5
[37 empty] | 12/17/2025 13:35:39.4330 | 3.5116189 | 800.05072 | 1448.8011 | -2.920809 | 0.59080988 | [10 empty] | 48939
[37 empty] | 12/17/2025 13:35:39.9330 | 3.5116081 | 800.0202 | 1449.2012 | -2.9207518 | 0.59085643 | [10 empty] | 48939.5
[37 empty] | 12/17/2025 13:35:40.4330 | 3.511512 | 800.05072 | 1449.6011 | -2.9206493 | 0.59086281 | [10 empty] | 48940
[37 empty] | 12/17/2025 13:35:40.9330 | 3.5115545 | 799.97455 | 1450.0011 | -2.9206357 | 0.59091872 | [10 empty] | 48940.5
[37 empty] | 12/17/2025 13:35:41.4330 | 3.5115385 | 800.05066 | 1450.4011 | -2.9205737 | 0.59096485 | [10 empty] | 48941
[37 empty] | 12/17/2025 13:35:41.9330 | 3.5115397 | 799.94409 | 1450.8011 | -2.9205317 | 0.59100789 | [10 empty] | 48941.5
[37 empty] | 12/17/2025 13:35:42.4330 | 3.5114498 | 799.98975 | 1451.2012 | -2.9203925 | 0.5910573 | [10 empty] | 48942
[37 empty] | 12/17/2025 13:35:42.9330 | 3.511395 | 800.005 | 1451.6011 | -2.9203084 | 0.59108663 | [10 empty] | 48942.5
[37 empty] | 12/17/2025 13:35:43.4330 | 3.5114129 | 799.94403 | 1452.0011 | -2.920289 | 0.59112382 | [10 empty] | 48943
[37 empty] | 12/17/2025 13:35:43.9330 | 3.5114772 | 800.15729 | 1452.4011 | -2.9203162 | 0.59116107 | [10 empty] | 48943.5
[37 empty] | 12/17/2025 13:35:44.4330 | 3.5115004 | 800.12689 | 1452.8011 | -2.920325 | 0.59117532 | [10 empty] | 48944
[37 empty] | 12/17/2025 13:35:44.9330 | 3.5114512 | 799.98975 | 1453.201 | -2.9202428 | 0.59120858 | [10 empty] | 48944.5
[37 empty] | 12/17/2025 13:35:45.4330 | 3.5112238 | 799.86786 | 1453.6011 | -2.9199834 | 0.59124035 | [10 empty] | 48945
[37 empty] | 12/17/2025 13:35:45.9330 | 3.5113521 | 800.08118 | 1454.0011 | -2.9201002 | 0.59125179 | [10 empty] | 48945.5
[37 empty] | 12/17/2025 13:35:46.4330 | 3.5111175 | 800.05072 | 1454.401 | -2.919852 | 0.59126532 | [10 empty] | 48946
[37 empty] | 12/17/2025 13:35:46.9330 | 3.5112104 | 799.91364 | 1454.801 | -2.9199731 | 0.59123719 | [10 empty] | 48946.5
[37 empty] | 12/17/2025 13:35:47.4330 | 3.5112243 | 800.005 | 1455.201 | -2.9200506 | 0.59117353 | [10 empty] | 48947
[37 empty] | 12/17/2025 13:35:47.9330 | 3.5111022 | 799.97449 | 1455.601 | -2.920028 | 0.59107429 | [10 empty] | 48947.5
[37 empty] | 12/17/2025 13:35:48.4330 | 3.5110641 | 799.80701 | 1456.001 | -2.9200668 | 0.59099722 | [10 empty] | 48948
[37 empty] | 12/17/2025 13:35:48.9330 | 3.5109549 | 799.98975 | 1456.401 | -2.9200332 | 0.59092152 | [10 empty] | 48948.5
[37 empty] | 12/17/2025 13:35:49.4330 | 3.5109048 | 799.98975 | 1456.8009 | -2.9200706 | 0.59083426 | [10 empty] | 48949
[37 empty] | 12/17/2025 13:35:49.9330 | 3.5107665 | 800.005 | 1457.2009 | -2.9199998 | 0.59076679 | [10 empty] | 48949.5
[37 empty] | 12/17/2025 13:35:50.4330 | 3.5107198 | 799.88318 | 1457.601 | -2.9199929 | 0.59072685 | [10 empty] | 48950
[37 empty] | 12/17/2025 13:35:50.9330 | 3.510571 | 800.03546 | 1458.001 | -2.919986 | 0.59058511 | [10 empty] | 48950.5
[37 empty] | 12/17/2025 13:35:51.4330 | 3.5104227 | 800.02026 | 1458.4009 | -2.9199297 | 0.5904929 | [10 empty] | 48951
[37 empty] | 12/17/2025 13:35:51.9330 | 3.5104837 | 800.12683 | 1458.8009 | -2.9200425 | 0.59044123 | [10 empty] | 48951.5
[37 empty] | 12/17/2025 13:35:52.4330 | 3.5105841 | 799.83746 | 1459.2009 | -2.9201748 | 0.59040922 | [10 empty] | 48952
[37 empty] | 12/17/2025 13:35:52.9330 | 3.5104113 | 800.09637 | 1459.6008 | -2.9200807 | 0.59033072 | [10 empty] | 48952.5
[37 empty] | 12/17/2025 13:35:53.4330 | 3.510407 | 799.98975 | 1460.0009 | -2.9201152 | 0.59029174 | [10 empty] | 48953
[37 empty] | 12/17/2025 13:35:53.9330 | 3.510566 | 800.005 | 1460.4009 | -2.9203205 | 0.59024549 | [10 empty] | 48953.5
[37 empty] | 12/17/2025 13:35:54.4330 | 3.5104811 | 799.76129 | 1460.8008 | -2.9202476 | 0.59023356 | [10 empty] | 48954
[37 empty] | 12/17/2025 13:35:54.9330 | 3.5105503 | 800.005 | 1461.2008 | -2.920301 | 0.5902493 | [10 empty] | 48954.5
[37 empty] | 12/17/2025 13:35:55.4330 | 3.510366 | 799.98975 | 1461.6008 | -2.9201636 | 0.59020239 | [10 empty] | 48955
[37 empty] | 12/17/2025 13:35:55.9330 | 3.5102367 | 799.94409 | 1462.0007 | -2.9200814 | 0.59015524 | [10 empty] | 48955.5
[37 empty] | 12/17/2025 13:35:56.4330 | 3.510211 | 800.15729 | 1462.4008 | -2.920068 | 0.59014291 | [10 empty] | 48956
[37 empty] | 12/17/2025 13:35:56.9330 | 3.5103323 | 800.0202 | 1462.8008 | -2.9201977 | 0.59013462 | [10 empty] | 48956.5
[37 empty] | 12/17/2025 13:35:57.4330 | 3.5101492 | 799.95935 | 1463.2007 | -2.9200976 | 0.59005159 | [10 empty] | 48957
[37 empty] | 12/17/2025 13:35:57.9330 | 3.5101318 | 799.79175 | 1463.6007 | -2.9200933 | 0.59003848 | [10 empty] | 48957.5
[37 empty] | 12/17/2025 13:35:58.4330 | 3.5100584 | 800.05066 | 1464.0007 | -2.9200523 | 0.59000611 | [10 empty] | 48958
[37 empty] | 12/17/2025 13:35:58.9330 | 3.5099256 | 800.05066 | 1464.4006 | -2.9199598 | 0.58996576 | [10 empty] | 48958.5
[37 empty] | 12/17/2025 13:35:59.4330 | 3.5099733 | 800.06592 | 1464.8007 | -2.920028 | 0.58994532 | [10 empty] | 48959
[37 empty] | 12/17/2025 13:35:59.9330 | 3.509918 | 799.97455 | 1465.2007 | -2.9199932 | 0.58992475 | [10 empty] | 48959.5
[37 empty] | 12/17/2025 13:36:00.4330 | 3.5099266 | 799.76129 | 1465.6007 | -2.9200144 | 0.58991218 | [10 empty] | 48960
[37 empty] | 12/17/2025 13:36:00.9330 | 3.5098732 | 800.05072 | 1466.0007 | -2.9199328 | 0.58994031 | [10 empty] | 48960.5
[37 empty] | 12/17/2025 13:36:01.4330 | 3.5098786 | 800.005 | 1466.4008 | -2.9199173 | 0.58996141 | [10 empty] | 48961
[37 empty] | 12/17/2025 13:36:01.9330 | 3.5098772 | 800.14209 | 1466.8008 | -2.9199135 | 0.58996379 | [10 empty] | 48961.5
[37 empty] | 12/17/2025 13:36:02.4330 | 3.5097301 | 799.88318 | 1467.2008 | -2.9197969 | 0.58993316 | [10 empty] | 48962
[37 empty] | 12/17/2025 13:36:02.9330 | 3.5097122 | 800.17255 | 1467.6007 | -2.9198084 | 0.58990377 | [10 empty] | 48962.5
[37 empty] | 12/17/2025 13:36:03.4330 | 3.5097599 | 799.97455 | 1468.0007 | -2.9198546 | 0.5899052 | [10 empty] | 48963
[37 empty] | 12/17/2025 13:36:03.9330 | 3.5097682 | 799.92883 | 1468.4008 | -2.919878 | 0.58989024 | [10 empty] | 48963.5
[37 empty] | 12/17/2025 13:36:04.4330 | 3.5097711 | 799.94403 | 1468.8008 | -2.9199252 | 0.58984596 | [10 empty] | 48964
[37 empty] | 12/17/2025 13:36:04.9330 | 3.5097194 | 800.03552 | 1469.2008 | -2.9199193 | 0.58980006 | [10 empty] | 48964.5
[37 empty] | 12/17/2025 13:36:05.4330 | 3.5096698 | 800.03552 | 1469.6008 | -2.9199378 | 0.58973193 | [10 empty] | 48965
[37 empty] | 12/17/2025 13:36:05.9330 | 3.5096669 | 800.0202 | 1470.0009 | -2.9200253 | 0.58964157 | [10 empty] | 48965.5
[37 empty] | 12/17/2025 13:36:06.4330 | 3.5095692 | 800.0202 | 1470.4009 | -2.9199743 | 0.58959478 | [10 empty] | 48966
[37 empty] | 12/17/2025 13:36:06.9330 | 3.509603 | 799.98975 | 1470.8008 | -2.9200902 | 0.58951277 | [10 empty] | 48966.5
[37 empty] | 12/17/2025 13:36:07.4330 | 3.5095737 | 799.98975 | 1471.2008 | -2.9201772 | 0.58939648 | [10 empty] | 48967
[37 empty] | 12/17/2025 13:36:07.9330 | 3.5095944 | 799.86786 | 1471.6008 | -2.9202273 | 0.58936715 | [10 empty] | 48967.5
[37 empty] | 12/17/2025 13:36:08.4330 | 3.5096245 | 800.08118 | 1472.0009 | -2.9202559 | 0.58936864 | [10 empty] | 48968
[37 empty] | 12/17/2025 13:36:08.9330 | 3.5096843 | 799.98975 | 1472.4009 | -2.9203405 | 0.58934373 | [10 empty] | 48968.5
[37 empty] | 12/17/2025 13:36:09.4330 | 3.5097072 | 799.89832 | 1472.8009 | -2.9203925 | 0.58931464 | [10 empty] | 48969
[37 empty] | 12/17/2025 13:36:09.9330 | 3.5097215 | 799.92883 | 1473.2008 | -2.9204164 | 0.5893051 | [10 empty] | 48969.5
[37 empty] | 12/17/2025 13:36:10.4330 | 3.5096829 | 800.15729 | 1473.6008 | -2.9203739 | 0.58930904 | [10 empty] | 48970
[37 empty] | 12/17/2025 13:36:10.9330 | 3.5097921 | 800.005 | 1474.0009 | -2.92047 | 0.58932209 | [10 empty] | 48970.5
[37 empty] | 12/17/2025 13:36:11.4330 | 3.5097814 | 800.05072 | 1474.4009 | -2.9204805 | 0.58930075 | [10 empty] | 48971
[37 empty] | 12/17/2025 13:36:11.9330 | 3.5097361 | 799.85266 | 1474.8009 | -2.9204807 | 0.58925539 | [10 empty] | 48971.5
[37 empty] | 12/17/2025 13:36:12.4330 | 3.5096788 | 800.12683 | 1475.2009 | -2.9204466 | 0.58923221 | [10 empty] | 48972
[37 empty] | 12/17/2025 13:36:12.9330 | 3.5097363 | 800.005 | 1475.601 | -2.9205079 | 0.58922845 | [10 empty] | 48972.5
[37 empty] | 12/17/2025 13:36:13.4330 | 3.509711 | 800.02026 | 1476.001 | -2.9205017 | 0.58920938 | [10 empty] | 48973
[37 empty] | 12/17/2025 13:36:13.9330 | 3.5095611 | 799.89838 | 1476.401 | -2.9203677 | 0.58919334 | [10 empty] | 48973.5
[37 empty] | 12/17/2025 13:36:14.4330 | 3.5096004 | 799.92883 | 1476.801 | -2.9204755 | 0.58912492 | [10 empty] | 48974
[37 empty] | 12/17/2025 13:36:14.9330 | 3.5096133 | 800.08118 | 1477.201 | -2.9205229 | 0.58909041 | [10 empty] | 48974.5
[37 empty] | 12/17/2025 13:36:15.4330 | 3.5094807 | 799.91364 | 1477.6011 | -2.9204412 | 0.58903962 | [10 empty] | 48975
[37 empty] | 12/17/2025 13:36:15.9330 | 3.5095265 | 800.11157 | 1478.0011 | -2.920491 | 0.58903557 | [10 empty] | 48975.5
[37 empty] | 12/17/2025 13:36:16.4330 | 3.5095391 | 800.0202 | 1478.4011 | -2.9204779 | 0.58906138 | [10 empty] | 48976
[37 empty] | 12/17/2025 13:36:16.9330 | 3.5095463 | 800.08118 | 1478.801 | -2.92047 | 0.58907628 | [10 empty] | 48976.5
[37 empty] | 12/17/2025 13:36:17.4330 | 3.5095563 | 799.80701 | 1479.201 | -2.9204516 | 0.58910477 | [10 empty] | 48977
[37 empty] | 12/17/2025 13:36:17.9330 | 3.5094817 | 799.86786 | 1479.6011 | -2.9203727 | 0.589109 | [10 empty] | 48977.5
[37 empty] | 12/17/2025 13:36:18.4330 | 3.5095398 | 799.91364 | 1480.0011 | -2.9204192 | 0.58912057 | [10 empty] | 48978
[37 empty] | 12/17/2025 13:36:18.9330 | 3.5094213 | 800.08112 | 1480.4011 | -2.9202771 | 0.58914423 | [10 empty] | 48978.5
[37 empty] | 12/17/2025 13:36:19.4330 | 3.5094135 | 800.08118 | 1480.8011 | -2.9202127 | 0.58920074 | [10 empty] | 48979
[37 empty] | 12/17/2025 13:36:19.9330 | 3.5095286 | 799.82214 | 1481.2012 | -2.9202702 | 0.58925855 | [10 empty] | 48979.5
[37 empty] | 12/17/2025 13:36:20.4330 | 3.5095253 | 799.98975 | 1481.6012 | -2.9202418 | 0.58928353 | [10 empty] | 48980
[37 empty] | 12/17/2025 13:36:20.9330 | 3.5095291 | 800.08118 | 1482.0012 | -2.9202325 | 0.5892967 | [10 empty] | 48980.5
[37 empty] | 12/17/2025 13:36:21.4330 | 3.5094361 | 799.91364 | 1482.4012 | -2.9201238 | 0.5893122 | [10 empty] | 48981
[37 empty] | 12/17/2025 13:36:21.9330 | 3.509511 | 800.06592 | 1482.8013 | -2.9201841 | 0.58932686 | [10 empty] | 48981.5
[37 empty] | 12/17/2025 13:36:22.4330 | 3.5095625 | 800.005 | 1483.2013 | -2.920212 | 0.58935058 | [10 empty] | 48982
[37 empty] | 12/17/2025 13:36:22.9330 | 3.5095797 | 799.94403 | 1483.6012 | -2.9201894 | 0.58939022 | [10 empty] | 48982.5
[37 empty] | 12/17/2025 13:36:23.4330 | 3.5095305 | 800.005 | 1484.0012 | -2.9201045 | 0.58942604 | [10 empty] | 48983
[37 empty] | 12/17/2025 13:36:23.9330 | 3.5094328 | 800.0202 | 1484.4012 | -2.9200132 | 0.5894196 | [10 empty] | 48983.5
[37 empty] | 12/17/2025 13:36:24.4330 | 3.5094507 | 799.91364 | 1484.8013 | -2.9200194 | 0.58943135 | [10 empty] | 48984
[37 empty] | 12/17/2025 13:36:24.9330 | 3.50932 | 799.85266 | 1485.2013 | -2.9198804 | 0.58943957 | [10 empty] | 48984.5
[37 empty] | 12/17/2025 13:36:25.4330 | 3.5093272 | 800.005 | 1485.6012 | -2.9198644 | 0.58946282 | [10 empty] | 48985
[37 empty] | 12/17/2025 13:36:25.9330 | 3.5093675 | 799.97449 | 1486.0012 | -2.919873 | 0.58949447 | [10 empty] | 48985.5
[37 empty] | 12/17/2025 13:36:26.4330 | 3.5093651 | 799.92883 | 1486.4012 | -2.9198382 | 0.58952683 | [10 empty] | 48986
[37 empty] | 12/17/2025 13:36:26.9330 | 3.5094888 | 800.05072 | 1486.8013 | -2.9199121 | 0.58957666 | [10 empty] | 48986.5
[37 empty] | 12/17/2025 13:36:27.4330 | 3.5094919 | 800.08118 | 1487.2013 | -2.9198709 | 0.58962119 | [10 empty] | 48987
[37 empty] | 12/17/2025 13:36:27.9330 | 3.5096097 | 800.005 | 1487.6013 | -2.9199219 | 0.58968788 | [10 empty] | 48987.5
[37 empty] | 12/17/2025 13:36:28.4330 | 3.5095429 | 800.005 | 1488.0013 | -2.9198167 | 0.58972627 | [10 empty] | 48988
[37 empty] | 12/17/2025 13:36:28.9330 | 3.5096574 | 800.005 | 1488.4014 | -2.9199369 | 0.58972049 | [10 empty] | 48988.5
[37 empty] | 12/17/2025 13:36:29.4330 | 3.5096979 | 800.02026 | 1488.8013 | -2.9199829 | 0.58971512 | [10 empty] | 48989
[37 empty] | 12/17/2025 13:36:29.9330 | 3.5096979 | 800.06592 | 1489.2013 | -2.9199879 | 0.58970988 | [10 empty] | 48989.5
[37 empty] | 12/17/2025 13:36:30.4330 | 3.509634 | 800.14209 | 1489.6013 | -2.9199562 | 0.58967793 | [10 empty] | 48990
[37 empty] | 12/17/2025 13:36:30.9330 | 3.5096455 | 799.92883 | 1490.0015 | -2.9199955 | 0.58964986 | [10 empty] | 48990.5
[37 empty] | 12/17/2025 13:36:31.4330 | 3.5096092 | 800.11157 | 1490.4015 | -2.9199529 | 0.58965641 | [10 empty] | 48991
[37 empty] | 12/17/2025 13:36:31.9330 | 3.509522 | 799.95935 | 1490.8015 | -2.9199259 | 0.58959597 | [10 empty] | 48991.5
[37 empty] | 12/17/2025 13:36:32.4330 | 3.5094597 | 799.94403 | 1491.2015 | -2.919915 | 0.58954471 | [10 empty] | 48992
[37 empty] | 12/17/2025 13:36:32.9330 | 3.5093577 | 799.98975 | 1491.6016 | -2.919838 | 0.58951974 | [10 empty] | 48992.5
[37 empty] | 12/17/2025 13:36:33.4330 | 3.5094619 | 800.03552 | 1492.0015 | -2.919961 | 0.58950096 | [10 empty] | 48993
[37 empty] | 12/17/2025 13:36:33.9330 | 3.5094354 | 800.0202 | 1492.4015 | -2.9200346 | 0.58940071 | [10 empty] | 48993.5
[37 empty] | 12/17/2025 13:36:34.4330 | 3.5094852 | 800.12683 | 1492.8015 | -2.9201002 | 0.58938515 | [10 empty] | 48994
[37 empty] | 12/17/2025 13:36:34.9330 | 3.5095043 | 800.17255 | 1493.2015 | -2.9201243 | 0.58938003 | [10 empty] | 48994.5
[37 empty] | 12/17/2025 13:36:35.4330 | 3.5094805 | 800.05072 | 1493.6016 | -2.9201245 | 0.58935589 | [10 empty] | 48995
[37 empty] | 12/17/2025 13:36:35.9330 | 3.5094514 | 800.005 | 1494.0015 | -2.9201164 | 0.58933508 | [10 empty] | 48995.5
[37 empty] | 12/17/2025 13:36:36.4330 | 3.5094943 | 799.97455 | 1494.4015 | -2.920197 | 0.58929724 | [10 empty] | 48996
[37 empty] | 12/17/2025 13:36:36.9330 | 3.5093694 | 800.18774 | 1494.8015 | -2.9201343 | 0.58923519 | [10 empty] | 48996.5
[37 empty] | 12/17/2025 13:36:37.4330 | 3.5092957 | 800.02026 | 1495.2015 | -2.9200954 | 0.58920032 | [10 empty] | 48997
[37 empty] | 12/17/2025 13:36:37.9330 | 3.5094507 | 800.05072 | 1495.6016 | -2.9202845 | 0.5891661 | [10 empty] | 48997.5
[37 empty] | 12/17/2025 13:36:38.4330 | 3.5093365 | 799.98975 | 1496.0016 | -2.9201872 | 0.5891493 | [10 empty] | 48998
[37 empty] | 12/17/2025 13:36:38.9330 | 3.5093379 | 800.06592 | 1496.4016 | -2.9202034 | 0.58913434 | [10 empty] | 48998.5
[37 empty] | 12/17/2025 13:36:39.4330 | 3.5093067 | 799.97455 | 1496.8015 | -2.9202065 | 0.58910012 | [10 empty] | 48999
[37 empty] | 12/17/2025 13:36:39.9330 | 3.5093367 | 800.14209 | 1497.2015 | -2.9202204 | 0.58911639 | [10 empty] | 48999.5
[37 empty] | 12/17/2025 13:36:40.4330 | 3.5093594 | 799.94409 | 1497.6016 | -2.920234 | 0.58912551 | [10 empty] | 49000
[37 empty] | 12/17/2025 13:36:40.9330 | 3.509352 | 800.06592 | 1498.0016 | -2.920224 | 0.58912796 | [10 empty] | 49000.5
[37 empty] | 12/17/2025 13:36:41.4330 | 3.5094364 | 799.89832 | 1498.4016 | -2.9202778 | 0.58915859 | [10 empty] | 49001
[37 empty] | 12/17/2025 13:36:41.9330 | 3.5094843 | 799.98975 | 1498.8016 | -2.9203081 | 0.58917618 | [10 empty] | 49001.5
[37 empty] | 12/17/2025 13:36:42.4330 | 3.5094225 | 799.85266 | 1499.2017 | -2.9201901 | 0.5892325 | [10 empty] | 49002
[37 empty] | 12/17/2025 13:36:42.9330 | 3.5094895 | 799.94403 | 1499.6016 | -2.9201484 | 0.58934104 | [10 empty] | 49002.5
[37 empty] | 12/17/2025 13:36:43.4330 | 3.5094512 | 799.82214 | 1500.0016 | -2.9200211 | 0.58943015 | [10 empty] | 49003
[37 empty] | 12/17/2025 13:36:43.9330 | 3.5094728 | 799.98975 | 1500.4016 | -2.9199765 | 0.58949649 | [10 empty] | 49003.5
[37 empty] | 12/17/2025 13:36:44.4330 | 3.5094497 | 800.08118 | 1500.8016 | -2.9198973 | 0.58955246 | [10 empty] | 49004
[37 empty] | 12/17/2025 13:36:44.9330 | 3.5095489 | 799.97449 | 1501.2017 | -2.9199162 | 0.58963269 | [10 empty] | 49004.5
[37 empty] | 12/17/2025 13:36:45.4330 | 3.5096231 | 799.98975 | 1501.6017 | -2.9198964 | 0.58972657 | [10 empty] | 49005
[37 empty] | 12/17/2025 13:36:45.9330 | 3.5097046 | 799.94403 | 1502.0017 | -2.9199281 | 0.5897764 | [10 empty] | 49005.5
[37 empty] | 12/17/2025 13:36:46.4330 | 3.5097024 | 800.06592 | 1502.4017 | -2.9198608 | 0.58984166 | [10 empty] | 49006
[37 empty] | 12/17/2025 13:36:46.9330 | 3.5097136 | 800.06592 | 1502.8018 | -2.9198267 | 0.58988678 | [10 empty] | 49006.5
[37 empty] | 12/17/2025 13:36:47.4330 | 3.5098364 | 800.03546 | 1503.2018 | -2.9198811 | 0.58995533 | [10 empty] | 49007
[37 empty] | 12/17/2025 13:36:47.9330 | 3.5098004 | 799.98975 | 1503.6018 | -2.9198115 | 0.58998901 | [10 empty] | 49007.5
[37 empty] | 12/17/2025 13:36:48.4330 | 3.5096538 | 800.09644 | 1504.0018 | -2.9196687 | 0.58998513 | [10 empty] | 49008
[37 empty] | 12/17/2025 13:36:48.9330 | 3.5096755 | 799.95935 | 1504.4019 | -2.9197171 | 0.58995855 | [10 empty] | 49008.5
[37 empty] | 12/17/2025 13:36:49.4330 | 3.509634 | 799.8222 | 1504.8018 | -2.9197276 | 0.58990651 | [10 empty] | 49009
[37 empty] | 12/17/2025 13:36:49.9330 | 3.5095665 | 800.23346 | 1505.2018 | -2.9197373 | 0.58982927 | [10 empty] | 49009.5
[37 empty] | 12/17/2025 13:36:50.4330 | 3.5095551 | 799.89838 | 1505.6018 | -2.9197755 | 0.58977962 | [10 empty] | 49010
[37 empty] | 12/17/2025 13:36:50.9330 | 3.5095155 | 799.94409 | 1506.0018 | -2.9197824 | 0.58973306 | [10 empty] | 49010.5
[37 empty] | 12/17/2025 13:36:51.4330 | 3.5095029 | 799.80695 | 1506.4017 | -2.9198 | 0.5897029 | [10 empty] | 49011
[37 empty] | 12/17/2025 13:36:51.9330 | 3.5094817 | 799.92883 | 1506.8018 | -2.9197617 | 0.58972007 | [10 empty] | 49011.5
[37 empty] | 12/17/2025 13:36:52.4330 | 3.5094872 | 800.08118 | 1507.2018 | -2.9197464 | 0.58974081 | [10 empty] | 49012
[37 empty] | 12/17/2025 13:36:52.9330 | 3.5095179 | 800.0202 | 1507.6018 | -2.9197543 | 0.5897637 | [10 empty] | 49012.5
[37 empty] | 12/17/2025 13:36:53.4330 | 3.5096571 | 800.005 | 1508.0017 | -2.9198394 | 0.58981776 | [10 empty] | 49013
[37 empty] | 12/17/2025 13:36:53.9330 | 3.5097106 | 800.08118 | 1508.4017 | -2.9198737 | 0.58983678 | [10 empty] | 49013.5
[37 empty] | 12/17/2025 13:36:54.4330 | 3.509665 | 800.005 | 1508.8018 | -2.9198179 | 0.58984721 | [10 empty] | 49014
[37 empty] | 12/17/2025 13:36:54.9330 | 3.5096099 | 799.86786 | 1509.2018 | -2.9197409 | 0.58986908 | [10 empty] | 49014.5
[37 empty] | 12/17/2025 13:36:55.4330 | 3.5097213 | 800.0202 | 1509.6017 | -2.9197886 | 0.58993262 | [10 empty] | 49015
[37 empty] | 12/17/2025 13:36:55.9330 | 3.5097122 | 800.0202 | 1510.0017 | -2.9196746 | 0.59003752 | [10 empty] | 49015.5
[37 empty] | 12/17/2025 13:36:56.4330 | 3.509753 | 799.86786 | 1510.4017 | -2.9197755 | 0.5899775 | [10 empty] | 49016
[37 empty] | 12/17/2025 13:36:56.9330 | 3.5097783 | 800.12683 | 1510.8018 | -2.9198377 | 0.58994055 | [10 empty] | 49016.5
[37 empty] | 12/17/2025 13:36:57.4330 | 3.5098588 | 799.91364 | 1511.2017 | -2.9199471 | 0.5899117 | [10 empty] | 49017
[37 empty] | 12/17/2025 13:36:57.9330 | 3.5099595 | 799.86792 | 1511.6017 | -2.9200625 | 0.58989686 | [10 empty] | 49017.5
[37 empty] | 12/17/2025 13:36:58.4330 | 3.5100808 | 799.92883 | 1512.0016 | -2.9201767 | 0.58990401 | [10 empty] | 49018
[37 empty] | 12/17/2025 13:36:58.9330 | 3.5100737 | 799.94403 | 1512.4016 | -2.9201849 | 0.58988875 | [10 empty] | 49018.5
[37 empty] | 12/17/2025 13:36:59.4330 | 3.5100429 | 800.0202 | 1512.8015 | -2.9201548 | 0.58988816 | [10 empty] | 49019
[37 empty] | 12/17/2025 13:36:59.9330 | 3.5100296 | 799.88318 | 1513.2015 | -2.9201701 | 0.58985955 | [10 empty] | 49019.5
[37 empty] | 12/17/2025 13:37:00.4330 | 3.5101018 | 800.005 | 1513.6016 | -2.9202316 | 0.5898701 | [10 empty] | 49020
[37 empty] | 12/17/2025 13:37:00.9330 | 3.5101032 | 800.005 | 1514.0015 | -2.920217 | 0.58988619 | [10 empty] | 49020.5
[37 empty] | 12/17/2025 13:37:01.4330 | 3.51017 | 799.95935 | 1514.4015 | -2.9202905 | 0.58987951 | [10 empty] | 49021
[37 empty] | 12/17/2025 13:37:01.9330 | 3.5102255 | 799.91364 | 1514.8015 | -2.9203105 | 0.5899151 | [10 empty] | 49021.5
[37 empty] | 12/17/2025 13:37:02.4330 | 3.5103631 | 799.95935 | 1515.2014 | -2.9204013 | 0.58996171 | [10 empty] | 49022
[37 empty] | 12/17/2025 13:37:02.9330 | 3.5103168 | 800.0202 | 1515.6014 | -2.9203234 | 0.58999336 | [10 empty] | 49022.5
[37 empty] | 12/17/2025 13:37:03.4330 | 3.5102823 | 799.91364 | 1516.0015 | -2.9202623 | 0.59002 | [10 empty] | 49023
[37 empty] | 12/17/2025 13:37:03.9330 | 3.510304 | 799.92883 | 1516.4014 | -2.9202664 | 0.59003758 | [10 empty] | 49023.5
[37 empty] | 12/17/2025 13:37:04.4330 | 3.5102704 | 799.89838 | 1516.8014 | -2.9201891 | 0.59008127 | [10 empty] | 49024
[37 empty] | 12/17/2025 13:37:04.9330 | 3.5103295 | 799.98975 | 1517.2014 | -2.9202018 | 0.59012777 | [10 empty] | 49024.5
[37 empty] | 12/17/2025 13:37:05.4330 | 3.5101662 | 800.05072 | 1517.6014 | -2.9199829 | 0.59018332 | [10 empty] | 49025
[37 empty] | 12/17/2025 13:37:05.9330 | 3.5101433 | 800.12683 | 1518.0013 | -2.9199052 | 0.59023809 | [10 empty] | 49025.5
[37 empty] | 12/17/2025 13:37:06.4330 | 3.5101771 | 800.08112 | 1518.4014 | -2.9198999 | 0.59027708 | [10 empty] | 49026
[37 empty] | 12/17/2025 13:37:06.9330 | 3.5100665 | 800.08118 | 1518.8014 | -2.9197805 | 0.5902859 | [10 empty] | 49026.5
[37 empty] | 12/17/2025 13:37:07.4330 | 3.5102272 | 799.95935 | 1519.2014 | -2.9199033 | 0.59032404 | [10 empty] | 49027
[37 empty] | 12/17/2025 13:37:07.9330 | 3.5102291 | 799.97449 | 1519.6014 | -2.9198327 | 0.59039652 | [10 empty] | 49027.5
[37 empty] | 12/17/2025 13:37:08.4330 | 3.510253 | 799.95935 | 1520.0015 | -2.9198136 | 0.5904392 | [10 empty] | 49028
[37 empty] | 12/17/2025 13:37:08.9330 | 3.510211 | 800.005 | 1520.4015 | -2.9197185 | 0.59049243 | [10 empty] | 49028.5
[37 empty] | 12/17/2025 13:37:09.4330 | 3.5102851 | 799.91364 | 1520.8015 | -2.9197736 | 0.5905115 | [10 empty] | 49029
[37 empty] | 12/17/2025 13:37:09.9330 | 3.5102026 | 799.95935 | 1521.2015 | -2.9196682 | 0.59053445 | [10 empty] | 49029.5
[37 empty] | 12/17/2025 13:37:10.4330 | 3.5102282 | 800.08118 | 1521.6016 | -2.9196937 | 0.59053445 | [10 empty] | 49030
[37 empty] | 12/17/2025 13:37:10.9330 | 3.5103514 | 800.09637 | 1522.0016 | -2.9198265 | 0.59052497 | [10 empty] | 49030.5
[37 empty] | 12/17/2025 13:37:11.4330 | 3.510442 | 800.00494 | 1522.4016 | -2.9198773 | 0.59056473 | [10 empty] | 49031
[37 empty] | 12/17/2025 13:37:11.9330 | 3.5104766 | 800.05066 | 1522.8015 | -2.9198983 | 0.59057832 | [10 empty] | 49031.5
[37 empty] | 12/17/2025 13:37:12.4330 | 3.5103288 | 800.09637 | 1523.2015 | -2.9197409 | 0.59058779 | [10 empty] | 49032
[37 empty] | 12/17/2025 13:37:12.9330 | 3.5102792 | 800.06592 | 1523.6016 | -2.9196751 | 0.59060419 | [10 empty] | 49032.5
[37 empty] | 12/17/2025 13:37:13.4330 | 3.5102317 | 800.21826 | 1524.0016 | -2.9196198 | 0.59061199 | [10 empty] | 49033
[37 empty] | 12/17/2025 13:37:13.9330 | 3.510072 | 800.08118 | 1524.4016 | -2.9194989 | 0.59057307 | [10 empty] | 49033.5
[37 empty] | 12/17/2025 13:37:14.4330 | 3.5100071 | 800.15735 | 1524.8016 | -2.9195192 | 0.5904879 | [10 empty] | 49034
[37 empty] | 12/17/2025 13:37:14.9330 | 3.5099716 | 799.98975 | 1525.2017 | -2.9195564 | 0.59041536 | [10 empty] | 49034.5
[37 empty] | 12/17/2025 13:37:15.4330 | 3.5100591 | 799.92883 | 1525.6017 | -2.9196725 | 0.59038669 | [10 empty] | 49035
[37 empty] | 12/17/2025 13:37:15.9330 | 3.5100515 | 799.98975 | 1526.0017 | -2.9196885 | 0.59036297 | [10 empty] | 49035.5
[37 empty] | 12/17/2025 13:37:16.4330 | 3.5101941 | 800.03552 | 1526.4017 | -2.9198217 | 0.59037232 | [10 empty] | 49036
[37 empty] | 12/17/2025 13:37:16.9330 | 3.5101855 | 800.06592 | 1526.8016 | -2.9198284 | 0.59035707 | [10 empty] | 49036.5
[37 empty] | 12/17/2025 13:37:17.4330 | 3.5101273 | 800.24872 | 1527.2017 | -2.9197981 | 0.59032911 | [10 empty] | 49037
[37 empty] | 12/17/2025 13:37:17.9330 | 3.5102577 | 799.95935 | 1527.6017 | -2.9199126 | 0.59034526 | [10 empty] | 49037.5
[37 empty] | 12/17/2025 13:37:18.4330 | 3.5103598 | 799.91364 | 1528.0017 | -2.9199972 | 0.59036255 | [10 empty] | 49038
[37 empty] | 12/17/2025 13:37:18.9330 | 3.5103059 | 800.0202 | 1528.4017 | -2.9198918 | 0.59041405 | [10 empty] | 49038.5
[37 empty] | 12/17/2025 13:37:19.4330 | 3.510304 | 799.8222 | 1528.8018 | -2.9198766 | 0.59042752 | [10 empty] | 49039
[37 empty] | 12/17/2025 13:37:19.9330 | 3.5103531 | 799.76129 | 1529.2018 | -2.9199069 | 0.59044623 | [10 empty] | 49039.5
[37 empty] | 12/17/2025 13:37:20.4330 | 3.5104578 | 800.03546 | 1529.6017 | -2.9199667 | 0.59049112 | [10 empty] | 49040
[37 empty] | 12/17/2025 13:37:20.9330 | 3.5102675 | 800.05072 | 1530.0017 | -2.9197621 | 0.5905053 | [10 empty] | 49040.5
[37 empty] | 12/17/2025 13:37:21.4330 | 3.5103955 | 799.91364 | 1530.4017 | -2.9198885 | 0.59050691 | [10 empty] | 49041
[37 empty] | 12/17/2025 13:37:21.9330 | 3.5104127 | 799.95935 | 1530.8016 | -2.9198513 | 0.59056139 | [10 empty] | 49041.5
[37 empty] | 12/17/2025 13:37:22.4330 | 3.5104237 | 800.09637 | 1531.2017 | -2.919827 | 0.59059656 | [10 empty] | 49042
[37 empty] | 12/17/2025 13:37:22.9330 | 3.5104027 | 799.97449 | 1531.6017 | -2.9197507 | 0.59065193 | [10 empty] | 49042.5
[37 empty] | 12/17/2025 13:37:23.4330 | 3.5103936 | 800.05066 | 1532.0016 | -2.9196751 | 0.59071839 | [10 empty] | 49043
[37 empty] | 12/17/2025 13:37:23.9330 | 3.5103736 | 800.08112 | 1532.4016 | -2.9195769 | 0.59079677 | [10 empty] | 49043.5
[37 empty] | 12/17/2025 13:37:24.4330 | 3.5103862 | 800.03546 | 1532.8015 | -2.9195232 | 0.59086299 | [10 empty] | 49044
[37 empty] | 12/17/2025 13:37:24.9330 | 3.5103543 | 799.82214 | 1533.2015 | -2.9194496 | 0.59090477 | [10 empty] | 49044.5
[37 empty] | 12/17/2025 13:37:25.4330 | 3.5103798 | 800.08118 | 1533.6016 | -2.9194529 | 0.590927 | [10 empty] | 49045
[37 empty] | 12/17/2025 13:37:25.9330 | 3.5102684 | 800.09644 | 1534.0015 | -2.9193089 | 0.59095961 | [10 empty] | 49045.5
[37 empty] | 12/17/2025 13:37:26.4330 | 3.5102425 | 799.79175 | 1534.4015 | -2.9192605 | 0.59098196 | [10 empty] | 49046
[37 empty] | 12/17/2025 13:37:26.9330 | 3.5101767 | 800.005 | 1534.8015 | -2.9191709 | 0.59100586 | [10 empty] | 49046.5
[37 empty] | 12/17/2025 13:37:27.4330 | 3.5101495 | 799.98975 | 1535.2014 | -2.9191251 | 0.59102434 | [10 empty] | 49047
[37 empty] | 12/17/2025 13:37:27.9330 | 3.5102382 | 799.94403 | 1535.6014 | -2.9191806 | 0.5910576 | [10 empty] | 49047.5
[37 empty] | 12/17/2025 13:37:28.4330 | 3.5101666 | 800.03552 | 1536.0015 | -2.9190862 | 0.59108037 | [10 empty] | 49048
[37 empty] | 12/17/2025 13:37:28.9330 | 3.510253 | 800.005 | 1536.4014 | -2.9191728 | 0.59108019 | [10 empty] | 49048.5
[37 empty] | 12/17/2025 13:37:29.4330 | 3.5101714 | 800.09644 | 1536.8014 | -2.9191039 | 0.59106749 | [10 empty] | 49049
[37 empty] | 12/17/2025 13:37:29.9330 | 3.5100536 | 799.86786 | 1537.2014 | -2.9189894 | 0.59106416 | [10 empty] | 49049.5
[37 empty] | 12/17/2025 13:37:30.4330 | 3.5099511 | 799.86786 | 1537.6014 | -2.9188876 | 0.59106338 | [10 empty] | 49050
[37 empty] | 12/17/2025 13:37:30.9330 | 3.5100493 | 799.86786 | 1538.0013 | -2.9189634 | 0.59108603 | [10 empty] | 49050.5
[37 empty] | 12/17/2025 13:37:31.4330 | 3.5099967 | 799.83746 | 1538.4014 | -2.9188781 | 0.59111851 | [10 empty] | 49051
[37 empty] | 12/17/2025 13:37:31.9330 | 3.5101643 | 800.02026 | 1538.8013 | -2.9190249 | 0.59113932 | [10 empty] | 49051.5
[37 empty] | 12/17/2025 13:37:32.4330 | 3.5102146 | 799.98975 | 1539.2013 | -2.9190509 | 0.59116358 | [10 empty] | 49052
[37 empty] | 12/17/2025 13:37:32.9330 | 3.5102401 | 799.73083 | 1539.6013 | -2.9190636 | 0.59117651 | [10 empty] | 49052.5
[37 empty] | 12/17/2025 13:37:33.4330 | 3.5101247 | 800.02026 | 1540.0012 | -2.9189565 | 0.59116822 | [10 empty] | 49053
[37 empty] | 12/17/2025 13:37:33.9330 | 3.5101407 | 800.05072 | 1540.4012 | -2.9189763 | 0.59116441 | [10 empty] | 49053.5
[37 empty] | 12/17/2025 13:37:34.4330 | 3.5100632 | 800.005 | 1540.8013 | -2.9189146 | 0.5911485 | [10 empty] | 49054
[37 empty] | 12/17/2025 13:37:34.9330 | 3.5099249 | 800.24872 | 1541.2012 | -2.918865 | 0.59105998 | [10 empty] | 49054.5
[37 empty] | 12/17/2025 13:37:35.4330 | 3.5099628 | 799.98975 | 1541.6012 | -2.9190638 | 0.59089905 | [10 empty] | 49055
[37 empty] | 12/17/2025 13:37:35.9330 | 3.510016 | 800.12683 | 1542.0011 | -2.9191425 | 0.5908736 | [10 empty] | 49055.5
[37 empty] | 12/17/2025 13:37:36.4330 | 3.5099061 | 799.98975 | 1542.4011 | -2.9190807 | 0.59082532 | [10 empty] | 49056
[37 empty] | 12/17/2025 13:37:36.9330 | 3.5099466 | 799.91364 | 1542.801 | -2.9191453 | 0.59080118 | [10 empty] | 49056.5
[37 empty] | 12/17/2025 13:37:37.4330 | 3.5098834 | 799.95935 | 1543.201 | -2.9191377 | 0.59074581 | [10 empty] | 49057
[37 empty] | 12/17/2025 13:37:37.9330 | 3.5098529 | 799.70032 | 1543.601 | -2.9191203 | 0.59073263 | [10 empty] | 49057.5
[37 empty] | 12/17/2025 13:37:38.4330 | 3.5098314 | 800.0202 | 1544.001 | -2.9191179 | 0.5907135 | [10 empty] | 49058
[37 empty] | 12/17/2025 13:37:38.9330 | 3.5098813 | 800.03552 | 1544.4009 | -2.919152 | 0.5907293 | [10 empty] | 49058.5
[37 empty] | 12/17/2025 13:37:39.4330 | 3.5097959 | 800.0202 | 1544.8009 | -2.919028 | 0.5907678 | [10 empty] | 49059
[37 empty] | 12/17/2025 13:37:39.9330 | 3.5098288 | 800.08118 | 1545.2009 | -2.9190431 | 0.59078574 | [10 empty] | 49059.5
[37 empty] | 12/17/2025 13:37:40.4330 | 3.5098555 | 799.98975 | 1545.601 | -2.9190218 | 0.59083372 | [10 empty] | 49060
[37 empty] | 12/17/2025 13:37:40.9330 | 3.5097823 | 800.203 | 1546.0009 | -2.9189396 | 0.59084266 | [10 empty] | 49060.5
[37 empty] | 12/17/2025 13:37:41.4330 | 3.5096509 | 799.97455 | 1546.4009 | -2.9188583 | 0.59079272 | [10 empty] | 49061
[37 empty] | 12/17/2025 13:37:41.9330 | 3.5097387 | 799.94403 | 1546.8008 | -2.9189281 | 0.59081048 | [10 empty] | 49061.5
[37 empty] | 12/17/2025 13:37:42.4330 | 3.5097308 | 799.88318 | 1547.2008 | -2.9189212 | 0.5908097 | [10 empty] | 49062
[37 empty] | 12/17/2025 13:37:42.9330 | 3.509455 | 800.05072 | 1547.6008 | -2.9186511 | 0.59080386 | [10 empty] | 49062.5
[37 empty] | 12/17/2025 13:37:43.4330 | 3.5093133 | 799.89838 | 1548.0007 | -2.9185426 | 0.59077066 | [10 empty] | 49063
[37 empty] | 12/17/2025 13:37:43.9330 | 3.5092716 | 799.94403 | 1548.4008 | -2.91851 | 0.59076172 | [10 empty] | 49063.5
[37 empty] | 12/17/2025 13:37:44.4330 | 3.5092773 | 799.85266 | 1548.8007 | -2.9184377 | 0.59083974 | [10 empty] | 49064
[37 empty] | 12/17/2025 13:37:44.9330 | 3.5093634 | 799.85266 | 1549.2007 | -2.9184783 | 0.59088522 | [10 empty] | 49064.5
[37 empty] | 12/17/2025 13:37:45.4330 | 3.5092697 | 799.80701 | 1549.6007 | -2.9183679 | 0.59090179 | [10 empty] | 49065
[37 empty] | 12/17/2025 13:37:45.9330 | 3.509238 | 800.03546 | 1550.0006 | -2.9183357 | 0.59090239 | [10 empty] | 49065.5
[37 empty] | 12/17/2025 13:37:46.4330 | 3.5092378 | 799.92883 | 1550.4006 | -2.9183369 | 0.59090078 | [10 empty] | 49066
[37 empty] | 12/17/2025 13:37:46.9330 | 3.5091162 | 799.97455 | 1550.8007 | -2.9182248 | 0.5908913 | [10 empty] | 49066.5
[37 empty] | 12/17/2025 13:37:47.4330 | 3.5091026 | 799.92883 | 1551.2006 | -2.9182062 | 0.59089631 | [10 empty] | 49067
[37 empty] | 12/17/2025 13:37:47.9330 | 3.5090528 | 799.91364 | 1551.6006 | -2.918155 | 0.59089786 | [10 empty] | 49067.5
[37 empty] | 12/17/2025 13:37:48.4330 | 3.5090241 | 800.03546 | 1552.0006 | -2.9180963 | 0.59092778 | [10 empty] | 49068
[37 empty] | 12/17/2025 13:37:48.9330 | 3.5089507 | 799.85266 | 1552.4005 | -2.9180145 | 0.5909363 | [10 empty] | 49068.5
[37 empty] | 12/17/2025 13:37:49.4330 | 3.5088706 | 800.05066 | 1552.8005 | -2.9179032 | 0.5909673 | [10 empty] | 49069
[37 empty] | 12/17/2025 13:37:49.9330 | 3.5088706 | 800.03552 | 1553.2006 | -2.9178755 | 0.59099507 | [10 empty] | 49069.5
[37 empty] | 12/17/2025 13:37:50.4330 | 3.5087683 | 799.86786 | 1553.6005 | -2.9177799 | 0.59098846 | [10 empty] | 49070
[37 empty] | 12/17/2025 13:37:50.9330 | 3.5086665 | 799.92883 | 1554.0005 | -2.9176846 | 0.59098196 | [10 empty] | 49070.5
[37 empty] | 12/17/2025 13:37:51.4330 | 3.5087276 | 799.88318 | 1554.4005 | -2.9177918 | 0.59093577 | [10 empty] | 49071
[37 empty] | 12/17/2025 13:37:51.9330 | 3.5086951 | 799.77649 | 1554.8005 | -2.9178665 | 0.59082866 | [10 empty] | 49071.5
[37 empty] | 12/17/2025 13:37:52.4330 | 3.508626 | 800.03552 | 1555.2004 | -2.917901 | 0.590725 | [10 empty] | 49072
[37 empty] | 12/17/2025 13:37:52.9330 | 3.5085249 | 800.05072 | 1555.6005 | -2.9178548 | 0.59066999 | [10 empty] | 49072.5
[37 empty] | 12/17/2025 13:37:53.4330 | 3.508445 | 800.14209 | 1556.0005 | -2.9178536 | 0.59059143 | [10 empty] | 49073
[37 empty] | 12/17/2025 13:37:53.9330 | 3.5083017 | 799.98975 | 1556.4004 | -2.9177566 | 0.59054506 | [10 empty] | 49073.5
[37 empty] | 12/17/2025 13:37:54.4330 | 3.5083482 | 799.94403 | 1556.8004 | -2.9178066 | 0.59054154 | [10 empty] | 49074
[37 empty] | 12/17/2025 13:37:54.9330 | 3.5083885 | 800.11163 | 1557.2004 | -2.917907 | 0.59048158 | [10 empty] | 49074.5
[37 empty] | 12/17/2025 13:37:55.4330 | 3.5082955 | 800.03552 | 1557.6005 | -2.91786 | 0.59043562 | [10 empty] | 49075
[37 empty] | 12/17/2025 13:37:55.9330 | 3.5082235 | 800.0202 | 1558.0004 | -2.9178491 | 0.59037435 | [10 empty] | 49075.5
[37 empty] | 12/17/2025 13:37:56.4330 | 3.5082412 | 800.05072 | 1558.4004 | -2.9179058 | 0.59033525 | [10 empty] | 49076
[37 empty] | 12/17/2025 13:37:56.9330 | 3.5080762 | 800.08118 | 1558.8004 | -2.9177966 | 0.59027958 | [10 empty] | 49076.5
[37 empty] | 12/17/2025 13:37:57.4330 | 3.5080359 | 799.86786 | 1559.2003 | -2.9177477 | 0.59028822 | [10 empty] | 49077
[37 empty] | 12/17/2025 13:37:57.9330 | 3.5079434 | 799.92883 | 1559.6003 | -2.9176598 | 0.59028357 | [10 empty] | 49077.5
[37 empty] | 12/17/2025 13:37:58.4330 | 3.5078139 | 800.05066 | 1560.0004 | -2.9176717 | 0.59014225 | [10 empty] | 49078
[37 empty] | 12/17/2025 13:37:58.9329 | 3.5078487 | 799.92883 | 1560.4004 | -2.9178498 | 0.58999908 | [10 empty] | 49078.5
[37 empty] | 12/17/2025 13:37:59.4329 | 3.5078583 | 800.06592 | 1560.8003 | -2.917937 | 0.58992124 | [10 empty] | 49079
[37 empty] | 12/17/2025 13:37:59.9329 | 3.5077114 | 799.98975 | 1561.2003 | -2.9178448 | 0.58986676 | [10 empty] | 49079.5
[37 empty] | 12/17/2025 13:38:00.4329 | 3.5078783 | 799.92883 | 1561.6003 | -2.9180803 | 0.58979803 | [10 empty] | 49080
[37 empty] | 12/17/2025 13:38:00.9329 | 3.5079489 | 799.95935 | 1562.0004 | -2.9181664 | 0.58978242 | [10 empty] | 49080.5
[37 empty] | 12/17/2025 13:38:01.4329 | 3.5079978 | 799.95935 | 1562.4003 | -2.9182022 | 0.58979565 | [10 empty] | 49081
[37 empty] | 12/17/2025 13:38:01.9329 | 3.5079176 | 800.08118 | 1562.8003 | -2.9180899 | 0.58982772 | [10 empty] | 49081.5
[37 empty] | 12/17/2025 13:38:02.4329 | 3.5080307 | 800.03546 | 1563.2003 | -2.9181712 | 0.58985955 | [10 empty] | 49082
[37 empty] | 12/17/2025 13:38:02.9329 | 3.5081186 | 800.09637 | 1563.6003 | -2.9182322 | 0.58988643 | [10 empty] | 49082.5
[37 empty] | 12/17/2025 13:38:03.4329 | 3.5080533 | 799.85266 | 1564.0004 | -2.9181397 | 0.58991361 | [10 empty] | 49083
[37 empty] | 12/17/2025 13:38:03.9329 | 3.5080814 | 800.0202 | 1564.4004 | -2.918134 | 0.58994758 | [10 empty] | 49083.5
[37 empty] | 12/17/2025 13:38:04.4329 | 3.5082173 | 800.08118 | 1564.8004 | -2.9182394 | 0.58997798 | [10 empty] | 49084
[37 empty] | 12/17/2025 13:38:04.9329 | 3.5082335 | 799.97455 | 1565.2004 | -2.9182177 | 0.59001583 | [10 empty] | 49084.5
[37 empty] | 12/17/2025 13:38:05.4329 | 3.5082483 | 799.97455 | 1565.6005 | -2.9181929 | 0.59005558 | [10 empty] | 49085
[37 empty] | 12/17/2025 13:38:05.9329 | 3.5082791 | 800.08118 | 1566.0005 | -2.9182017 | 0.5900774 | [10 empty] | 49085.5
[37 empty] | 12/17/2025 13:38:06.4329 | 3.5082674 | 799.89838 | 1566.4004 | -2.9180927 | 0.59017479 | [10 empty] | 49086
[37 empty] | 12/17/2025 13:38:06.9329 | 3.5083013 | 800.12689 | 1566.8004 | -2.918066 | 0.59023535 | [10 empty] | 49086.5
[37 empty] | 12/17/2025 13:38:07.4329 | 3.5082927 | 800.0202 | 1567.2004 | -2.9179933 | 0.59029937 | [10 empty] | 49087
[37 empty] | 12/17/2025 13:38:07.9329 | 3.5083561 | 800.15735 | 1567.6005 | -2.9179823 | 0.59037387 | [10 empty] | 49087.5
[37 empty] | 12/17/2025 13:38:08.4329 | 3.5085344 | 800.09637 | 1568.0005 | -2.9180365 | 0.59049809 | [10 empty] | 49088
[37 empty] | 12/17/2025 13:38:08.9329 | 3.5087218 | 799.92883 | 1568.4005 | -2.9180808 | 0.59064108 | [10 empty] | 49088.5
[37 empty] | 12/17/2025 13:38:09.4329 | 3.5087829 | 800.09637 | 1568.8005 | -2.9180269 | 0.59075582 | [10 empty] | 49089
[37 empty] | 12/17/2025 13:38:09.9329 | 3.5087833 | 800.0202 | 1569.2006 | -2.9179187 | 0.59086478 | [10 empty] | 49089.5
[37 empty] | 12/17/2025 13:38:10.4329 | 3.5087633 | 800.09637 | 1569.6005 | -2.9178166 | 0.59094667 | [10 empty] | 49090
[37 empty] | 12/17/2025 13:38:10.9329 | 3.5087998 | 800.15735 | 1570.0005 | -2.9177773 | 0.59102249 | [10 empty] | 49090.5
[37 empty] | 12/17/2025 13:38:11.4329 | 3.5085683 | 799.94403 | 1570.4005 | -2.9175115 | 0.5910567 | [10 empty] | 49091
[37 empty] | 12/17/2025 13:38:11.9329 | 3.5085354 | 800.12683 | 1570.8005 | -2.9174588 | 0.59107655 | [10 empty] | 49091.5
[37 empty] | 12/17/2025 13:38:12.4329 | 3.5087349 | 800.08118 | 1571.2006 | -2.9176421 | 0.59109282 | [10 empty] | 49092
[37 empty] | 12/17/2025 13:38:12.9329 | 3.5087888 | 800.14203 | 1571.6006 | -2.9176841 | 0.59110481 | [10 empty] | 49092.5
[37 empty] | 12/17/2025 13:38:13.4329 | 3.5087199 | 799.97455 | 1572.0006 | -2.9176011 | 0.59111887 | [10 empty] | 49093
[37 empty] | 12/17/2025 13:38:13.9329 | 3.5086327 | 799.94403 | 1572.4006 | -2.9175208 | 0.59111196 | [10 empty] | 49093.5
[37 empty] | 12/17/2025 13:38:14.4329 | 3.5085835 | 800.29443 | 1572.8007 | -2.9175098 | 0.59107363 | [10 empty] | 49094
[37 empty] | 12/17/2025 13:38:14.9329 | 3.5086062 | 800.03546 | 1573.2006 | -2.9176011 | 0.59100503 | [10 empty] | 49094.5
[37 empty] | 12/17/2025 13:38:15.4329 | 3.5086775 | 799.98975 | 1573.6006 | -2.9176967 | 0.59098089 | [10 empty] | 49095
[37 empty] | 12/17/2025 13:38:15.9329 | 3.5086949 | 799.94409 | 1574.0006 | -2.9177449 | 0.59095007 | [10 empty] | 49095.5
[37 empty] | 12/17/2025 13:38:16.4329 | 3.5084887 | 799.92883 | 1574.4006 | -2.9175515 | 0.59093714 | [10 empty] | 49096
[37 empty] | 12/17/2025 13:38:16.9329 | 3.5086865 | 800.02026 | 1574.8007 | -2.9177074 | 0.59097898 | [10 empty] | 49096.5
[37 empty] | 12/17/2025 13:38:17.4329 | 3.5086589 | 800.24872 | 1575.2007 | -2.9176586 | 0.5910002 | [10 empty] | 49097
[37 empty] | 12/17/2025 13:38:17.9329 | 3.508585 | 800.08118 | 1575.6008 | -2.9177089 | 0.5908761 | [10 empty] | 49097.5
[37 empty] | 12/17/2025 13:38:18.4329 | 3.5086572 | 800.005 | 1576.0009 | -2.9178281 | 0.59082913 | [10 empty] | 49098
[37 empty] | 12/17/2025 13:38:18.9329 | 3.5086112 | 800.02026 | 1576.4009 | -2.9178076 | 0.5908035 | [10 empty] | 49098.5
[37 empty] | 12/17/2025 13:38:19.4329 | 3.5087223 | 799.95929 | 1576.8009 | -2.9179974 | 0.59072483 | [10 empty] | 49099
[37 empty] | 12/17/2025 13:38:19.9329 | 3.5087357 | 800.11157 | 1577.2009 | -2.9180501 | 0.59068555 | [10 empty] | 49099.5
[37 empty] | 12/17/2025 13:38:20.4329 | 3.5087066 | 799.85266 | 1577.601 | -2.9179921 | 0.59071451 | [10 empty] | 49100
[37 empty] | 12/17/2025 13:38:20.9329 | 3.5086472 | 800.11157 | 1578.001 | -2.9179027 | 0.5907445 | [10 empty] | 49100.5
[37 empty] | 12/17/2025 13:38:21.4329 | 3.5085866 | 799.97455 | 1578.401 | -2.9178288 | 0.59075779 | [10 empty] | 49101
[37 empty] | 12/17/2025 13:38:21.9329 | 3.5086923 | 800.0202 | 1578.801 | -2.917927 | 0.5907653 | [10 empty] | 49101.5
[37 empty] | 12/17/2025 13:38:22.4329 | 3.5086498 | 799.97455 | 1579.201 | -2.9178653 | 0.59078461 | [10 empty] | 49102
[37 empty] | 12/17/2025 13:38:22.9329 | 3.5086102 | 800.203 | 1579.6012 | -2.9177966 | 0.5908137 | [10 empty] | 49102.5
[37 empty] | 12/17/2025 13:38:23.4329 | 3.5085802 | 800.005 | 1580.0012 | -2.9177051 | 0.59087509 | [10 empty] | 49103
[37 empty] | 12/17/2025 13:38:23.9329 | 3.5086379 | 800.203 | 1580.4012 | -2.9177108 | 0.59092712 | [10 empty] | 49103.5
[37 empty] | 12/17/2025 13:38:24.4329 | 3.5087667 | 799.88318 | 1580.8013 | -2.9178133 | 0.59095329 | [10 empty] | 49104
[37 empty] | 12/17/2025 13:38:24.9329 | 3.5087419 | 800.03546 | 1581.2013 | -2.9177849 | 0.59095687 | [10 empty] | 49104.5
[37 empty] | 12/17/2025 13:38:25.4329 | 3.5085473 | 800.03546 | 1581.6012 | -2.9175656 | 0.59098172 | [10 empty] | 49105
[37 empty] | 12/17/2025 13:38:25.9329 | 3.5085957 | 800.005 | 1582.0013 | -2.9175684 | 0.59102732 | [10 empty] | 49105.5
[37 empty] | 12/17/2025 13:38:26.4329 | 3.5085163 | 800.005 | 1582.4014 | -2.9174702 | 0.59104604 | [10 empty] | 49106
[37 empty] | 12/17/2025 13:38:26.9329 | 3.5085356 | 799.94403 | 1582.8014 | -2.9174933 | 0.59104234 | [10 empty] | 49106.5
[37 empty] | 12/17/2025 13:38:27.4329 | 3.5085523 | 799.94403 | 1583.2014 | -2.9175501 | 0.59100223 | [10 empty] | 49107
[37 empty] | 12/17/2025 13:38:27.9329 | 3.5085297 | 800.14209 | 1583.6014 | -2.9175775 | 0.5909521 | [10 empty] | 49107.5
[37 empty] | 12/17/2025 13:38:28.4329 | 3.5084703 | 799.94403 | 1584.0015 | -2.9175744 | 0.59089589 | [10 empty] | 49108
[37 empty] | 12/17/2025 13:38:28.9329 | 3.5084505 | 799.95935 | 1584.4015 | -2.9176364 | 0.59081411 | [10 empty] | 49108.5
[37 empty] | 12/17/2025 13:38:29.4329 | 3.5085123 | 799.86786 | 1584.8015 | -2.9177709 | 0.59074134 | [10 empty] | 49109
[37 empty] | 12/17/2025 13:38:29.9329 | 3.5083888 | 800.06592 | 1585.2015 | -2.9176607 | 0.5907281 | [10 empty] | 49109.5
[37 empty] | 12/17/2025 13:38:30.4329 | 3.5083146 | 799.97449 | 1585.6014 | -2.9175901 | 0.59072435 | [10 empty] | 49110
[37 empty] | 12/17/2025 13:38:30.9329 | 3.5082233 | 800.03546 | 1586.0015 | -2.9174907 | 0.59073257 | [10 empty] | 49110.5
[37 empty] | 12/17/2025 13:38:31.4329 | 3.5081596 | 800.005 | 1586.4015 | -2.9174614 | 0.5906983 | [10 empty] | 49111
[37 empty] | 12/17/2025 13:38:31.9329 | 3.5083399 | 800.09644 | 1586.8015 | -2.9177399 | 0.59060013 | [10 empty] | 49111.5
[37 empty] | 12/17/2025 13:38:32.4329 | 3.5084217 | 799.95935 | 1587.2015 | -2.91783 | 0.59059167 | [10 empty] | 49112
[37 empty] | 12/17/2025 13:38:32.9329 | 3.5084312 | 800.0202 | 1587.6016 | -2.91784 | 0.59059119 | [10 empty] | 49112.5
[37 empty] | 12/17/2025 13:38:33.4329 | 3.5084243 | 800.14209 | 1588.0016 | -2.917829 | 0.59059513 | [10 empty] | 49113
[37 empty] | 12/17/2025 13:38:33.9329 | 3.508307 | 799.91364 | 1588.4016 | -2.9177337 | 0.59057337 | [10 empty] | 49113.5
[37 empty] | 12/17/2025 13:38:34.4329 | 3.5083015 | 800.005 | 1588.8016 | -2.9177368 | 0.59056473 | [10 empty] | 49114
[37 empty] | 12/17/2025 13:38:34.9329 | 3.5084684 | 800.06592 | 1589.2017 | -2.9179325 | 0.59053588 | [10 empty] | 49114.5
[37 empty] | 12/17/2025 13:38:35.4329 | 3.5084214 | 800.06592 | 1589.6017 | -2.9179077 | 0.59051383 | [10 empty] | 49115
[37 empty] | 12/17/2025 13:38:35.9329 | 3.508359 | 800.05072 | 1590.0017 | -2.9178593 | 0.59049964 | [10 empty] | 49115.5
[37 empty] | 12/17/2025 13:38:36.4329 | 3.5084186 | 799.95929 | 1590.4017 | -2.9179335 | 0.5904851 | [10 empty] | 49116
[37 empty] | 12/17/2025 13:38:36.9329 | 3.5084572 | 800.11157 | 1590.8018 | -2.9180052 | 0.59045208 | [10 empty] | 49116.5
[37 empty] | 12/17/2025 13:38:37.4329 | 3.5083702 | 800.14203 | 1591.2018 | -2.917959 | 0.59041113 | [10 empty] | 49117
[37 empty] | 12/17/2025 13:38:37.9329 | 3.5082777 | 800.05066 | 1591.6018 | -2.9178922 | 0.59038544 | [10 empty] | 49117.5
[37 empty] | 12/17/2025 13:38:38.4329 | 3.5082426 | 800.03552 | 1592.0018 | -2.9178972 | 0.59034532 | [10 empty] | 49118
[37 empty] | 12/17/2025 13:38:38.9329 | 3.5082293 | 799.89832 | 1592.4019 | -2.9179103 | 0.59031898 | [10 empty] | 49118.5
[37 empty] | 12/17/2025 13:38:39.4329 | 3.5081728 | 800.03552 | 1592.8019 | -2.9178672 | 0.59030557 | [10 empty] | 49119
[37 empty] | 12/17/2025 13:38:39.9329 | 3.5080831 | 799.89832 | 1593.2019 | -2.9178078 | 0.59027523 | [10 empty] | 49119.5
[37 empty] | 12/17/2025 13:38:40.4329 | 3.5081086 | 799.94403 | 1593.6019 | -2.9178009 | 0.59030759 | [10 empty] | 49120
[37 empty] | 12/17/2025 13:38:40.9329 | 3.5080116 | 800.11157 | 1594.002 | -2.9176955 | 0.59031606 | [10 empty] | 49120.5
[37 empty] | 12/17/2025 13:38:41.4329 | 3.5078502 | 800.0202 | 1594.402 | -2.9175286 | 0.59032142 | [10 empty] | 49121
[37 empty] | 12/17/2025 13:38:41.9329 | 3.5076737 | 800.11157 | 1594.802 | -2.9173625 | 0.59031141 | [10 empty] | 49121.5
[37 empty] | 12/17/2025 13:38:42.4329 | 3.5080504 | 800.09644 | 1595.2021 | -2.9177067 | 0.59034371 | [10 empty] | 49122
[37 empty] | 12/17/2025 13:38:42.9329 | 3.5080009 | 800.26392 | 1595.6022 | -2.9176292 | 0.59037167 | [10 empty] | 49122.5
[37 empty] | 12/17/2025 13:38:43.4329 | 3.5080278 | 800.005 | 1596.0022 | -2.91765 | 0.59037781 | [10 empty] | 49123
[37 empty] | 12/17/2025 13:38:43.9329 | 3.507956 | 800.06592 | 1596.4022 | -2.9175708 | 0.59038532 | [10 empty] | 49123.5
[37 empty] | 12/17/2025 13:38:44.4329 | 3.5080228 | 800.14209 | 1596.8022 | -2.9176157 | 0.59040701 | [10 empty] | 49124
[37 empty] | 12/17/2025 13:38:44.9329 | 3.5081046 | 800.12683 | 1597.2023 | -2.9176984 | 0.59040612 | [10 empty] | 49124.5
[37 empty] | 12/17/2025 13:38:45.4329 | 3.5081489 | 799.88318 | 1597.6023 | -2.9177494 | 0.59039944 | [10 empty] | 49125
[37 empty] | 12/17/2025 13:38:45.9329 | 3.5081348 | 799.97455 | 1598.0024 | -2.9177368 | 0.59039807 | [10 empty] | 49125.5
[37 empty] | 12/17/2025 13:38:46.4329 | 3.5081851 | 799.88318 | 1598.4025 | -2.9177175 | 0.59046775 | [10 empty] | 49126
[37 empty] | 12/17/2025 13:38:46.9329 | 3.5081108 | 800.14209 | 1598.8025 | -2.91766 | 0.59045076 | [10 empty] | 49126.5
[37 empty] | 12/17/2025 13:38:47.4329 | 3.5078201 | 800.05072 | 1599.2025 | -2.917496 | 0.59032422 | [10 empty] | 49127
[37 empty] | 12/17/2025 13:38:47.9329 | 3.5078964 | 799.94409 | 1599.6025 | -2.9175944 | 0.59030193 | [10 empty] | 49127.5
[37 empty] | 12/17/2025 13:38:48.4329 | 3.5078783 | 800.17255 | 1600.0026 | -2.9176214 | 0.59025681 | [10 empty] | 49128
[37 empty] | 12/17/2025 13:38:48.9329 | 3.5078621 | 800.15729 | 1600.4026 | -2.9176023 | 0.59025979 | [10 empty] | 49128.5
[37 empty] | 12/17/2025 13:38:49.4329 | 3.5078754 | 800.05066 | 1600.8026 | -2.9176111 | 0.59026438 | [10 empty] | 49129
[37 empty] | 12/17/2025 13:38:49.9329 | 3.5081065 | 800.12689 | 1601.2026 | -2.9178636 | 0.59024292 | [10 empty] | 49129.5
[37 empty] | 12/17/2025 13:38:50.4329 | 3.5081434 | 799.98975 | 1601.6027 | -2.9178436 | 0.59029973 | [10 empty] | 49130
[37 empty] | 12/17/2025 13:38:50.9329 | 3.5079913 | 799.86786 | 1602.0028 | -2.9176462 | 0.5903452 | [10 empty] | 49130.5
[37 empty] | 12/17/2025 13:38:51.4329 | 3.5082533 | 799.92883 | 1602.4028 | -2.9178505 | 0.5904029 | [10 empty] | 49131
[37 empty] | 12/17/2025 13:38:51.9329 | 3.5083082 | 800.12683 | 1602.8029 | -2.9178691 | 0.59043902 | [10 empty] | 49131.5
[37 empty] | 12/17/2025 13:38:52.4329 | 3.5082569 | 800.09637 | 1603.2029 | -2.9178061 | 0.59045076 | [10 empty] | 49132
[37 empty] | 12/17/2025 13:38:52.9329 | 3.5081954 | 800.05066 | 1603.6029 | -2.9177613 | 0.59043401 | [10 empty] | 49132.5
[37 empty] | 12/17/2025 13:38:53.4329 | 3.5081348 | 800.09637 | 1604.0029 | -2.9176617 | 0.59047329 | [10 empty] | 49133
[37 empty] | 12/17/2025 13:38:53.9329 | 3.5081439 | 800.18774 | 1604.403 | -2.9176443 | 0.59049964 | [10 empty] | 49133.5
[37 empty] | 12/17/2025 13:38:54.4329 | 3.5081592 | 800.21826 | 1604.803 | -2.9176304 | 0.59052885 | [10 empty] | 49134
[37 empty] | 12/17/2025 13:38:54.9329 | 3.5080831 | 800.09637 | 1605.2031 | -2.917532 | 0.59055108 | [10 empty] | 49134.5
[37 empty] | 12/17/2025 13:38:55.4329 | 3.5080163 | 800.26392 | 1605.6031 | -2.9174511 | 0.5905652 | [10 empty] | 49135
[37 empty] | 12/17/2025 13:38:55.9329 | 3.5079427 | 800.08118 | 1606.0032 | -2.917347 | 0.59059584 | [10 empty] | 49135.5
[37 empty] | 12/17/2025 13:38:56.4329 | 3.5079856 | 800.02026 | 1606.4032 | -2.9173789 | 0.59060675 | [10 empty] | 49136
[37 empty] | 12/17/2025 13:38:56.9329 | 3.5078928 | 800.03546 | 1606.8032 | -2.9172883 | 0.59060448 | [10 empty] | 49136.5
[37 empty] | 12/17/2025 13:38:57.4329 | 3.5079143 | 800.005 | 1607.2032 | -2.9173265 | 0.59058785 | [10 empty] | 49137
[37 empty] | 12/17/2025 13:38:57.9329 | 3.5079083 | 800.18774 | 1607.6033 | -2.9173279 | 0.5905804 | [10 empty] | 49137.5
[37 empty] | 12/17/2025 13:38:58.4329 | 3.5079432 | 799.86786 | 1608.0033 | -2.9173698 | 0.59057325 | [10 empty] | 49138
[37 empty] | 12/17/2025 13:38:58.9329 | 3.5077806 | 799.98975 | 1608.4034 | -2.9172359 | 0.59054476 | [10 empty] | 49138.5
[37 empty] | 12/17/2025 13:38:59.4329 | 3.5078669 | 800.005 | 1608.8035 | -2.9173219 | 0.59054488 | [10 empty] | 49139
[37 empty] | 12/17/2025 13:38:59.9329 | 3.5074918 | 800.14209 | 1609.2035 | -2.9169617 | 0.59053016 | [10 empty] | 49139.5
[37 empty] | 12/17/2025 13:39:00.4329 | 3.5074694 | 800.03546 | 1609.6035 | -2.9169538 | 0.59051555 | [10 empty] | 49140
[37 empty] | 12/17/2025 13:39:00.9329 | 3.5074086 | 800.11157 | 1610.0035 | -2.9169245 | 0.59048414 | [10 empty] | 49140.5
[37 empty] | 12/17/2025 13:39:01.4329 | 3.5073848 | 800.06592 | 1610.4036 | -2.9169409 | 0.59044373 | [10 empty] | 49141
[37 empty] | 12/17/2025 13:39:01.9329 | 3.5073988 | 800.09637 | 1610.8036 | -2.9170129 | 0.59038591 | [10 empty] | 49141.5
[37 empty] | 12/17/2025 13:39:02.4329 | 3.5074303 | 800.03546 | 1611.2036 | -2.9170146 | 0.59041572 | [10 empty] | 49142
[37 empty] | 12/17/2025 13:39:02.9329 | 3.5072701 | 800.18774 | 1611.6036 | -2.9168828 | 0.5903874 | [10 empty] | 49142.5
[37 empty] | 12/17/2025 13:39:03.4329 | 3.5072455 | 800.18774 | 1612.0037 | -2.9168518 | 0.5903939 | [10 empty] | 49143
[37 empty] | 12/17/2025 13:39:03.9329 | 3.5071814 | 799.98975 | 1612.4037 | -2.9168797 | 0.59030181 | [10 empty] | 49143.5
[37 empty] | 12/17/2025 13:39:04.4329 | 3.5071747 | 800.11157 | 1612.8037 | -2.9169805 | 0.59019423 | [10 empty] | 49144
[37 empty] | 12/17/2025 13:39:04.9329 | 3.5072751 | 800.03546 | 1613.2037 | -2.9171731 | 0.59010196 | [10 empty] | 49144.5
[37 empty] | 12/17/2025 13:39:05.4329 | 3.5072105 | 800.06592 | 1613.6038 | -2.9171541 | 0.59005648 | [10 empty] | 49145
[37 empty] | 12/17/2025 13:39:05.9329 | 3.5071447 | 799.86786 | 1614.0038 | -2.9171824 | 0.58996218 | [10 empty] | 49145.5
[37 empty] | 12/17/2025 13:39:06.4329 | 3.5071912 | 799.98975 | 1614.4038 | -2.9172766 | 0.58991468 | [10 empty] | 49146
[37 empty] | 12/17/2025 13:39:06.9329 | 3.5071616 | 800.06592 | 1614.8038 | -2.9172492 | 0.5899123 | [10 empty] | 49146.5
[37 empty] | 12/17/2025 13:39:07.4329 | 3.5072026 | 800.005 | 1615.2039 | -2.9173195 | 0.58988309 | [10 empty] | 49147
[37 empty] | 12/17/2025 13:39:07.9329 | 3.5071189 | 800.06592 | 1615.6039 | -2.9172459 | 0.58987308 | [10 empty] | 49147.5
[37 empty] | 12/17/2025 13:39:08.4329 | 3.5071461 | 800.11157 | 1616.0039 | -2.9172633 | 0.58988291 | [10 empty] | 49148
[37 empty] | 12/17/2025 13:39:08.9329 | 3.5071504 | 799.89832 | 1616.4039 | -2.9172497 | 0.58990079 | [10 empty] | 49148.5
[37 empty] | 12/17/2025 13:39:09.4329 | 3.5071533 | 800.03546 | 1616.804 | -2.9172559 | 0.58989739 | [10 empty] | 49149
[37 empty] | 12/17/2025 13:39:09.9329 | 3.5070975 | 799.97455 | 1617.204 | -2.9172134 | 0.5898841 | [10 empty] | 49149.5
[37 empty] | 12/17/2025 13:39:10.4329 | 3.507076 | 800.08118 | 1617.604 | -2.9172084 | 0.58986759 | [10 empty] | 49150
[37 empty] | 12/17/2025 13:39:10.9329 | 3.507201 | 800.00494 | 1618.004 | -2.9173131 | 0.58988792 | [10 empty] | 49150.5
[37 empty] | 12/17/2025 13:39:11.4329 | 3.5071161 | 799.98975 | 1618.4041 | -2.9172244 | 0.58989167 | [10 empty] | 49151
[37 empty] | 12/17/2025 13:39:11.9329 | 3.5071936 | 800.11157 | 1618.8041 | -2.9173212 | 0.58987224 | [10 empty] | 49151.5
[37 empty] | 12/17/2025 13:39:12.4329 | 3.5071347 | 800.06592 | 1619.2041 | -2.9172943 | 0.58984047 | [10 empty] | 49152
[37 empty] | 12/17/2025 13:39:12.9329 | 3.5069792 | 800.11157 | 1619.6041 | -2.917125 | 0.58985418 | [10 empty] | 49152.5
[37 empty] | 12/17/2025 13:39:13.4329 | 3.5069585 | 799.97455 | 1620.0042 | -2.9170589 | 0.58989966 | [10 empty] | 49153
[37 empty] | 12/17/2025 13:39:13.9329 | 3.5069571 | 800.12689 | 1620.4042 | -2.9170272 | 0.58992976 | [10 empty] | 49153.5
[37 empty] | 12/17/2025 13:39:14.4329 | 3.5069661 | 800.09637 | 1620.8042 | -2.9170229 | 0.58994329 | [10 empty] | 49154
[37 empty] | 12/17/2025 13:39:14.9329 | 3.5070503 | 800.03552 | 1621.2042 | -2.9170754 | 0.58997482 | [10 empty] | 49154.5
[37 empty] | 12/17/2025 13:39:15.4329 | 3.507009 | 799.91364 | 1621.6042 | -2.9169843 | 0.59002459 | [10 empty] | 49155
[37 empty] | 12/17/2025 13:39:15.9329 | 3.5067704 | 800.26392 | 1622.0043 | -2.9167461 | 0.59002429 | [10 empty] | 49155.5
[37 empty] | 12/17/2025 13:39:16.4329 | 3.5066941 | 800.0202 | 1622.4043 | -2.9166689 | 0.59002513 | [10 empty] | 49156
[37 empty] | 12/17/2025 13:39:16.9329 | 3.5068269 | 800.08118 | 1622.8043 | -2.9167647 | 0.59006202 | [10 empty] | 49156.5
[37 empty] | 12/17/2025 13:39:17.4329 | 3.5067196 | 800.0202 | 1623.2043 | -2.9166365 | 0.59008318 | [10 empty] | 49157
[37 empty] | 12/17/2025 13:39:17.9329 | 3.5069027 | 800.15729 | 1623.6044 | -2.9167871 | 0.59011567 | [10 empty] | 49157.5
[37 empty] | 12/17/2025 13:39:18.4329 | 3.5068989 | 799.97455 | 1624.0044 | -2.9167337 | 0.5901652 | [10 empty] | 49158
[37 empty] | 12/17/2025 13:39:18.9329 | 3.5068588 | 799.97455 | 1624.4044 | -2.9166417 | 0.59021717 | [10 empty] | 49158.5
[37 empty] | 12/17/2025 13:39:19.4329 | 3.5067999 | 800.2182 | 1624.8044 | -2.9165404 | 0.59025955 | [10 empty] | 49159
[37 empty] | 12/17/2025 13:39:19.9329 | 3.5069675 | 800.08118 | 1625.2045 | -2.9166794 | 0.59028816 | [10 empty] | 49159.5
[37 empty] | 12/17/2025 13:39:20.4329 | 3.5069308 | 800.12689 | 1625.6045 | -2.9166119 | 0.59031886 | [10 empty] | 49160
[37 empty] | 12/17/2025 13:39:20.9329 | 3.5068016 | 800.02026 | 1626.0046 | -2.9164994 | 0.59030223 | [10 empty] | 49160.5
[37 empty] | 12/17/2025 13:39:21.4329 | 3.5069857 | 799.98975 | 1626.4047 | -2.916708 | 0.59027755 | [10 empty] | 49161
[37 empty] | 12/17/2025 13:39:21.9329 | 3.5068884 | 800.0202 | 1626.8047 | -2.9166484 | 0.59024 | [10 empty] | 49161.5
[37 empty] | 12/17/2025 13:39:22.4329 | 3.5069196 | 800.08118 | 1627.2047 | -2.9167185 | 0.59020108 | [10 empty] | 49162
[37 empty] | 12/17/2025 13:39:22.9329 | 3.5069993 | 800.12683 | 1627.6047 | -2.9168515 | 0.59014767 | [10 empty] | 49162.5
[37 empty] | 12/17/2025 13:39:23.4329 | 3.50702 | 800.06592 | 1628.0048 | -2.9169357 | 0.5900842 | [10 empty] | 49163
[37 empty] | 12/17/2025 13:39:23.9329 | 3.5069296 | 800.14203 | 1628.4048 | -2.9168816 | 0.59004813 | [10 empty] | 49163.5
[37 empty] | 12/17/2025 13:39:24.4329 | 3.5068042 | 800.03546 | 1628.8048 | -2.9167862 | 0.59001803 | [10 empty] | 49164
[37 empty] | 12/17/2025 13:39:24.9329 | 3.5068192 | 799.88318 | 1629.2048 | -2.9167888 | 0.59003037 | [10 empty] | 49164.5
[37 empty] | 12/17/2025 13:39:25.4329 | 3.5068023 | 800.06592 | 1629.6049 | -2.9169433 | 0.58985907 | [10 empty] | 49165
[37 empty] | 12/17/2025 13:39:25.9329 | 3.5068033 | 800.18774 | 1630.0049 | -2.9170482 | 0.58975506 | [10 empty] | 49165.5
[37 empty] | 12/17/2025 13:39:26.4329 | 3.5068002 | 800.27917 | 1630.4049 | -2.9171252 | 0.58967489 | [10 empty] | 49166
[37 empty] | 12/17/2025 13:39:26.9329 | 3.5067089 | 800.08118 | 1630.8049 | -2.9170644 | 0.58964449 | [10 empty] | 49166.5
[37 empty] | 12/17/2025 13:39:27.4329 | 3.5066752 | 799.97455 | 1631.2051 | -2.9170513 | 0.58962381 | [10 empty] | 49167
[37 empty] | 12/17/2025 13:39:27.9329 | 3.5066197 | 800.12683 | 1631.6051 | -2.9169929 | 0.58962673 | [10 empty] | 49167.5
[37 empty] | 12/17/2025 13:39:28.4329 | 3.5066531 | 800.17255 | 1632.0051 | -2.9169996 | 0.58965349 | [10 empty] | 49168
[37 empty] | 12/17/2025 13:39:28.9329 | 3.5066545 | 800.09637 | 1632.4052 | -2.9169991 | 0.5896554 | [10 empty] | 49168.5
[37 empty] | 12/17/2025 13:39:29.4329 | 3.506712 | 800.03552 | 1632.8052 | -2.9170673 | 0.58964455 | [10 empty] | 49169
[37 empty] | 12/17/2025 13:39:29.9329 | 3.5066504 | 800.02026 | 1633.2052 | -2.9169986 | 0.58965188 | [10 empty] | 49169.5
[37 empty] | 12/17/2025 13:39:30.4329 | 3.5065455 | 800.11157 | 1633.6052 | -2.9169054 | 0.5896402 | [10 empty] | 49170
[37 empty] | 12/17/2025 13:39:30.9329 | 3.5064974 | 800.2334 | 1634.0052 | -2.9168472 | 0.58965027 | [10 empty] | 49170.5
[37 empty] | 12/17/2025 13:39:31.4329 | 3.5063939 | 800.0202 | 1634.4054 | -2.9167471 | 0.5896467 | [10 empty] | 49171
[37 empty] | 12/17/2025 13:39:31.9329 | 3.5063617 | 800.06592 | 1634.8054 | -2.9167056 | 0.58965605 | [10 empty] | 49171.5
[37 empty] | 12/17/2025 13:39:32.4329 | 3.5065043 | 800.18774 | 1635.2054 | -2.9168553 | 0.58964896 | [10 empty] | 49172
[37 empty] | 12/17/2025 13:39:32.9329 | 3.5064304 | 800.09637 | 1635.6055 | -2.916836 | 0.58959436 | [10 empty] | 49172.5
[37 empty] | 12/17/2025 13:39:33.4329 | 3.5062315 | 800.08118 | 1636.0055 | -2.9166451 | 0.58958656 | [10 empty] | 49173
[37 empty] | 12/17/2025 13:39:33.9329 | 3.5060372 | 800.09637 | 1636.4055 | -2.9164119 | 0.58962524 | [10 empty] | 49173.5
[37 empty] | 12/17/2025 13:39:34.4329 | 3.5060873 | 800.08118 | 1636.8055 | -2.9164388 | 0.58964837 | [10 empty] | 49174
[37 empty] | 12/17/2025 13:39:34.9329 | 3.5061905 | 799.92883 | 1637.2056 | -2.9165332 | 0.58965731 | [10 empty] | 49174.5
[37 empty] | 12/17/2025 13:39:35.4329 | 3.5062509 | 800.09637 | 1637.6056 | -2.916543 | 0.58970779 | [10 empty] | 49175
[37 empty] | 12/17/2025 13:39:35.9329 | 3.506247 | 799.97455 | 1638.0056 | -2.9164612 | 0.58978581 | [10 empty] | 49175.5
[37 empty] | 12/17/2025 13:39:36.4329 | 3.5062146 | 799.98975 | 1638.4056 | -2.9164004 | 0.58981425 | [10 empty] | 49176
[37 empty] | 12/17/2025 13:39:36.9329 | 3.5061767 | 800.08118 | 1638.8057 | -2.9163096 | 0.58986712 | [10 empty] | 49176.5
[37 empty] | 12/17/2025 13:39:37.4329 | 3.5061374 | 800.06592 | 1639.2057 | -2.916177 | 0.58996028 | [10 empty] | 49177
[37 empty] | 12/17/2025 13:39:37.9329 | 3.5061526 | 800.005 | 1639.6057 | -2.9161191 | 0.59003347 | [10 empty] | 49177.5
[37 empty] | 12/17/2025 13:39:38.4329 | 3.5062294 | 799.98975 | 1640.0057 | -2.9161494 | 0.5900799 | [10 empty] | 49178
[37 empty] | 12/17/2025 13:39:38.9329 | 3.5062428 | 800.26392 | 1640.4058 | -2.9161546 | 0.59008807 | [10 empty] | 49178.5
[37 empty] | 12/17/2025 13:39:39.4329 | 3.5062108 | 800.0202 | 1640.8058 | -2.9161029 | 0.5901078 | [10 empty] | 49179
[37 empty] | 12/17/2025 13:39:39.9329 | 3.5062652 | 800.005 | 1641.2058 | -2.9161549 | 0.5901103 | [10 empty] | 49179.5
[37 empty] | 12/17/2025 13:39:40.4329 | 3.5063298 | 800.005 | 1641.6058 | -2.9162121 | 0.59011763 | [10 empty] | 49180
[37 empty] | 12/17/2025 13:39:40.9329 | 3.5063903 | 800.03552 | 1642.0057 | -2.9163103 | 0.59008002 | [10 empty] | 49180.5
[37 empty] | 12/17/2025 13:39:41.4329 | 3.5062654 | 800.06592 | 1642.4058 | -2.9162178 | 0.5900476 | [10 empty] | 49181
[37 empty] | 12/17/2025 13:39:41.9329 | 3.5061707 | 800.203 | 1642.8058 | -2.9161558 | 0.59001487 | [10 empty] | 49181.5
[37 empty] | 12/17/2025 13:39:42.4329 | 3.5061591 | 800.08118 | 1643.2058 | -2.9161537 | 0.59000534 | [10 empty] | 49182
[37 empty] | 12/17/2025 13:39:42.9329 | 3.5060215 | 799.88312 | 1643.6058 | -2.9160588 | 0.58996278 | [10 empty] | 49182.5
[37 empty] | 12/17/2025 13:39:43.4329 | 3.5058391 | 800.203 | 1644.0059 | -2.9163134 | 0.58952576 | [10 empty] | 49183
[37 empty] | 12/17/2025 13:39:43.9329 | 3.5059128 | 800.23346 | 1644.4059 | -2.9166248 | 0.58928812 | [10 empty] | 49183.5
[37 empty] | 12/17/2025 13:39:44.4329 | 3.5059016 | 799.97455 | 1644.8059 | -2.9167533 | 0.58914822 | [10 empty] | 49184
[37 empty] | 12/17/2025 13:39:44.9329 | 3.5059087 | 800.05066 | 1645.2059 | -2.916846 | 0.58906263 | [10 empty] | 49184.5
[37 empty] | 12/17/2025 13:39:45.4329 | 3.5059114 | 800.05066 | 1645.606 | -2.9169276 | 0.58898371 | [10 empty] | 49185
[37 empty] | 12/17/2025 13:39:45.9329 | 3.5061018 | 800.03546 | 1646.006 | -2.9171739 | 0.58892798 | [10 empty] | 49185.5
[37 empty] | 12/17/2025 13:39:46.4329 | 3.5061057 | 799.95929 | 1646.406 | -2.9172249 | 0.58888072 | [10 empty] | 49186
[37 empty] | 12/17/2025 13:39:46.9329 | 3.5061269 | 800.06592 | 1646.806 | -2.9172966 | 0.58883023 | [10 empty] | 49186.5
[37 empty] | 12/17/2025 13:39:47.4329 | 3.506144 | 800.34009 | 1647.2061 | -2.9173577 | 0.58878648 | [10 empty] | 49187
[37 empty] | 12/17/2025 13:39:47.9329 | 3.5062044 | 800.17255 | 1647.6061 | -2.9174562 | 0.58874816 | [10 empty] | 49187.5
[37 empty] | 12/17/2025 13:39:48.4329 | 3.5061855 | 800.12683 | 1648.0061 | -2.9174831 | 0.58870232 | [10 empty] | 49188
[37 empty] | 12/17/2025 13:39:48.9329 | 3.5061376 | 800.12683 | 1648.4061 | -2.9174931 | 0.58864456 | [10 empty] | 49188.5
[37 empty] | 12/17/2025 13:39:49.4329 | 3.5060697 | 800.0202 | 1648.8062 | -2.9174716 | 0.58859789 | [10 empty] | 49189
[37 empty] | 12/17/2025 13:39:49.9329 | 3.5058312 | 800.12683 | 1649.2062 | -2.9172907 | 0.58854067 | [10 empty] | 49189.5
[37 empty] | 12/17/2025 13:39:50.4329 | 3.5057573 | 800.06592 | 1649.6062 | -2.9172637 | 0.58849353 | [10 empty] | 49190
[37 empty] | 12/17/2025 13:39:50.9329 | 3.5057187 | 799.98975 | 1650.0062 | -2.9172668 | 0.58845186 | [10 empty] | 49190.5
[37 empty] | 12/17/2025 13:39:51.4329 | 3.5057268 | 799.97455 | 1650.4061 | -2.9173343 | 0.5883925 | [10 empty] | 49191
[37 empty] | 12/17/2025 13:39:51.9329 | 3.5056038 | 800.06592 | 1650.8062 | -2.9172473 | 0.58835655 | [10 empty] | 49191.5
[37 empty] | 12/17/2025 13:39:52.4329 | 3.5055792 | 800.08118 | 1651.2062 | -2.9172511 | 0.58832812 | [10 empty] | 49192
[37 empty] | 12/17/2025 13:39:52.9329 | 3.5055859 | 799.97455 | 1651.6062 | -2.917347 | 0.58823889 | [10 empty] | 49192.5
[37 empty] | 12/17/2025 13:39:53.4329 | 3.5054181 | 800.03546 | 1652.0062 | -2.9172654 | 0.58815271 | [10 empty] | 49193
[37 empty] | 12/17/2025 13:39:53.9329 | 3.5054255 | 800.11163 | 1652.4063 | -2.9173529 | 0.58807254 | [10 empty] | 49193.5
[37 empty] | 12/17/2025 13:39:54.4329 | 3.505259 | 800.005 | 1652.8063 | -2.917227 | 0.58803213 | [10 empty] | 49194
[37 empty] | 12/17/2025 13:39:54.9329 | 3.5053101 | 800.03552 | 1653.2063 | -2.9172912 | 0.58801895 | [10 empty] | 49194.5
[37 empty] | 12/17/2025 13:39:55.4329 | 3.5052478 | 799.88318 | 1653.6063 | -2.9172399 | 0.58800793 | [10 empty] | 49195
[37 empty] | 12/17/2025 13:39:55.9329 | 3.5052602 | 800.05072 | 1654.0062 | -2.9172542 | 0.58800608 | [10 empty] | 49195.5
[37 empty] | 12/17/2025 13:39:56.4329 | 3.5051394 | 800.08118 | 1654.4063 | -2.9171648 | 0.58797461 | [10 empty] | 49196
[37 empty] | 12/17/2025 13:39:56.9329 | 3.5051348 | 799.94409 | 1654.8063 | -2.9171741 | 0.58796078 | [10 empty] | 49196.5
[37 empty] | 12/17/2025 13:39:57.4329 | 3.5051785 | 800.0202 | 1655.2063 | -2.9171996 | 0.58797878 | [10 empty] | 49197
[37 empty] | 12/17/2025 13:39:57.9329 | 3.505219 | 799.79175 | 1655.6063 | -2.9172323 | 0.58798659 | [10 empty] | 49197.5
[37 empty] | 12/17/2025 13:39:58.4329 | 3.5051978 | 800.08118 | 1656.0062 | -2.917222 | 0.58797574 | [10 empty] | 49198
[37 empty] | 12/17/2025 13:39:58.9329 | 3.5052841 | 800.03552 | 1656.4063 | -2.9172993 | 0.58798474 | [10 empty] | 49198.5
[37 empty] | 12/17/2025 13:39:59.4329 | 3.5052142 | 800.03552 | 1656.8063 | -2.9172544 | 0.58795989 | [10 empty] | 49199
[37 empty] | 12/17/2025 13:39:59.9329 | 3.505255 | 800.06592 | 1657.2063 | -2.9173024 | 0.58795261 | [10 empty] | 49199.5
[37 empty] | 12/17/2025 13:40:00.4329 | 3.5052457 | 800.0202 | 1657.6063 | -2.9172535 | 0.58799207 | [10 empty] | 49200
[37 empty] | 12/17/2025 13:40:00.9329 | 3.5052536 | 799.98975 | 1658.0063 | -2.9172237 | 0.58802986 | [10 empty] | 49200.5
[37 empty] | 12/17/2025 13:40:01.4329 | 3.5052521 | 800.03552 | 1658.4064 | -2.9171882 | 0.58806396 | [10 empty] | 49201
[37 empty] | 12/17/2025 13:40:01.9329 | 3.5052905 | 800.23346 | 1658.8063 | -2.9171834 | 0.58810723 | [10 empty] | 49201.5
[37 empty] | 12/17/2025 13:40:02.4329 | 3.5052698 | 799.91364 | 1659.2063 | -2.917099 | 0.58817077 | [10 empty] | 49202
[37 empty] | 12/17/2025 13:40:02.9329 | 3.5054159 | 799.95935 | 1659.6063 | -2.9171882 | 0.58822769 | [10 empty] | 49202.5
[37 empty] | 12/17/2025 13:40:03.4329 | 3.5054128 | 800.06592 | 1660.0063 | -2.9171288 | 0.58828408 | [10 empty] | 49203
[37 empty] | 12/17/2025 13:40:03.9329 | 3.5054164 | 800.005 | 1660.4063 | -2.9170849 | 0.58833134 | [10 empty] | 49203.5
[37 empty] | 12/17/2025 13:40:04.4329 | 3.5055187 | 799.92889 | 1660.8063 | -2.9171009 | 0.58841771 | [10 empty] | 49204
[37 empty] | 12/17/2025 13:40:04.9329 | 3.5055923 | 800.005 | 1661.2063 | -2.917083 | 0.58850926 | [10 empty] | 49204.5
[37 empty] | 12/17/2025 13:40:05.4329 | 3.5056562 | 800.08118 | 1661.6063 | -2.9170415 | 0.58861482 | [10 empty] | 49205
[37 empty] | 12/17/2025 13:40:05.9329 | 3.505718 | 800.09637 | 1662.0063 | -2.9169981 | 0.58871979 | [10 empty] | 49205.5
[37 empty] | 12/17/2025 13:40:06.4329 | 3.5057042 | 799.95935 | 1662.4063 | -2.9169049 | 0.58879924 | [10 empty] | 49206
[37 empty] | 12/17/2025 13:40:06.9329 | 3.5058229 | 799.89838 | 1662.8063 | -2.9169464 | 0.58887655 | [10 empty] | 49206.5
[37 empty] | 12/17/2025 13:40:07.4329 | 3.5058279 | 800.08112 | 1663.2063 | -2.9169042 | 0.58892357 | [10 empty] | 49207
[37 empty] | 12/17/2025 13:40:07.9329 | 3.5058997 | 800.14203 | 1663.6063 | -2.9169018 | 0.58899778 | [10 empty] | 49207.5
[37 empty] | 12/17/2025 13:40:08.4329 | 3.5059547 | 799.91364 | 1664.0063 | -2.9168751 | 0.58907962 | [10 empty] | 49208
[37 empty] | 12/17/2025 13:40:08.9329 | 3.505991 | 799.79175 | 1664.4064 | -2.9168379 | 0.58915305 | [10 empty] | 49208.5
[37 empty] | 12/17/2025 13:40:09.4329 | 3.5059173 | 799.83746 | 1664.8063 | -2.916738 | 0.58917922 | [10 empty] | 49209
[37 empty] | 12/17/2025 13:40:09.9329 | 3.5060596 | 799.97455 | 1665.2063 | -2.9168293 | 0.58923042 | [10 empty] | 49209.5
[37 empty] | 12/17/2025 13:40:10.4329 | 3.506043 | 800.14209 | 1665.6063 | -2.9167414 | 0.58930171 | [10 empty] | 49210
[37 empty] | 12/17/2025 13:40:10.9329 | 3.5060124 | 799.89838 | 1666.0063 | -2.9166515 | 0.58936083 | [10 empty] | 49210.5
[37 empty] | 12/17/2025 13:40:11.4329 | 3.5060203 | 799.91364 | 1666.4063 | -2.9166079 | 0.58941245 | [10 empty] | 49211
[37 empty] | 12/17/2025 13:40:11.9329 | 3.5060439 | 800.05066 | 1666.8063 | -2.9165826 | 0.58946127 | [10 empty] | 49211.5
[37 empty] | 12/17/2025 13:40:12.4329 | 3.5060325 | 800.0202 | 1667.2063 | -2.9165356 | 0.58949679 | [10 empty] | 49212
[37 empty] | 12/17/2025 13:40:12.9329 | 3.5059996 | 799.83746 | 1667.6062 | -2.9164979 | 0.5895015 | [10 empty] | 49212.5
[37 empty] | 12/17/2025 13:40:13.4329 | 3.5058799 | 799.86786 | 1668.0062 | -2.9163492 | 0.58953065 | [10 empty] | 49213
[37 empty] | 12/17/2025 13:40:13.9329 | 3.5058827 | 799.88318 | 1668.4063 | -2.916317 | 0.58956587 | [10 empty] | 49213.5
[37 empty] | 12/17/2025 13:40:14.4329 | 3.5060019 | 799.91364 | 1668.8063 | -2.916394 | 0.58960789 | [10 empty] | 49214
[37 empty] | 12/17/2025 13:40:14.9329 | 3.5059345 | 800.005 | 1669.2063 | -2.9163091 | 0.58962542 | [10 empty] | 49214.5
[37 empty] | 12/17/2025 13:40:15.4329 | 3.5058944 | 800.05066 | 1669.6063 | -2.9162462 | 0.58964831 | [10 empty] | 49215
[37 empty] | 12/17/2025 13:40:15.9329 | 3.5058131 | 800.09637 | 1670.0063 | -2.9161179 | 0.58969516 | [10 empty] | 49215.5
[37 empty] | 12/17/2025 13:40:16.4329 | 3.5058413 | 799.91364 | 1670.4064 | -2.9161172 | 0.589724 | [10 empty] | 49216
[37 empty] | 12/17/2025 13:40:16.9329 | 3.5058534 | 799.8222 | 1670.8063 | -2.916085 | 0.58976847 | [10 empty] | 49216.5
[37 empty] | 12/17/2025 13:40:17.4329 | 3.5057144 | 799.95935 | 1671.2063 | -2.9159005 | 0.58981401 | [10 empty] | 49217
[37 empty] | 12/17/2025 13:40:17.9329 | 3.505743 | 799.97455 | 1671.6063 | -2.9159052 | 0.58983779 | [10 empty] | 49217.5
[37 empty] | 12/17/2025 13:40:18.4329 | 3.5059159 | 800.03546 | 1672.0062 | -2.9160261 | 0.58988976 | [10 empty] | 49218
[37 empty] | 12/17/2025 13:40:18.9329 | 3.5058377 | 799.92883 | 1672.4063 | -2.9158986 | 0.58993912 | [10 empty] | 49218.5
[37 empty] | 12/17/2025 13:40:19.4329 | 3.5057514 | 799.74603 | 1672.8063 | -2.9157975 | 0.58995384 | [10 empty] | 49219
[37 empty] | 12/17/2025 13:40:19.9329 | 3.5057073 | 799.85266 | 1673.2062 | -2.9157159 | 0.58999139 | [10 empty] | 49219.5
[37 empty] | 12/17/2025 13:40:20.4329 | 3.5057006 | 800.09637 | 1673.6062 | -2.9156663 | 0.59003431 | [10 empty] | 49220
[37 empty] | 12/17/2025 13:40:20.9329 | 3.5055151 | 799.94403 | 1674.0062 | -2.9154677 | 0.59004736 | [10 empty] | 49220.5
[37 empty] | 12/17/2025 13:40:21.4329 | 3.5053566 | 799.98975 | 1674.4061 | -2.9153085 | 0.59004813 | [10 empty] | 49221
[37 empty] | 12/17/2025 13:40:21.9329 | 3.5052466 | 799.94403 | 1674.8062 | -2.9151793 | 0.59006739 | [10 empty] | 49221.5
[37 empty] | 12/17/2025 13:40:22.4329 | 3.5052085 | 800.06592 | 1675.2061 | -2.9151156 | 0.5900929 | [10 empty] | 49222
[37 empty] | 12/17/2025 13:40:22.9329 | 3.5052197 | 799.95935 | 1675.6061 | -2.9150863 | 0.59013343 | [10 empty] | 49222.5
[37 empty] | 12/17/2025 13:40:23.4329 | 3.5049715 | 799.86786 | 1676.0061 | -2.9148228 | 0.59014881 | [10 empty] | 49223
[37 empty] | 12/17/2025 13:40:23.9329 | 3.50494 | 799.91364 | 1676.406 | -2.9147949 | 0.59014505 | [10 empty] | 49223.5
[37 empty] | 12/17/2025 13:40:24.4329 | 3.5050325 | 800.03552 | 1676.806 | -2.914881 | 0.59015149 | [10 empty] | 49224
[37 empty] | 12/17/2025 13:40:24.9329 | 3.5049832 | 799.98975 | 1677.2061 | -2.9148219 | 0.59016132 | [10 empty] | 49224.5
[37 empty] | 12/17/2025 13:40:25.4329 | 3.5049813 | 800.05066 | 1677.606 | -2.9148846 | 0.59009665 | [10 empty] | 49225
[37 empty] | 12/17/2025 13:40:25.9329 | 3.5049992 | 800.09637 | 1678.006 | -2.9149237 | 0.59007537 | [10 empty] | 49225.5
[37 empty] | 12/17/2025 13:40:26.4329 | 3.5051031 | 799.91364 | 1678.406 | -2.9149446 | 0.5901584 | [10 empty] | 49226
[37 empty] | 12/17/2025 13:40:26.9329 | 3.5050583 | 800.03552 | 1678.8059 | -2.9148128 | 0.59024537 | [10 empty] | 49226.5
[37 empty] | 12/17/2025 13:40:27.4329 | 3.5048687 | 800.05066 | 1679.2059 | -2.9146614 | 0.59020734 | [10 empty] | 49227
[37 empty] | 12/17/2025 13:40:27.9329 | 3.5048933 | 799.89832 | 1679.606 | -2.9147966 | 0.59009671 | [10 empty] | 49227.5
[37 empty] | 12/17/2025 13:40:28.4329 | 3.5049622 | 800.005 | 1680.006 | -2.9148703 | 0.590092 | [10 empty] | 49228
[37 empty] | 12/17/2025 13:40:28.9329 | 3.5050888 | 799.98975 | 1680.406 | -2.914994 | 0.59009475 | [10 empty] | 49228.5
[37 empty] | 12/17/2025 13:40:29.4329 | 3.5049548 | 800.005 | 1680.8059 | -2.9148726 | 0.59008223 | [10 empty] | 49229
[37 empty] | 12/17/2025 13:40:29.9329 | 3.5048594 | 799.94403 | 1681.2059 | -2.9148009 | 0.59005851 | [10 empty] | 49229.5
[37 empty] | 12/17/2025 13:40:30.4329 | 3.5049107 | 799.97449 | 1681.606 | -2.9148784 | 0.59003234 | [10 empty] | 49230
[37 empty] | 12/17/2025 13:40:30.9329 | 3.5049694 | 800.0202 | 1682.006 | -2.9149389 | 0.59003037 | [10 empty] | 49230.5
[37 empty] | 12/17/2025 13:40:31.4329 | 3.5049176 | 800.05066 | 1682.4059 | -2.9148893 | 0.59002841 | [10 empty] | 49231
[37 empty] | 12/17/2025 13:40:31.9329 | 3.5048764 | 799.88318 | 1682.8059 | -2.9148335 | 0.59004277 | [10 empty] | 49231.5
[37 empty] | 12/17/2025 13:40:32.4329 | 3.5049801 | 800.06592 | 1683.2058 | -2.9149158 | 0.59006423 | [10 empty] | 49232
[37 empty] | 12/17/2025 13:40:32.9329 | 3.505023 | 800.02026 | 1683.6058 | -2.9149158 | 0.59010714 | [10 empty] | 49232.5
[37 empty] | 12/17/2025 13:40:33.4329 | 3.504951 | 799.91364 | 1684.0059 | -2.9147818 | 0.59016931 | [10 empty] | 49233
[37 empty] | 12/17/2025 13:40:33.9329 | 3.5049214 | 800.18774 | 1684.4058 | -2.9147115 | 0.5902099 | [10 empty] | 49233.5
[37 empty] | 12/17/2025 13:40:34.4329 | 3.5048459 | 799.70032 | 1684.8058 | -2.9146161 | 0.59022969 | [10 empty] | 49234
[37 empty] | 12/17/2025 13:40:34.9329 | 3.5045788 | 800.0202 | 1685.2058 | -2.9143279 | 0.59025091 | [10 empty] | 49234.5
[37 empty] | 12/17/2025 13:40:35.4329 | 3.504468 | 800.09637 | 1685.6058 | -2.9142282 | 0.59023964 | [10 empty] | 49235
[37 empty] | 12/17/2025 13:40:35.9329 | 3.5044336 | 799.95935 | 1686.0057 | -2.914232 | 0.5902015 | [10 empty] | 49235.5
[37 empty] | 12/17/2025 13:40:36.4329 | 3.5044389 | 799.86786 | 1686.4058 | -2.9142625 | 0.5901764 | [10 empty] | 49236
[37 empty] | 12/17/2025 13:40:36.9329 | 3.5044355 | 799.79181 | 1686.8058 | -2.9142561 | 0.59017932 | [10 empty] | 49236.5
[37 empty] | 12/17/2025 13:40:37.4329 | 3.5044234 | 799.97455 | 1687.2057 | -2.914248 | 0.59017539 | [10 empty] | 49237
[37 empty] | 12/17/2025 13:40:37.9329 | 3.5043893 | 799.98975 | 1687.6057 | -2.9141905 | 0.59019876 | [10 empty] | 49237.5
[37 empty] | 12/17/2025 13:40:38.4329 | 3.504333 | 800.09637 | 1688.0057 | -2.9141111 | 0.59022176 | [10 empty] | 49238
[37 empty] | 12/17/2025 13:40:38.9329 | 3.5043173 | 800.06592 | 1688.4058 | -2.9140277 | 0.59028947 | [10 empty] | 49238.5
[37 empty] | 12/17/2025 13:40:39.4329 | 3.5042758 | 800.0202 | 1688.8057 | -2.9139233 | 0.59035242 | [10 empty] | 49239
[37 empty] | 12/17/2025 13:40:39.9329 | 3.5042896 | 800.05072 | 1689.2057 | -2.9139028 | 0.59038675 | [10 empty] | 49239.5
[37 empty] | 12/17/2025 13:40:40.4329 | 3.5042346 | 800.2182 | 1689.6057 | -2.91381 | 0.59042454 | [10 empty] | 49240
[37 empty] | 12/17/2025 13:40:40.9329 | 3.5041955 | 799.98975 | 1690.0056 | -2.9137368 | 0.59045857 | [10 empty] | 49240.5
[37 empty] | 12/17/2025 13:40:41.4329 | 3.5041504 | 800.06592 | 1690.4056 | -2.9136598 | 0.59049064 | [10 empty] | 49241
[37 empty] | 12/17/2025 13:40:41.9329 | 3.5042214 | 800.203 | 1690.8057 | -2.9137235 | 0.59049803 | [10 empty] | 49241.5
[37 empty] | 12/17/2025 13:40:42.4329 | 3.5042601 | 800.05072 | 1691.2057 | -2.9137349 | 0.59052509 | [10 empty] | 49242
[37 empty] | 12/17/2025 13:40:42.9329 | 3.5041175 | 799.98975 | 1691.6057 | -2.9135394 | 0.59057814 | [10 empty] | 49242.5
[37 empty] | 12/17/2025 13:40:43.4329 | 3.5041242 | 799.89838 | 1692.0056 | -2.9135027 | 0.59062159 | [10 empty] | 49243
[37 empty] | 12/17/2025 13:40:43.9329 | 3.5040598 | 799.95935 | 1692.4056 | -2.9134219 | 0.59063792 | [10 empty] | 49243.5
[37 empty] | 12/17/2025 13:40:44.4329 | 3.5041509 | 800.14203 | 1692.8057 | -2.9134829 | 0.59066802 | [10 empty] | 49244
[37 empty] | 12/17/2025 13:40:44.9329 | 3.5042443 | 800.09637 | 1693.2057 | -2.9135747 | 0.59066951 | [10 empty] | 49244.5
[37 empty] | 12/17/2025 13:40:45.4329 | 3.504225 | 799.88318 | 1693.6057 | -2.9135706 | 0.59065443 | [10 empty] | 49245
[37 empty] | 12/17/2025 13:40:45.9329 | 3.5042565 | 800.05072 | 1694.0056 | -2.9136503 | 0.59060621 | [10 empty] | 49245.5
[37 empty] | 12/17/2025 13:40:46.4329 | 3.5041375 | 799.91364 | 1694.4056 | -2.9135513 | 0.59058619 | [10 empty] | 49246
[37 empty] | 12/17/2025 13:40:46.9329 | 3.5041356 | 799.98975 | 1694.8057 | -2.9135547 | 0.59058094 | [10 empty] | 49246.5
[37 empty] | 12/17/2025 13:40:47.4329 | 3.5038996 | 800.06592 | 1695.2056 | -2.9133165 | 0.59058315 | [10 empty] | 49247
[37 empty] | 12/17/2025 13:40:47.9329 | 3.5040932 | 799.94403 | 1695.6056 | -2.9134712 | 0.59062195 | [10 empty] | 49247.5
[37 empty] | 12/17/2025 13:40:48.4329 | 3.5041647 | 799.92883 | 1696.0056 | -2.9139819 | 0.59018272 | [10 empty] | 49248
[37 empty] | 12/17/2025 13:40:48.9329 | 3.5041122 | 799.8222 | 1696.4055 | -2.914057 | 0.59005529 | [10 empty] | 49248.5
[37 empty] | 12/17/2025 13:40:49.4329 | 3.5041921 | 800.06592 | 1696.8055 | -2.9141977 | 0.58999449 | [10 empty] | 49249
[37 empty] | 12/17/2025 13:40:49.9329 | 3.5042708 | 800.06592 | 1697.2056 | -2.9143126 | 0.58995825 | [10 empty] | 49249.5
[37 empty] | 12/17/2025 13:40:50.4329 | 3.5042453 | 799.88318 | 1697.6055 | -2.9143019 | 0.58994335 | [10 empty] | 49250
[37 empty] | 12/17/2025 13:40:50.9329 | 3.5043206 | 799.80701 | 1698.0055 | -2.9143641 | 0.58995652 | [10 empty] | 49250.5
[37 empty] | 12/17/2025 13:40:51.4329 | 3.5044887 | 799.95935 | 1698.4054 | -2.9145002 | 0.58998853 | [10 empty] | 49251
[37 empty] | 12/17/2025 13:40:51.9329 | 3.5044415 | 799.95935 | 1698.8054 | -2.9144146 | 0.5900268 | [10 empty] | 49251.5
[37 empty] | 12/17/2025 13:40:52.4329 | 3.5045495 | 799.85272 | 1699.2054 | -2.9144504 | 0.59009904 | [10 empty] | 49252
[37 empty] | 12/17/2025 13:40:52.9329 | 3.5045474 | 800.02026 | 1699.6053 | -2.9143906 | 0.59015673 | [10 empty] | 49252.5
[37 empty] | 12/17/2025 13:40:53.4329 | 3.504385 | 800.05066 | 1700.0054 | -2.9141703 | 0.59021479 | [10 empty] | 49253
[37 empty] | 12/17/2025 13:40:53.9329 | 3.5046391 | 799.80701 | 1700.4054 | -2.9143732 | 0.59026611 | [10 empty] | 49253.5
[37 empty] | 12/17/2025 13:40:54.4329 | 3.5045977 | 799.97455 | 1700.8053 | -2.9142826 | 0.59031516 | [10 empty] | 49254
[37 empty] | 12/17/2025 13:40:54.9329 | 3.5045705 | 799.79175 | 1701.2053 | -2.9142101 | 0.59036052 | [10 empty] | 49254.5
[37 empty] | 12/17/2025 13:40:55.4329 | 3.5045681 | 799.91364 | 1701.6053 | -2.9141753 | 0.59039283 | [10 empty] | 49255
[37 empty] | 12/17/2025 13:40:55.9329 | 3.5044713 | 799.88318 | 1702.0052 | -2.9140327 | 0.5904386 | [10 empty] | 49255.5
[37 empty] | 12/17/2025 13:40:56.4329 | 3.5045562 | 799.94403 | 1702.4053 | -2.9140854 | 0.59047073 | [10 empty] | 49256
[37 empty] | 12/17/2025 13:40:56.9329 | 3.5044277 | 800.005 | 1702.8053 | -2.913959 | 0.59046859 | [10 empty] | 49256.5
[37 empty] | 12/17/2025 13:40:57.4329 | 3.5044403 | 800.005 | 1703.2052 | -2.9139733 | 0.59046686 | [10 empty] | 49257
[37 empty] | 12/17/2025 13:40:57.9329 | 3.5045648 | 800.17255 | 1703.6052 | -2.9140952 | 0.5904696 | [10 empty] | 49257.5
[37 empty] | 12/17/2025 13:40:58.4329 | 3.5045705 | 799.98975 | 1704.0052 | -2.9141209 | 0.59044951 | [10 empty] | 49258
[37 empty] | 12/17/2025 13:40:58.9329 | 3.5044849 | 799.95935 | 1704.4052 | -2.9140131 | 0.5904718 | [10 empty] | 49258.5
[37 empty] | 12/17/2025 13:40:59.4329 | 3.5044894 | 799.86786 | 1704.8052 | -2.9140487 | 0.59044081 | [10 empty] | 49259
[37 empty] | 12/17/2025 13:40:59.9329 | 3.5044563 | 799.97449 | 1705.2052 | -2.9139948 | 0.59046149 | [10 empty] | 49259.5
[37 empty] | 12/17/2025 13:41:00.4329 | 3.5044394 | 799.85266 | 1705.6052 | -2.9140081 | 0.59043127 | [10 empty] | 49260
[37 empty] | 12/17/2025 13:41:00.9329 | 3.5043333 | 800.05066 | 1706.0051 | -2.9140768 | 0.59025651 | [10 empty] | 49260.5
[37 empty] | 12/17/2025 13:41:01.4329 | 3.5044019 | 799.92883 | 1706.4052 | -2.914238 | 0.59016395 | [10 empty] | 49261
[37 empty] | 12/17/2025 13:41:01.9329 | 3.5042558 | 800.11163 | 1706.8052 | -2.9141507 | 0.59010506 | [10 empty] | 49261.5
[37 empty] | 12/17/2025 13:41:02.4329 | 3.5042546 | 800.005 | 1707.2051 | -2.9141638 | 0.59009081 | [10 empty] | 49262
[37 empty] | 12/17/2025 13:41:02.9329 | 3.5043616 | 800.09637 | 1707.6051 | -2.9142609 | 0.59010077 | [10 empty] | 49262.5
[37 empty] | 12/17/2025 13:41:03.4329 | 3.5042417 | 799.91364 | 1708.0051 | -2.9141619 | 0.59007978 | [10 empty] | 49263
[37 empty] | 12/17/2025 13:41:03.9329 | 3.5040531 | 800.08118 | 1708.4052 | -2.9139323 | 0.59012073 | [10 empty] | 49263.5
[37 empty] | 12/17/2025 13:41:04.4329 | 3.5039494 | 799.88318 | 1708.8052 | -2.9138041 | 0.59014535 | [10 empty] | 49264
[37 empty] | 12/17/2025 13:41:04.9329 | 3.5040977 | 799.94403 | 1709.2051 | -2.9139359 | 0.59016174 | [10 empty] | 49264.5
[37 empty] | 12/17/2025 13:41:05.4329 | 3.5040512 | 800.005 | 1709.6051 | -2.9138851 | 0.59016615 | [10 empty] | 49265
[37 empty] | 12/17/2025 13:41:05.9329 | 3.5042746 | 799.92883 | 1710.0051 | -2.9141238 | 0.59015077 | [10 empty] | 49265.5
[37 empty] | 12/17/2025 13:41:06.4329 | 3.5042667 | 799.88318 | 1710.4052 | -2.9141021 | 0.59016466 | [10 empty] | 49266
[37 empty] | 12/17/2025 13:41:06.9329 | 3.5042443 | 800.23346 | 1710.8051 | -2.9140663 | 0.59017801 | [10 empty] | 49266.5
[37 empty] | 12/17/2025 13:41:07.4329 | 3.5042915 | 800.08118 | 1711.2051 | -2.9140904 | 0.59020126 | [10 empty] | 49267
[37 empty] | 12/17/2025 13:41:07.9329 | 3.5044708 | 799.94403 | 1711.6051 | -2.9142592 | 0.59021151 | [10 empty] | 49267.5
[37 empty] | 12/17/2025 13:41:08.4329 | 3.5044322 | 800.03546 | 1712.0051 | -2.9142308 | 0.5902015 | [10 empty] | 49268
[37 empty] | 12/17/2025 13:41:08.9329 | 3.504343 | 800.12683 | 1712.4052 | -2.9141972 | 0.59014583 | [10 empty] | 49268.5
[37 empty] | 12/17/2025 13:41:09.4329 | 3.5043633 | 799.97449 | 1712.8052 | -2.9142418 | 0.59012151 | [10 empty] | 49269
[37 empty] | 12/17/2025 13:41:09.9329 | 3.5042632 | 800.005 | 1713.2051 | -2.9141686 | 0.59009451 | [10 empty] | 49269.5
[37 empty] | 12/17/2025 13:41:10.4329 | 3.5042498 | 800.08112 | 1713.6051 | -2.9141674 | 0.59008235 | [10 empty] | 49270
[37 empty] | 12/17/2025 13:41:10.9329 | 3.5042479 | 799.92883 | 1714.0051 | -2.9141843 | 0.59006363 | [10 empty] | 49270.5
[37 empty] | 12/17/2025 13:41:11.4329 | 3.5042911 | 800.11157 | 1714.4052 | -2.9142456 | 0.59004545 | [10 empty] | 49271
[37 empty] | 12/17/2025 13:41:11.9329 | 3.5042539 | 799.88318 | 1714.8051 | -2.914227 | 0.59002674 | [10 empty] | 49271.5
[37 empty] | 12/17/2025 13:41:12.4329 | 3.5041556 | 799.97455 | 1715.2051 | -2.9141943 | 0.58996129 | [10 empty] | 49272
[37 empty] | 12/17/2025 13:41:12.9329 | 3.5041885 | 800.005 | 1715.6051 | -2.9142783 | 0.58991033 | [10 empty] | 49272.5
[37 empty] | 12/17/2025 13:41:13.4329 | 3.504144 | 799.95929 | 1716.0051 | -2.9142625 | 0.58988142 | [10 empty] | 49273
[37 empty] | 12/17/2025 13:41:13.9329 | 3.5041442 | 800.14209 | 1716.405 | -2.9142694 | 0.5898748 | [10 empty] | 49273.5
[37 empty] | 12/17/2025 13:41:14.4329 | 3.5041554 | 800.03546 | 1716.8051 | -2.9143214 | 0.58983392 | [10 empty] | 49274
[37 empty] | 12/17/2025 13:41:14.9329 | 3.5040977 | 799.98975 | 1717.2051 | -2.9142189 | 0.58987874 | [10 empty] | 49274.5
[37 empty] | 12/17/2025 13:41:15.4329 | 3.5041704 | 799.97449 | 1717.605 | -2.9144034 | 0.58976686 | [10 empty] | 49275
[37 empty] | 12/17/2025 13:41:15.9329 | 3.5041981 | 800.03552 | 1718.005 | -2.9144723 | 0.58972585 | [10 empty] | 49275.5
[37 empty] | 12/17/2025 13:41:16.4329 | 3.5042937 | 800.06592 | 1718.405 | -2.914573 | 0.58972067 | [10 empty] | 49276
[37 empty] | 12/17/2025 13:41:16.9329 | 3.5042377 | 799.88318 | 1718.8051 | -2.914531 | 0.58970672 | [10 empty] | 49276.5
[37 empty] | 12/17/2025 13:41:17.4329 | 3.5043089 | 800.06592 | 1719.205 | -2.9146054 | 0.58970356 | [10 empty] | 49277
[37 empty] | 12/17/2025 13:41:17.9329 | 3.504267 | 799.89838 | 1719.605 | -2.9145575 | 0.58970952 | [10 empty] | 49277.5
[37 empty] | 12/17/2025 13:41:18.4329 | 3.5043046 | 800.14209 | 1720.005 | -2.9145999 | 0.58970475 | [10 empty] | 49278
[37 empty] | 12/17/2025 13:41:18.9329 | 3.5043035 | 800.03552 | 1720.405 | -2.9145741 | 0.58972937 | [10 empty] | 49278.5
[37 empty] | 12/17/2025 13:41:19.4329 | 3.5043743 | 800.14209 | 1720.8049 | -2.9145854 | 0.58978885 | [10 empty] | 49279
[37 empty] | 12/17/2025 13:41:19.9329 | 3.5042861 | 800.005 | 1721.205 | -2.9144759 | 0.58981007 | [10 empty] | 49279.5
[37 empty] | 12/17/2025 13:41:20.4329 | 3.5043578 | 800.03552 | 1721.605 | -2.9145432 | 0.58981472 | [10 empty] | 49280
[37 empty] | 12/17/2025 13:41:20.9329 | 3.5043533 | 799.92883 | 1722.005 | -2.9145417 | 0.5898115 | [10 empty] | 49280.5
[37 empty] | 12/17/2025 13:41:21.4329 | 3.5043323 | 800.03552 | 1722.405 | -2.9145374 | 0.58979493 | [10 empty] | 49281
[37 empty] | 12/17/2025 13:41:21.9329 | 3.504281 | 800.05072 | 1722.8049 | -2.9145362 | 0.58974487 | [10 empty] | 49281.5
[37 empty] | 12/17/2025 13:41:22.4329 | 3.5042324 | 799.98975 | 1723.205 | -2.9146075 | 0.58962476 | [10 empty] | 49282
[37 empty] | 12/17/2025 13:41:22.9329 | 3.5041733 | 800.0202 | 1723.605 | -2.9146469 | 0.58952653 | [10 empty] | 49282.5
[37 empty] | 12/17/2025 13:41:23.4329 | 3.5040627 | 799.91364 | 1724.005 | -2.914628 | 0.58943474 | [10 empty] | 49283
[37 empty] | 12/17/2025 13:41:23.9329 | 3.5038478 | 799.89838 | 1724.4049 | -2.9147968 | 0.58905107 | [10 empty] | 49283.5
[37 empty] | 12/17/2025 13:41:24.4329 | 3.5037897 | 799.95935 | 1724.8049 | -2.914952 | 0.58883762 | [10 empty] | 49284
[37 empty] | 12/17/2025 13:41:24.9329 | 3.5038741 | 799.98975 | 1725.205 | -2.9151869 | 0.58868718 | [10 empty] | 49284.5
[37 empty] | 12/17/2025 13:41:25.4329 | 3.5039043 | 799.97449 | 1725.6049 | -2.9153223 | 0.58858204 | [10 empty] | 49285
[37 empty] | 12/17/2025 13:41:25.9329 | 3.5038605 | 799.95935 | 1726.0049 | -2.9153256 | 0.58853471 | [10 empty] | 49285.5
[37 empty] | 12/17/2025 13:41:26.4329 | 3.5039997 | 800.06592 | 1726.4049 | -2.915503 | 0.5884968 | [10 empty] | 49286
[37 empty] | 12/17/2025 13:41:26.9329 | 3.5040016 | 800.005 | 1726.8049 | -2.9155383 | 0.58846331 | [10 empty] | 49286.5
[37 empty] | 12/17/2025 13:41:27.4329 | 3.5040526 | 799.95935 | 1727.205 | -2.9156108 | 0.58844173 | [10 empty] | 49287
[37 empty] | 12/17/2025 13:41:27.9329 | 3.5040183 | 800.03552 | 1727.6049 | -2.9155715 | 0.58844697 | [10 empty] | 49287.5
[37 empty] | 12/17/2025 13:41:28.4329 | 3.5040717 | 800.05072 | 1728.0049 | -2.915679 | 0.58839267 | [10 empty] | 49288
[37 empty] | 12/17/2025 13:41:28.9329 | 3.5040352 | 800.20306 | 1728.4049 | -2.9156415 | 0.58839363 | [10 empty] | 49288.5
[37 empty] | 12/17/2025 13:41:29.4329 | 3.5040247 | 799.85266 | 1728.8048 | -2.9156425 | 0.58838218 | [10 empty] | 49289
[37 empty] | 12/17/2025 13:41:29.9329 | 3.5041664 | 799.86786 | 1729.2048 | -2.9158156 | 0.58835071 | [10 empty] | 49289.5
[37 empty] | 12/17/2025 13:41:30.4329 | 3.5040381 | 799.95935 | 1729.6049 | -2.9157031 | 0.58833504 | [10 empty] | 49290
[37 empty] | 12/17/2025 13:41:30.9329 | 3.503953 | 799.92883 | 1730.0049 | -2.9156177 | 0.58833516 | [10 empty] | 49290.5
[37 empty] | 12/17/2025 13:41:31.4329 | 3.5039911 | 800.11157 | 1730.4048 | -2.9156592 | 0.58833206 | [10 empty] | 49291
[37 empty] | 12/17/2025 13:41:31.9329 | 3.5038998 | 800.17261 | 1730.8048 | -2.9155843 | 0.58831549 | [10 empty] | 49291.5
[37 empty] | 12/17/2025 13:41:32.4329 | 3.5038869 | 799.92883 | 1731.2048 | -2.9155874 | 0.58829951 | [10 empty] | 49292
[37 empty] | 12/17/2025 13:41:32.9329 | 3.5039124 | 800.09637 | 1731.6049 | -2.9155943 | 0.58831817 | [10 empty] | 49292.5
[37 empty] | 12/17/2025 13:41:33.4329 | 3.5039756 | 799.98975 | 1732.0049 | -2.9155974 | 0.58837825 | [10 empty] | 49293
[37 empty] | 12/17/2025 13:41:33.9329 | 3.5039024 | 800.06592 | 1732.4048 | -2.9154818 | 0.58842063 | [10 empty] | 49293.5
[37 empty] | 12/17/2025 13:41:34.4329 | 3.5040529 | 800.21826 | 1732.8048 | -2.9156268 | 0.58842605 | [10 empty] | 49294
[37 empty] | 12/17/2025 13:41:34.9329 | 3.5040658 | 800.03546 | 1733.2048 | -2.9156246 | 0.58844107 | [10 empty] | 49294.5
[37 empty] | 12/17/2025 13:41:35.4329 | 3.5038795 | 799.92883 | 1733.6049 | -2.9154665 | 0.58841306 | [10 empty] | 49295
[37 empty] | 12/17/2025 13:41:35.9329 | 3.5039299 | 799.95929 | 1734.0049 | -2.9155641 | 0.58836585 | [10 empty] | 49295.5
[37 empty] | 12/17/2025 13:41:36.4329 | 3.5039237 | 800.0202 | 1734.4049 | -2.9155946 | 0.58832914 | [10 empty] | 49296
[37 empty] | 12/17/2025 13:41:36.9329 | 3.5038073 | 799.91364 | 1734.8049 | -2.9155014 | 0.58830595 | [10 empty] | 49296.5
[37 empty] | 12/17/2025 13:41:37.4329 | 3.503793 | 800.03552 | 1735.2048 | -2.9155128 | 0.5882802 | [10 empty] | 49297
[37 empty] | 12/17/2025 13:41:37.9329 | 3.5037665 | 800.02026 | 1735.6049 | -2.9154754 | 0.58829129 | [10 empty] | 49297.5
[37 empty] | 12/17/2025 13:41:38.4329 | 3.5036027 | 799.89832 | 1736.0049 | -2.9153118 | 0.58829093 | [10 empty] | 49298
[37 empty] | 12/17/2025 13:41:38.9329 | 3.5035672 | 799.94403 | 1736.4048 | -2.9152615 | 0.58830577 | [10 empty] | 49298.5
[37 empty] | 12/17/2025 13:41:39.4329 | 3.5034461 | 799.94403 | 1736.8048 | -2.9151263 | 0.58831978 | [10 empty] | 49299
[37 empty] | 12/17/2025 13:41:39.9329 | 3.5033054 | 799.89832 | 1737.2048 | -2.9149773 | 0.58832812 | [10 empty] | 49299.5
[37 empty] | 12/17/2025 13:41:40.4329 | 3.5033066 | 800.0202 | 1737.6047 | -2.914947 | 0.58835959 | [10 empty] | 49300
[37 empty] | 12/17/2025 13:41:40.9329 | 3.5033007 | 799.92883 | 1738.0048 | -2.9149239 | 0.58837688 | [10 empty] | 49300.5
[37 empty] | 12/17/2025 13:41:41.4329 | 3.5032673 | 800.05066 | 1738.4048 | -2.9148622 | 0.58840507 | [10 empty] | 49301
[37 empty] | 12/17/2025 13:41:41.9329 | 3.5031505 | 799.92883 | 1738.8048 | -2.9147646 | 0.58838582 | [10 empty] | 49301.5
[37 empty] | 12/17/2025 13:41:42.4329 | 3.5031176 | 799.97449 | 1739.2047 | -2.9147527 | 0.58836478 | [10 empty] | 49302
[37 empty] | 12/17/2025 13:41:42.9329 | 3.503032 | 799.95929 | 1739.6047 | -2.9146671 | 0.58836478 | [10 empty] | 49302.5
[37 empty] | 12/17/2025 13:41:43.4329 | 3.5029767 | 799.85266 | 1740.0048 | -2.9146123 | 0.58836442 | [10 empty] | 49303
[37 empty] | 12/17/2025 13:41:43.9329 | 3.5030234 | 800.005 | 1740.4048 | -2.9146397 | 0.58838367 | [10 empty] | 49303.5
[37 empty] | 12/17/2025 13:41:44.4329 | 3.5029418 | 800.005 | 1740.8048 | -2.9145505 | 0.58839136 | [10 empty] | 49304
[37 empty] | 12/17/2025 13:41:44.9329 | 3.5028296 | 799.88318 | 1741.2047 | -2.9144418 | 0.58838773 | [10 empty] | 49304.5
[37 empty] | 12/17/2025 13:41:45.4329 | 3.5028565 | 799.89838 | 1741.6047 | -2.9144251 | 0.58843142 | [10 empty] | 49305
[37 empty] | 12/17/2025 13:41:45.9329 | 3.5028791 | 800.18774 | 1742.0048 | -2.9143713 | 0.58850789 | [10 empty] | 49305.5
[37 empty] | 12/17/2025 13:41:46.4329 | 3.5027957 | 799.88318 | 1742.4048 | -2.9142742 | 0.58852154 | [10 empty] | 49306
[37 empty] | 12/17/2025 13:41:46.9329 | 3.502809 | 799.97455 | 1742.8048 | -2.9142904 | 0.58851874 | [10 empty] | 49306.5
[37 empty] | 12/17/2025 13:41:47.4329 | 3.5028505 | 800.23346 | 1743.2048 | -2.9142804 | 0.58857 | [10 empty] | 49307
[37 empty] | 12/17/2025 13:41:47.9329 | 3.5027788 | 800.15735 | 1743.6047 | -2.9141138 | 0.58866495 | [10 empty] | 49307.5
[37 empty] | 12/17/2025 13:41:48.4329 | 3.5028195 | 800.03546 | 1744.0048 | -2.9140599 | 0.5887596 | [10 empty] | 49308
[37 empty] | 12/17/2025 13:41:48.9329 | 3.5027201 | 800.005 | 1744.4048 | -2.9139087 | 0.58881146 | [10 empty] | 49308.5
[37 empty] | 12/17/2025 13:41:49.4329 | 3.5027845 | 800.23346 | 1744.8048 | -2.9139163 | 0.58886814 | [10 empty] | 49309
[37 empty] | 12/17/2025 13:41:49.9329 | 3.5027554 | 800.0202 | 1745.2048 | -2.9138401 | 0.58891541 | [10 empty] | 49309.5
[37 empty] | 12/17/2025 13:41:50.4329 | 3.502779 | 800.12683 | 1745.6049 | -2.9138305 | 0.58894861 | [10 empty] | 49310
[37 empty] | 12/17/2025 13:41:50.9329 | 3.5026317 | 800.14209 | 1746.0049 | -2.9136472 | 0.58898437 | [10 empty] | 49310.5
[37 empty] | 12/17/2025 13:41:51.4329 | 3.5023713 | 800.06592 | 1746.4049 | -2.9133916 | 0.58897984 | [10 empty] | 49311
[37 empty] | 12/17/2025 13:41:51.9329 | 3.5023057 | 799.97455 | 1746.8049 | -2.9133239 | 0.58898181 | [10 empty] | 49311.5
[37 empty] | 12/17/2025 13:41:52.4329 | 3.5022008 | 800.12683 | 1747.205 | -2.9132199 | 0.58898091 | [10 empty] | 49312
[37 empty] | 12/17/2025 13:41:52.9329 | 3.5021472 | 799.85272 | 1747.605 | -2.9131696 | 0.58897752 | [10 empty] | 49312.5
[37 empty] | 12/17/2025 13:41:53.4329 | 3.5021479 | 800.06592 | 1748.0049 | -2.9132271 | 0.58892089 | [10 empty] | 49313
[37 empty] | 12/17/2025 13:41:53.9329 | 3.5020843 | 799.80701 | 1748.4049 | -2.9131978 | 0.58888662 | [10 empty] | 49313.5
[37 empty] | 12/17/2025 13:41:54.4329 | 3.5019808 | 800.0202 | 1748.8049 | -2.9131901 | 0.5887906 | [10 empty] | 49314
[37 empty] | 12/17/2025 13:41:54.9329 | 3.5018566 | 800.0202 | 1749.205 | -2.9131255 | 0.58873111 | [10 empty] | 49314.5
[37 empty] | 12/17/2025 13:41:55.4329 | 3.5018024 | 799.92889 | 1749.605 | -2.9131372 | 0.58866537 | [10 empty] | 49315
[37 empty] | 12/17/2025 13:41:55.9329 | 3.501792 | 800.06592 | 1750.005 | -2.9131527 | 0.58863938 | [10 empty] | 49315.5
[37 empty] | 12/17/2025 13:41:56.4329 | 3.5016861 | 799.86792 | 1750.405 | -2.913085 | 0.58860111 | [10 empty] | 49316
[37 empty] | 12/17/2025 13:41:56.9329 | 3.5016229 | 800.18781 | 1750.8049 | -2.9131815 | 0.58844143 | [10 empty] | 49316.5
[37 empty] | 12/17/2025 13:41:57.4329 | 3.5015454 | 799.91364 | 1751.205 | -2.9131937 | 0.58835161 | [10 empty] | 49317
[37 empty] | 12/17/2025 13:41:57.9329 | 3.5015855 | 799.86786 | 1751.605 | -2.9132555 | 0.58832997 | [10 empty] | 49317.5
[37 empty] | 12/17/2025 13:41:58.4329 | 3.5015612 | 800.18774 | 1752.005 | -2.9132757 | 0.58828539 | [10 empty] | 49318
[37 empty] | 12/17/2025 13:41:58.9329 | 3.5015314 | 800.05072 | 1752.405 | -2.9132612 | 0.58827025 | [10 empty] | 49318.5
[37 empty] | 12/17/2025 13:41:59.4329 | 3.501348 | 800.005 | 1752.8051 | -2.9130938 | 0.58825421 | [10 empty] | 49319
[37 empty] | 12/17/2025 13:41:59.9329 | 3.501349 | 800.005 | 1753.2051 | -2.9130719 | 0.58827698 | [10 empty] | 49319.5
[37 empty] | 12/17/2025 13:42:00.4329 | 3.5013018 | 799.97455 | 1753.605 | -2.9130011 | 0.58830065 | [10 empty] | 49320
[37 empty] | 12/17/2025 13:42:00.9329 | 3.5014186 | 800.12683 | 1754.005 | -2.9130359 | 0.58838278 | [10 empty] | 49320.5
[37 empty] | 12/17/2025 13:42:01.4329 | 3.5014908 | 800.0202 | 1754.405 | -2.9130359 | 0.58845502 | [10 empty] | 49321
[37 empty] | 12/17/2025 13:42:01.9329 | 3.5016294 | 799.92889 | 1754.8051 | -2.9131103 | 0.5885191 | [10 empty] | 49321.5
[37 empty] | 12/17/2025 13:42:02.4329 | 3.5016351 | 800.09637 | 1755.205 | -2.9130561 | 0.58857894 | [10 empty] | 49322
[37 empty] | 12/17/2025 13:42:02.9329 | 3.5016129 | 799.79175 | 1755.605 | -2.9129891 | 0.5886237 | [10 empty] | 49322.5
[37 empty] | 12/17/2025 13:42:03.4329 | 3.5016654 | 799.86786 | 1756.005 | -2.9130006 | 0.58866477 | [10 empty] | 49323
[37 empty] | 12/17/2025 13:42:03.9329 | 3.5016618 | 799.86786 | 1756.405 | -2.9129291 | 0.58873278 | [10 empty] | 49323.5
[37 empty] | 12/17/2025 13:42:04.4329 | 3.5016515 | 800.11157 | 1756.8049 | -2.9129112 | 0.58874035 | [10 empty] | 49324
[37 empty] | 12/17/2025 13:42:04.9329 | 3.5016613 | 799.97449 | 1757.205 | -2.9129083 | 0.58875287 | [10 empty] | 49324.5
[37 empty] | 12/17/2025 13:42:05.4329 | 3.501632 | 799.83746 | 1757.605 | -2.9128578 | 0.5887742 | [10 empty] | 49325
[37 empty] | 12/17/2025 13:42:05.9329 | 3.5016849 | 799.82214 | 1758.005 | -2.9129171 | 0.58876777 | [10 empty] | 49325.5
[37 empty] | 12/17/2025 13:42:06.4329 | 3.5017109 | 800.0202 | 1758.405 | -2.9129736 | 0.58873719 | [10 empty] | 49326
[37 empty] | 12/17/2025 13:42:06.9329 | 3.5017188 | 799.97455 | 1758.8051 | -2.9129844 | 0.58873439 | [10 empty] | 49326.5
[37 empty] | 12/17/2025 13:42:07.4329 | 3.5016551 | 800.05066 | 1759.2051 | -2.9129195 | 0.58873564 | [10 empty] | 49327
[37 empty] | 12/17/2025 13:42:07.9329 | 3.5017018 | 800.05066 | 1759.6051 | -2.9129901 | 0.58871162 | [10 empty] | 49327.5
[37 empty] | 12/17/2025 13:42:08.4329 | 3.5016353 | 799.92883 | 1760.0051 | -2.9129486 | 0.5886867 | [10 empty] | 49328
[37 empty] | 12/17/2025 13:42:08.9329 | 3.5016403 | 799.91364 | 1760.4052 | -2.9129779 | 0.58866239 | [10 empty] | 49328.5
[37 empty] | 12/17/2025 13:42:09.4329 | 3.5015688 | 799.88318 | 1760.8052 | -2.9129672 | 0.58860153 | [10 empty] | 49329
[37 empty] | 12/17/2025 13:42:09.9329 | 3.5014675 | 800.17255 | 1761.2052 | -2.9129429 | 0.58852452 | [10 empty] | 49329.5
[37 empty] | 12/17/2025 13:42:10.4329 | 3.5013943 | 800.20306 | 1761.6052 | -2.9129038 | 0.58849061 | [10 empty] | 49330
[37 empty] | 12/17/2025 13:42:10.9329 | 3.5014057 | 800.06592 | 1762.0052 | -2.9129128 | 0.58849293 | [10 empty] | 49330.5
[37 empty] | 12/17/2025 13:42:11.4329 | 3.5013709 | 800.06592 | 1762.4053 | -2.9129641 | 0.58840674 | [10 empty] | 49331
[37 empty] | 12/17/2025 13:42:11.9329 | 3.5014195 | 800.09637 | 1762.8053 | -2.9130867 | 0.58833277 | [10 empty] | 49331.5
[37 empty] | 12/17/2025 13:42:12.4329 | 3.5013285 | 800.06592 | 1763.2053 | -2.9130077 | 0.58832085 | [10 empty] | 49332
[37 empty] | 12/17/2025 13:42:12.9329 | 3.5013871 | 800.12683 | 1763.6053 | -2.9130466 | 0.58834058 | [10 empty] | 49332.5
[37 empty] | 12/17/2025 13:42:13.4329 | 3.5015345 | 800.17261 | 1764.0054 | -2.913208 | 0.58832651 | [10 empty] | 49333
[37 empty] | 12/17/2025 13:42:13.9329 | 3.5015769 | 800.03546 | 1764.4054 | -2.9132128 | 0.58836424 | [10 empty] | 49333.5
[37 empty] | 12/17/2025 13:42:14.4329 | 3.5016377 | 800.005 | 1764.8054 | -2.913213 | 0.58842462 | [10 empty] | 49334
[37 empty] | 12/17/2025 13:42:14.9329 | 3.5017502 | 799.94403 | 1765.2054 | -2.9132891 | 0.58846116 | [10 empty] | 49334.5
[37 empty] | 12/17/2025 13:42:15.4329 | 3.5018196 | 800.17255 | 1765.6055 | -2.9133251 | 0.58849448 | [10 empty] | 49335
[37 empty] | 12/17/2025 13:42:15.9329 | 3.501766 | 800.08118 | 1766.0055 | -2.9132473 | 0.58851856 | [10 empty] | 49335.5
[37 empty] | 12/17/2025 13:42:16.4329 | 3.5018704 | 799.94403 | 1766.4055 | -2.9133313 | 0.58853918 | [10 empty] | 49336
[37 empty] | 12/17/2025 13:42:16.9329 | 3.5018485 | 800.11157 | 1766.8055 | -2.9132979 | 0.58855063 | [10 empty] | 49336.5
[37 empty] | 12/17/2025 13:42:17.4329 | 3.5017519 | 799.94403 | 1767.2056 | -2.9131904 | 0.58856153 | [10 empty] | 49337
[37 empty] | 12/17/2025 13:42:17.9329 | 3.501657 | 800.18774 | 1767.6056 | -2.913017 | 0.58864003 | [10 empty] | 49337.5
[37 empty] | 12/17/2025 13:42:18.4329 | 3.5016217 | 800.06592 | 1768.0056 | -2.9129257 | 0.58869606 | [10 empty] | 49338
[37 empty] | 12/17/2025 13:42:18.9329 | 3.5016634 | 800.14209 | 1768.4056 | -2.9129095 | 0.588754 | [10 empty] | 49338.5
[37 empty] | 12/17/2025 13:42:19.4329 | 3.5016069 | 800.18774 | 1768.8057 | -2.9128036 | 0.58880317 | [10 empty] | 49339
[37 empty] | 12/17/2025 13:42:19.9329 | 3.501502 | 799.83746 | 1769.2057 | -2.9126439 | 0.58885819 | [10 empty] | 49339.5
[37 empty] | 12/17/2025 13:42:20.4329 | 3.5014954 | 799.97455 | 1769.6057 | -2.9125826 | 0.58891279 | [10 empty] | 49340
[37 empty] | 12/17/2025 13:42:20.9329 | 3.501714 | 800.17255 | 1770.0057 | -2.9127419 | 0.58897209 | [10 empty] | 49340.5
[37 empty] | 12/17/2025 13:42:21.4329 | 3.5016146 | 800.06592 | 1770.4058 | -2.9126091 | 0.58900535 | [10 empty] | 49341
[37 empty] | 12/17/2025 13:42:21.9329 | 3.5016451 | 799.94403 | 1770.8058 | -2.9126303 | 0.58901477 | [10 empty] | 49341.5
[37 empty] | 12/17/2025 13:42:22.4329 | 3.5017529 | 800.24872 | 1771.2058 | -2.9127116 | 0.58904111 | [10 empty] | 49342
[37 empty] | 12/17/2025 13:42:22.9329 | 3.501816 | 800.12683 | 1771.6058 | -2.9127762 | 0.58903986 | [10 empty] | 49342.5
[37 empty] | 12/17/2025 13:42:23.4329 | 3.5018001 | 799.86786 | 1772.0059 | -2.9127834 | 0.58901662 | [10 empty] | 49343
[37 empty] | 12/17/2025 13:42:23.9329 | 3.5016043 | 800.03552 | 1772.4059 | -2.9126263 | 0.58897805 | [10 empty] | 49343.5
[37 empty] | 12/17/2025 13:42:24.4329 | 3.5016971 | 800.005 | 1772.8059 | -2.9127922 | 0.58890498 | [10 empty] | 49344
[37 empty] | 12/17/2025 13:42:24.9329 | 3.5016592 | 799.91364 | 1773.2058 | -2.912828 | 0.58883119 | [10 empty] | 49344.5
[37 empty] | 12/17/2025 13:42:25.4329 | 3.5016258 | 800.05066 | 1773.6058 | -2.9128013 | 0.58882451 | [10 empty] | 49345
[37 empty] | 12/17/2025 13:42:25.9329 | 3.5016618 | 799.94403 | 1774.0059 | -2.9128501 | 0.58881158 | [10 empty] | 49345.5
[37 empty] | 12/17/2025 13:42:26.4329 | 3.5016232 | 800.17255 | 1774.4059 | -2.912843 | 0.58878005 | [10 empty] | 49346
[37 empty] | 12/17/2025 13:42:26.9329 | 3.5017431 | 800.005 | 1774.8059 | -2.9129696 | 0.58877355 | [10 empty] | 49346.5
[37 empty] | 12/17/2025 13:42:27.4329 | 3.5016868 | 800.23346 | 1775.2059 | -2.9129384 | 0.58874851 | [10 empty] | 49347
[37 empty] | 12/17/2025 13:42:27.9329 | 3.5015619 | 800.15735 | 1775.606 | -2.9128933 | 0.58866864 | [10 empty] | 49347.5
[37 empty] | 12/17/2025 13:42:28.4329 | 3.501682 | 800.15729 | 1776.006 | -2.9130414 | 0.58864075 | [10 empty] | 49348
[37 empty] | 12/17/2025 13:42:28.9329 | 3.5016484 | 800.06592 | 1776.406 | -2.9130015 | 0.58864701 | [10 empty] | 49348.5
[37 empty] | 12/17/2025 13:42:29.4329 | 3.5018575 | 799.95929 | 1776.806 | -2.9131563 | 0.58870125 | [10 empty] | 49349
[37 empty] | 12/17/2025 13:42:29.9329 | 3.5018256 | 800.08118 | 1777.2061 | -2.9130061 | 0.58881956 | [10 empty] | 49349.5
[37 empty] | 12/17/2025 13:42:30.4329 | 3.5016761 | 799.91364 | 1777.6062 | -2.9127626 | 0.5889135 | [10 empty] | 49350
[37 empty] | 12/17/2025 13:42:30.9329 | 3.501684 | 800.11157 | 1778.0062 | -2.9126692 | 0.58901483 | [10 empty] | 49350.5
[37 empty] | 12/17/2025 13:42:31.4329 | 3.5018415 | 800.09637 | 1778.4063 | -2.9127665 | 0.58907497 | [10 empty] | 49351
[37 empty] | 12/17/2025 13:42:31.9329 | 3.5018952 | 800.11163 | 1778.8063 | -2.9127429 | 0.58915234 | [10 empty] | 49351.5
[37 empty] | 12/17/2025 13:42:32.4329 | 3.5019274 | 799.97455 | 1779.2063 | -2.9126704 | 0.58925694 | [10 empty] | 49352
[37 empty] | 12/17/2025 13:42:32.9329 | 3.5020084 | 799.79175 | 1779.6063 | -2.9126475 | 0.58936095 | [10 empty] | 49352.5
[37 empty] | 12/17/2025 13:42:33.4329 | 3.5021331 | 800.02026 | 1780.0063 | -2.9126687 | 0.58946437 | [10 empty] | 49353
[37 empty] | 12/17/2025 13:42:33.9329 | 3.5020068 | 800.15735 | 1780.4064 | -2.912461 | 0.58954579 | [10 empty] | 49353.5
[37 empty] | 12/17/2025 13:42:34.4329 | 3.5021062 | 800.14203 | 1780.8064 | -2.9124968 | 0.58960927 | [10 empty] | 49354
[37 empty] | 12/17/2025 13:42:34.9329 | 3.5020788 | 799.91364 | 1781.2064 | -2.9124591 | 0.58961964 | [10 empty] | 49354.5
[37 empty] | 12/17/2025 13:42:35.4329 | 3.5020554 | 800.17255 | 1781.6064 | -2.9124236 | 0.5896318 | [10 empty] | 49355
[37 empty] | 12/17/2025 13:42:35.9329 | 3.5021544 | 800.14209 | 1782.0065 | -2.9125273 | 0.58962709 | [10 empty] | 49355.5
[37 empty] | 12/17/2025 13:42:36.4329 | 3.5021274 | 800.0202 | 1782.4065 | -2.9125087 | 0.58961868 | [10 empty] | 49356
[37 empty] | 12/17/2025 13:42:36.9329 | 3.5018694 | 800.26392 | 1782.8065 | -2.9122539 | 0.58961552 | [10 empty] | 49356.5
[37 empty] | 12/17/2025 13:42:37.4329 | 3.5019248 | 800.03552 | 1783.2065 | -2.9122927 | 0.58963203 | [10 empty] | 49357
[37 empty] | 12/17/2025 13:42:37.9329 | 3.5019114 | 800.005 | 1783.6066 | -2.9122813 | 0.58963007 | [10 empty] | 49357.5
[37 empty] | 12/17/2025 13:42:38.4329 | 3.5018835 | 800.005 | 1784.0066 | -2.9122672 | 0.58961624 | [10 empty] | 49358
[37 empty] | 12/17/2025 13:42:38.9329 | 3.5017815 | 800.06592 | 1784.4066 | -2.9121606 | 0.58962083 | [10 empty] | 49358.5
[37 empty] | 12/17/2025 13:42:39.4329 | 3.5018759 | 799.95929 | 1784.8066 | -2.9123223 | 0.58955353 | [10 empty] | 49359
[37 empty] | 12/17/2025 13:42:39.9329 | 3.5016556 | 800.06592 | 1785.2067 | -2.9121687 | 0.58948672 | [10 empty] | 49359.5
[37 empty] | 12/17/2025 13:42:40.4329 | 3.5016203 | 799.97449 | 1785.6067 | -2.9121089 | 0.58951133 | [10 empty] | 49360
[37 empty] | 12/17/2025 13:42:40.9329 | 3.5015695 | 800.0202 | 1786.0067 | -2.9120259 | 0.58954364 | [10 empty] | 49360.5
[37 empty] | 12/17/2025 13:42:41.4329 | 3.5014694 | 799.80701 | 1786.4067 | -2.912046 | 0.58942336 | [10 empty] | 49361
[37 empty] | 12/17/2025 13:42:41.9329 | 3.5016243 | 800.20306 | 1786.8068 | -2.9123135 | 0.58931082 | [10 empty] | 49361.5
[37 empty] | 12/17/2025 13:42:42.4329 | 3.5016332 | 800.06592 | 1787.2068 | -2.9123783 | 0.58925474 | [10 empty] | 49362
[37 empty] | 12/17/2025 13:42:42.9329 | 3.5016456 | 799.89832 | 1787.6068 | -2.9124072 | 0.58923846 | [10 empty] | 49362.5
[37 empty] | 12/17/2025 13:42:43.4329 | 3.5018673 | 800.09637 | 1788.0068 | -2.9126577 | 0.58920944 | [10 empty] | 49363
[37 empty] | 12/17/2025 13:42:43.9329 | 3.5016551 | 800.15729 | 1788.4069 | -2.9125035 | 0.58915156 | [10 empty] | 49363.5
[37 empty] | 12/17/2025 13:42:44.4329 | 3.5014176 | 800.08118 | 1788.8068 | -2.9123223 | 0.58909529 | [10 empty] | 49364
[37 empty] | 12/17/2025 13:42:44.9329 | 3.501461 | 800.06592 | 1789.2068 | -2.9123871 | 0.58907378 | [10 empty] | 49364.5
[37 empty] | 12/17/2025 13:42:45.4329 | 3.5014937 | 799.86786 | 1789.6068 | -2.9124753 | 0.58901829 | [10 empty] | 49365
[37 empty] | 12/17/2025 13:42:45.9329 | 3.5014741 | 800.15735 | 1790.0068 | -2.912535 | 0.58893919 | [10 empty] | 49365.5
[37 empty] | 12/17/2025 13:42:46.4329 | 3.5013793 | 799.92883 | 1790.4069 | -2.912472 | 0.5889073 | [10 empty] | 49366
[37 empty] | 12/17/2025 13:42:46.9329 | 3.5013704 | 800.08118 | 1790.8069 | -2.9125071 | 0.58886343 | [10 empty] | 49366.5
[37 empty] | 12/17/2025 13:42:47.4329 | 3.5010786 | 800.005 | 1791.2069 | -2.9122429 | 0.58883578 | [10 empty] | 49367
[37 empty] | 12/17/2025 13:42:47.9329 | 3.5010591 | 800.0202 | 1791.6069 | -2.9122705 | 0.58878839 | [10 empty] | 49367.5
[37 empty] | 12/17/2025 13:42:48.4329 | 3.5010805 | 800.15729 | 1792.007 | -2.9122965 | 0.58878392 | [10 empty] | 49368
[37 empty] | 12/17/2025 13:42:48.9329 | 3.5011187 | 800.08118 | 1792.407 | -2.9123497 | 0.58876908 | [10 empty] | 49368.5
[37 empty] | 12/17/2025 13:42:49.4329 | 3.5008225 | 800.14203 | 1792.807 | -2.9120402 | 0.58878225 | [10 empty] | 49369
[37 empty] | 12/17/2025 13:42:49.9329 | 3.500833 | 799.92883 | 1793.207 | -2.912019 | 0.58881402 | [10 empty] | 49369.5
[37 empty] | 12/17/2025 13:42:50.4329 | 3.5008097 | 799.91364 | 1793.6071 | -2.9119852 | 0.58882463 | [10 empty] | 49370
[37 empty] | 12/17/2025 13:42:50.9329 | 3.5008173 | 799.94403 | 1794.007 | -2.9119933 | 0.58882391 | [10 empty] | 49370.5
[37 empty] | 12/17/2025 13:42:51.4329 | 3.5007272 | 800.05072 | 1794.407 | -2.9119158 | 0.58881134 | [10 empty] | 49371
[37 empty] | 12/17/2025 13:42:51.9329 | 3.5006623 | 800.0202 | 1794.807 | -2.9118822 | 0.58878005 | [10 empty] | 49371.5
[37 empty] | 12/17/2025 13:42:52.4329 | 3.5006654 | 800.18774 | 1795.207 | -2.911921 | 0.5887444 | [10 empty] | 49372
[37 empty] | 12/17/2025 13:42:52.9329 | 3.5005145 | 800.12683 | 1795.6071 | -2.9118164 | 0.58869803 | [10 empty] | 49372.5
[37 empty] | 12/17/2025 13:42:53.4329 | 3.5005584 | 800.11157 | 1796.0071 | -2.911922 | 0.58863628 | [10 empty] | 49373
[37 empty] | 12/17/2025 13:42:53.9329 | 3.5005767 | 799.92883 | 1796.4071 | -2.9119911 | 0.58858556 | [10 empty] | 49373.5
[37 empty] | 12/17/2025 13:42:54.4329 | 3.5003633 | 800.09644 | 1796.8071 | -2.9118271 | 0.58853614 | [10 empty] | 49374
[37 empty] | 12/17/2025 13:42:54.9329 | 3.5005057 | 799.98975 | 1797.2072 | -2.9120493 | 0.58845633 | [10 empty] | 49374.5
[37 empty] | 12/17/2025 13:42:55.4329 | 3.5005772 | 799.89838 | 1797.6072 | -2.9122064 | 0.58837074 | [10 empty] | 49375
[37 empty] | 12/17/2025 13:42:55.9329 | 3.5004206 | 800.08118 | 1798.0072 | -2.9121113 | 0.58830935 | [10 empty] | 49375.5
[37 empty] | 12/17/2025 13:42:56.4329 | 3.5001354 | 800.12689 | 1798.4073 | -2.9118581 | 0.58827722 | [10 empty] | 49376
[37 empty] | 12/17/2025 13:42:56.9329 | 3.500257 | 800.0202 | 1798.8074 | -2.9120278 | 0.58822912 | [10 empty] | 49376.5
[37 empty] | 12/17/2025 13:42:57.4329 | 3.5001607 | 800.09637 | 1799.2074 | -2.9119914 | 0.58816922 | [10 empty] | 49377
[37 empty] | 12/17/2025 13:42:57.9329 | 3.5001702 | 799.94403 | 1799.6073 | -2.9121485 | 0.58802176 | [10 empty] | 49377.5
[37 empty] | 12/17/2025 13:42:58.4329 | 3.4998751 | 800.03552 | 1800.0073 | -2.9119396 | 0.58793539 | [10 empty] | 49378
[37 empty] | 12/17/2025 13:42:58.9329 | 3.4999413 | 800.0202 | 1800.4073 | -2.9120336 | 0.58790791 | [10 empty] | 49378.5
[37 empty] | 12/17/2025 13:42:59.4329 | 3.4998276 | 799.85266 | 1800.8074 | -2.9119124 | 0.58791512 | [10 empty] | 49379
[37 empty] | 12/17/2025 13:42:59.9329 | 3.4999061 | 800.11163 | 1801.2074 | -2.9119828 | 0.58792323 | [10 empty] | 49379.5
[37 empty] | 12/17/2025 13:43:00.4329 | 3.4999917 | 800.06592 | 1801.6074 | -2.9120543 | 0.5879373 | [10 empty] | 49380
[37 empty] | 12/17/2025 13:43:00.9329 | 3.500062 | 800.12683 | 1802.0074 | -2.9121382 | 0.58792382 | [10 empty] | 49380.5
[37 empty] | 12/17/2025 13:43:01.4329 | 3.4997344 | 800.09637 | 1802.4075 | -2.9117827 | 0.5879516 | [10 empty] | 49381
[37 empty] | 12/17/2025 13:43:01.9329 | 3.4998267 | 800.03546 | 1802.8075 | -2.9118173 | 0.58800942 | [10 empty] | 49381.5
[37 empty] | 12/17/2025 13:43:02.4329 | 3.5000355 | 799.98975 | 1803.2075 | -2.9120133 | 0.58802229 | [10 empty] | 49382
[37 empty] | 12/17/2025 13:43:02.9329 | 3.5001144 | 799.80701 | 1803.6075 | -2.9120409 | 0.58807361 | [10 empty] | 49382.5
[37 empty] | 12/17/2025 13:43:03.4329 | 3.4998579 | 800.203 | 1804.0076 | -2.9117157 | 0.5881421 | [10 empty] | 49383
[37 empty] | 12/17/2025 13:43:03.9329 | 3.5000212 | 800.203 | 1804.4076 | -2.911798 | 0.58822322 | [10 empty] | 49383.5
[37 empty] | 12/17/2025 13:43:04.4329 | 3.5001125 | 800.005 | 1804.8076 | -2.9118659 | 0.58824652 | [10 empty] | 49384
[37 empty] | 12/17/2025 13:43:04.9329 | 3.5000749 | 800.12683 | 1805.2076 | -2.9118009 | 0.58827394 | [10 empty] | 49384.5
[37 empty] | 12/17/2025 13:43:05.4329 | 3.4998784 | 799.97455 | 1805.6077 | -2.9115984 | 0.58827984 | [10 empty] | 49385
[37 empty] | 12/17/2025 13:43:05.9329 | 3.4999518 | 800.12683 | 1806.0077 | -2.9117203 | 0.58823144 | [10 empty] | 49385.5
[37 empty] | 12/17/2025 13:43:06.4329 | 3.4999804 | 800.12689 | 1806.4077 | -2.9118166 | 0.58816391 | [10 empty] | 49386
[37 empty] | 12/17/2025 13:43:06.9329 | 3.4999294 | 800.09637 | 1806.8077 | -2.9118319 | 0.58809769 | [10 empty] | 49386.5
[37 empty] | 12/17/2025 13:43:07.4329 | 3.499809 | 800.03546 | 1807.2078 | -2.9118061 | 0.58800292 | [10 empty] | 49387
[37 empty] | 12/17/2025 13:43:07.9329 | 3.4998825 | 800.06592 | 1807.6078 | -2.9119298 | 0.58795255 | [10 empty] | 49387.5
[37 empty] | 12/17/2025 13:43:08.4329 | 3.4999404 | 800.12689 | 1808.0078 | -2.9120162 | 0.58792424 | [10 empty] | 49388
[37 empty] | 12/17/2025 13:43:08.9329 | 3.4998093 | 800.08118 | 1808.4078 | -2.9118586 | 0.58795083 | [10 empty] | 49388.5
[37 empty] | 12/17/2025 13:43:09.4329 | 3.4994731 | 799.95935 | 1808.8077 | -2.9115841 | 0.58788884 | [10 empty] | 49389
[37 empty] | 12/17/2025 13:43:09.9329 | 3.4993379 | 800.17255 | 1809.2078 | -2.9117131 | 0.58762473 | [10 empty] | 49389.5
[37 empty] | 12/17/2025 13:43:10.4329 | 3.4995842 | 799.97455 | 1809.6078 | -2.9121175 | 0.58746672 | [10 empty] | 49390
[37 empty] | 12/17/2025 13:43:10.9329 | 3.4996855 | 800.005 | 1810.0078 | -2.9123375 | 0.58734804 | [10 empty] | 49390.5
[37 empty] | 12/17/2025 13:43:11.4329 | 3.4997015 | 799.95935 | 1810.408 | -2.912406 | 0.58729565 | [10 empty] | 49391
[37 empty] | 12/17/2025 13:43:11.9329 | 3.4991713 | 800.17261 | 1810.808 | -2.9119093 | 0.58726203 | [10 empty] | 49391.5
[37 empty] | 12/17/2025 13:43:12.4329 | 3.499238 | 800.11157 | 1811.208 | -2.9119327 | 0.58730525 | [10 empty] | 49392
[37 empty] | 12/17/2025 13:43:12.9329 | 3.4993939 | 800.05072 | 1811.608 | -2.9120443 | 0.58734953 | [10 empty] | 49392.5
[37 empty] | 12/17/2025 13:43:13.4329 | 3.4993889 | 800.06592 | 1812.0081 | -2.9120688 | 0.58732015 | [10 empty] | 49393
[37 empty] | 12/17/2025 13:43:13.9329 | 3.4992292 | 800.06592 | 1812.4082 | -2.9119036 | 0.58732551 | [10 empty] | 49393.5
[37 empty] | 12/17/2025 13:43:14.4329 | 3.4993594 | 800.06592 | 1812.8082 | -2.9120278 | 0.58733159 | [10 empty] | 49394
[37 empty] | 12/17/2025 13:43:14.9329 | 3.4994326 | 799.91364 | 1813.2083 | -2.9120951 | 0.58733749 | [10 empty] | 49394.5
[37 empty] | 12/17/2025 13:43:15.4329 | 3.4991961 | 800.03552 | 1813.6083 | -2.9118748 | 0.58732134 | [10 empty] | 49395
[37 empty] | 12/17/2025 13:43:15.9329 | 3.4991193 | 800.08112 | 1814.0083 | -2.9118147 | 0.58730471 | [10 empty] | 49395.5
[37 empty] | 12/17/2025 13:43:16.4329 | 3.4994423 | 799.98975 | 1814.4083 | -2.9121425 | 0.58729988 | [10 empty] | 49396
[37 empty] | 12/17/2025 13:43:16.9329 | 3.4995487 | 800.08112 | 1814.8083 | -2.9122686 | 0.58727998 | [10 empty] | 49396.5
[37 empty] | 12/17/2025 13:43:17.4329 | 3.499536 | 799.88318 | 1815.2084 | -2.9121914 | 0.58734477 | [10 empty] | 49397
[37 empty] | 12/17/2025 13:43:17.9329 | 3.4992065 | 799.97455 | 1815.6084 | -2.9117389 | 0.58746761 | [10 empty] | 49397.5
[37 empty] | 12/17/2025 13:43:18.4329 | 3.4994678 | 800.09644 | 1816.0084 | -2.9118423 | 0.58762556 | [10 empty] | 49398
[37 empty] | 12/17/2025 13:43:18.9329 | 3.4993167 | 799.97449 | 1816.4084 | -2.9115124 | 0.58780444 | [10 empty] | 49398.5
[37 empty] | 12/17/2025 13:43:19.4329 | 3.4990792 | 800.29443 | 1816.8085 | -2.9111073 | 0.58797181 | [10 empty] | 49399
[37 empty] | 12/17/2025 13:43:19.9329 | 3.4991109 | 800.09644 | 1817.2085 | -2.91099 | 0.58812088 | [10 empty] | 49399.5
[37 empty] | 12/17/2025 13:43:20.4329 | 3.4993896 | 800.06592 | 1817.6085 | -2.9111207 | 0.58826905 | [10 empty] | 49400
[37 empty] | 12/17/2025 13:43:20.9329 | 3.499125 | 800.09637 | 1818.0085 | -2.9107275 | 0.58839738 | [10 empty] | 49400.5
[37 empty] | 12/17/2025 13:43:21.4329 | 3.4991491 | 800.26392 | 1818.4086 | -2.9106052 | 0.58854389 | [10 empty] | 49401
[37 empty] | 12/17/2025 13:43:21.9329 | 3.4991615 | 799.89838 | 1818.8086 | -2.9104958 | 0.58866572 | [10 empty] | 49401.5
[37 empty] | 12/17/2025 13:43:22.4329 | 3.4992673 | 799.88318 | 1819.2086 | -2.910481 | 0.5887863 | [10 empty] | 49402
[37 empty] | 12/17/2025 13:43:22.9329 | 3.4994903 | 800.17255 | 1819.6086 | -2.9106128 | 0.58887744 | [10 empty] | 49402.5
[37 empty] | 12/17/2025 13:43:23.4329 | 3.499398 | 800.15735 | 1820.0087 | -2.9104114 | 0.58898669 | [10 empty] | 49403
[37 empty] | 12/17/2025 13:43:23.9329 | 3.4990499 | 800.03552 | 1820.4087 | -2.9099789 | 0.58907098 | [10 empty] | 49403.5
[37 empty] | 12/17/2025 13:43:24.4329 | 3.499023 | 799.98975 | 1820.8087 | -2.9099076 | 0.58911532 | [10 empty] | 49404
[37 empty] | 12/17/2025 13:43:24.9329 | 3.4991539 | 800.12689 | 1821.2087 | -2.9099889 | 0.58916503 | [10 empty] | 49404.5
[37 empty] | 12/17/2025 13:43:25.4329 | 3.4991877 | 800.06592 | 1821.6088 | -2.9100049 | 0.58918279 | [10 empty] | 49405
[37 empty] | 12/17/2025 13:43:25.9329 | 3.4994037 | 800.08118 | 1822.0088 | -2.9101851 | 0.58921862 | [10 empty] | 49405.5
[37 empty] | 12/17/2025 13:43:26.4329 | 3.4988172 | 800.14203 | 1822.4088 | -2.9095712 | 0.58924603 | [10 empty] | 49406
[37 empty] | 12/17/2025 13:43:26.9329 | 3.4989564 | 800.11157 | 1822.8088 | -2.9096727 | 0.58928365 | [10 empty] | 49406.5
[37 empty] | 12/17/2025 13:43:27.4329 | 3.4991693 | 800.05066 | 1823.2089 | -2.909858 | 0.5893113 | [10 empty] | 49407
[37 empty] | 12/17/2025 13:43:27.9329 | 3.498893 | 799.89838 | 1823.6088 | -2.9095361 | 0.58935684 | [10 empty] | 49407.5
[37 empty] | 12/17/2025 13:43:28.4329 | 3.4989223 | 800.03552 | 1824.0088 | -2.9095421 | 0.5893802 | [10 empty] | 49408
[37 empty] | 12/17/2025 13:43:28.9329 | 3.499263 | 800.005 | 1824.4088 | -2.9098284 | 0.58943456 | [10 empty] | 49408.5
[37 empty] | 12/17/2025 13:43:29.4329 | 3.499078 | 800.05072 | 1824.8088 | -2.9095693 | 0.58950883 | [10 empty] | 49409
[37 empty] | 12/17/2025 13:43:29.9329 | 3.498611 | 800.05066 | 1825.2089 | -2.9090579 | 0.58955312 | [10 empty] | 49409.5
[37 empty] | 12/17/2025 13:43:30.4329 | 3.498729 | 799.92883 | 1825.6089 | -2.9091098 | 0.5896191 | [10 empty] | 49410
[37 empty] | 12/17/2025 13:43:30.9329 | 3.4989493 | 800.005 | 1826.0089 | -2.9092693 | 0.58968002 | [10 empty] | 49410.5
[37 empty] | 12/17/2025 13:43:31.4329 | 3.4989762 | 799.92883 | 1826.4089 | -2.9092648 | 0.58971137 | [10 empty] | 49411
[37 empty] | 12/17/2025 13:43:31.9329 | 3.4987054 | 800.08118 | 1826.809 | -2.9089921 | 0.58971328 | [10 empty] | 49411.5
[37 empty] | 12/17/2025 13:43:32.4329 | 3.4988086 | 799.92883 | 1827.209 | -2.9091053 | 0.58970332 | [10 empty] | 49412
[37 empty] | 12/17/2025 13:43:32.9329 | 3.498955 | 800.08118 | 1827.609 | -2.9092476 | 0.58970731 | [10 empty] | 49412.5
[37 empty] | 12/17/2025 13:43:33.4329 | 3.4991462 | 799.92889 | 1828.0089 | -2.9094572 | 0.58968896 | [10 empty] | 49413
[37 empty] | 12/17/2025 13:43:33.9329 | 3.499161 | 800.03546 | 1828.4089 | -2.9094844 | 0.58967668 | [10 empty] | 49413.5
[37 empty] | 12/17/2025 13:43:34.4329 | 3.4993396 | 799.98975 | 1828.809 | -2.9096599 | 0.58967966 | [10 empty] | 49414
[37 empty] | 12/17/2025 13:43:34.9329 | 3.4990194 | 799.91364 | 1829.209 | -2.9093399 | 0.58967942 | [10 empty] | 49414.5
[37 empty] | 12/17/2025 13:43:35.4329 | 3.4984529 | 800.26392 | 1829.609 | -2.9087853 | 0.58966756 | [10 empty] | 49415
[37 empty] | 12/17/2025 13:43:35.9329 | 3.4985991 | 800.005 | 1830.009 | -2.908973 | 0.58962607 | [10 empty] | 49415.5
[37 empty] | 12/17/2025 13:43:36.4329 | 3.4988043 | 799.94403 | 1830.4089 | -2.9092252 | 0.58957905 | [10 empty] | 49416
[37 empty] | 12/17/2025 13:43:36.9329 | 3.4987302 | 800.05066 | 1830.809 | -2.9091961 | 0.5895341 | [10 empty] | 49416.5
[37 empty] | 12/17/2025 13:43:37.4329 | 3.4989178 | 799.89832 | 1831.209 | -2.9094069 | 0.58951092 | [10 empty] | 49417
[37 empty] | 12/17/2025 13:43:37.9329 | 3.49844 | 800.11157 | 1831.609 | -2.9089644 | 0.58947569 | [10 empty] | 49417.5
[37 empty] | 12/17/2025 13:43:38.4329 | 3.4983947 | 799.89838 | 1832.009 | -2.9089363 | 0.58945841 | [10 empty] | 49418
[37 empty] | 12/17/2025 13:43:38.9329 | 3.4984901 | 799.92883 | 1832.4089 | -2.9089913 | 0.58949876 | [10 empty] | 49418.5
[37 empty] | 12/17/2025 13:43:39.4329 | 3.4982936 | 799.95935 | 1832.809 | -2.9089389 | 0.58935469 | [10 empty] | 49419
[37 empty] | 12/17/2025 13:43:39.9329 | 3.4981275 | 800.11163 | 1833.209 | -2.9088399 | 0.58928746 | [10 empty] | 49419.5
[37 empty] | 12/17/2025 13:43:40.4329 | 3.4982774 | 800.03546 | 1833.609 | -2.9090335 | 0.58924395 | [10 empty] | 49420
[37 empty] | 12/17/2025 13:43:40.9329 | 3.4983385 | 799.98975 | 1834.009 | -2.9091198 | 0.58921868 | [10 empty] | 49420.5
[37 empty] | 12/17/2025 13:43:41.4329 | 3.4983611 | 799.97455 | 1834.4091 | -2.909138 | 0.58922315 | [10 empty] | 49421
[37 empty] | 12/17/2025 13:43:41.9329 | 3.498518 | 799.97455 | 1834.809 | -2.9092522 | 0.5892657 | [10 empty] | 49421.5
[37 empty] | 12/17/2025 13:43:42.4329 | 3.4987948 | 799.97449 | 1835.209 | -2.9095197 | 0.58927506 | [10 empty] | 49422
[37 empty] | 12/17/2025 13:43:42.9329 | 3.498785 | 799.89838 | 1835.609 | -2.9094803 | 0.58930469 | [10 empty] | 49422.5
[37 empty] | 12/17/2025 13:43:43.4329 | 3.4987817 | 799.88318 | 1836.009 | -2.9094524 | 0.5893293 | [10 empty] | 49423
[37 empty] | 12/17/2025 13:43:43.9329 | 3.4987657 | 800.005 | 1836.4091 | -2.9093864 | 0.58937937 | [10 empty] | 49423.5
[37 empty] | 12/17/2025 13:43:44.4329 | 3.4983451 | 799.92889 | 1836.8091 | -2.9089353 | 0.58940989 | [10 empty] | 49424
[37 empty] | 12/17/2025 13:43:44.9329 | 3.4984908 | 800.08118 | 1837.209 | -2.9090586 | 0.58943236 | [10 empty] | 49424.5
[37 empty] | 12/17/2025 13:43:45.4329 | 3.4984925 | 799.92883 | 1837.609 | -2.9090314 | 0.58946103 | [10 empty] | 49425
[37 empty] | 12/17/2025 13:43:45.9329 | 3.4984145 | 799.76129 | 1838.009 | -2.9088855 | 0.58952898 | [10 empty] | 49425.5
[37 empty] | 12/17/2025 13:43:46.4329 | 3.4986165 | 799.91364 | 1838.4089 | -2.9090214 | 0.58959514 | [10 empty] | 49426
[37 empty] | 12/17/2025 13:43:46.9329 | 3.4985433 | 799.92883 | 1838.809 | -2.9088786 | 0.58966464 | [10 empty] | 49426.5
[37 empty] | 12/17/2025 13:43:47.4329 | 3.4984305 | 800.06592 | 1839.209 | -2.9086745 | 0.58975601 | [10 empty] | 49427
[37 empty] | 12/17/2025 13:43:47.9329 | 3.4984574 | 800.15729 | 1839.6089 | -2.9085994 | 0.58985806 | [10 empty] | 49427.5
[37 empty] | 12/17/2025 13:43:48.4329 | 3.4986026 | 799.97449 | 1840.0089 | -2.9086876 | 0.5899151 | [10 empty] | 49428
[37 empty] | 12/17/2025 13:43:48.9329 | 3.4985645 | 800.005 | 1840.4089 | -2.9086144 | 0.58995003 | [10 empty] | 49428.5
[37 empty] | 12/17/2025 13:43:49.4329 | 3.4981475 | 799.88318 | 1840.8088 | -2.9081743 | 0.58997321 | [10 empty] | 49429
[37 empty] | 12/17/2025 13:43:49.9329 | 3.4982603 | 799.94409 | 1841.2089 | -2.9082558 | 0.59000438 | [10 empty] | 49429.5
[37 empty] | 12/17/2025 13:43:50.4329 | 3.4983516 | 799.95935 | 1841.6089 | -2.9083223 | 0.5900293 | [10 empty] | 49430
[37 empty] | 12/17/2025 13:43:50.9329 | 3.4983118 | 800.0202 | 1842.0089 | -2.9082739 | 0.59003782 | [10 empty] | 49430.5
[37 empty] | 12/17/2025 13:43:51.4329 | 3.4979062 | 799.98975 | 1842.4089 | -2.9078867 | 0.59001946 | [10 empty] | 49431
[37 empty] | 12/17/2025 13:43:51.9329 | 3.4980853 | 800.12689 | 1842.8088 | -2.9081008 | 0.58998436 | [10 empty] | 49431.5
[37 empty] | 12/17/2025 13:43:52.4329 | 3.4980273 | 800.14209 | 1843.2089 | -2.908071 | 0.58995628 | [10 empty] | 49432
[37 empty] | 12/17/2025 13:43:52.9329 | 3.4978895 | 800.08118 | 1843.6089 | -2.9079833 | 0.58990628 | [10 empty] | 49432.5
[37 empty] | 12/17/2025 13:43:53.4329 | 3.4980369 | 800.03546 | 1844.0089 | -2.9082079 | 0.58982885 | [10 empty] | 49433
[37 empty] | 12/17/2025 13:43:53.9329 | 3.497999 | 799.91364 | 1844.4088 | -2.9082379 | 0.58976102 | [10 empty] | 49433.5
[37 empty] | 12/17/2025 13:43:54.4329 | 3.4978955 | 800.06592 | 1844.8088 | -2.9081964 | 0.58969903 | [10 empty] | 49434
[37 empty] | 12/17/2025 13:43:54.9329 | 3.4979186 | 799.95935 | 1845.2089 | -2.9083054 | 0.58961326 | [10 empty] | 49434.5
[37 empty] | 12/17/2025 13:43:55.4329 | 3.4979992 | 800.0202 | 1845.6089 | -2.9084697 | 0.58952963 | [10 empty] | 49435
[37 empty] | 12/17/2025 13:43:55.9329 | 3.497982 | 800.02026 | 1846.0089 | -2.9084935 | 0.58948857 | [10 empty] | 49435.5
[37 empty] | 12/17/2025 13:43:56.4329 | 3.4978771 | 799.92883 | 1846.4088 | -2.9083993 | 0.58947778 | [10 empty] | 49436
[37 empty] | 12/17/2025 13:43:56.9329 | 3.4976654 | 800.03546 | 1846.8088 | -2.9081812 | 0.58948421 | [10 empty] | 49436.5
[37 empty] | 12/17/2025 13:43:57.4329 | 3.4978209 | 799.86786 | 1847.2089 | -2.9082785 | 0.58954233 | [10 empty] | 49437
[37 empty] | 12/17/2025 13:43:57.9329 | 3.4975073 | 799.97449 | 1847.6089 | -2.9079554 | 0.58955193 | [10 empty] | 49437.5
[37 empty] | 12/17/2025 13:43:58.4329 | 3.4973149 | 799.98975 | 1848.0089 | -2.9077444 | 0.58957052 | [10 empty] | 49438
[37 empty] | 12/17/2025 13:43:58.9329 | 3.4974303 | 799.86792 | 1848.4088 | -2.90784 | 0.58959031 | [10 empty] | 49438.5
[37 empty] | 12/17/2025 13:43:59.4329 | 3.497684 | 800.005 | 1848.8088 | -2.9080689 | 0.58961517 | [10 empty] | 49439
[37 empty] | 12/17/2025 13:43:59.9329 | 3.4975471 | 799.92889 | 1849.2089 | -2.9079318 | 0.58961523 | [10 empty] | 49439.5
[37 empty] | 12/17/2025 13:44:00.4329 | 3.4975786 | 799.97455 | 1849.6089 | -2.90799 | 0.58958852 | [10 empty] | 49440
[37 empty] | 12/17/2025 13:44:00.9329 | 3.4971669 | 800.03552 | 1850.0088 | -2.907609 | 0.58955783 | [10 empty] | 49440.5
[37 empty] | 12/17/2025 13:44:01.4329 | 3.4969668 | 799.98975 | 1850.4088 | -2.9074631 | 0.58950365 | [10 empty] | 49441
[37 empty] | 12/17/2025 13:44:01.9329 | 3.4972353 | 799.88318 | 1850.8088 | -2.9077797 | 0.5894556 | [10 empty] | 49441.5
[37 empty] | 12/17/2025 13:44:02.4329 | 3.4972858 | 799.91364 | 1851.2087 | -2.907963 | 0.58932269 | [10 empty] | 49442
[37 empty] | 12/17/2025 13:44:02.9329 | 3.4970944 | 799.94403 | 1851.6088 | -2.9078252 | 0.5892691 | [10 empty] | 49442.5
[37 empty] | 12/17/2025 13:44:03.4329 | 3.4967792 | 799.95929 | 1852.0088 | -2.9075298 | 0.58924943 | [10 empty] | 49443
[37 empty] | 12/17/2025 13:44:03.9329 | 3.4967909 | 800.06592 | 1852.4087 | -2.9077728 | 0.58901811 | [10 empty] | 49443.5
[37 empty] | 12/17/2025 13:44:04.4329 | 3.49703 | 799.98975 | 1852.8087 | -2.9082634 | 0.58876657 | [10 empty] | 49444
[37 empty] | 12/17/2025 13:44:04.9329 | 3.497016 | 799.92889 | 1853.2087 | -2.9083891 | 0.58862698 | [10 empty] | 49444.5
[37 empty] | 12/17/2025 13:44:05.4329 | 3.4967022 | 800.005 | 1853.6086 | -2.9081974 | 0.58850491 | [10 empty] | 49445
[37 empty] | 12/17/2025 13:44:05.9329 | 3.4966445 | 800.06592 | 1854.0087 | -2.9082563 | 0.58838809 | [10 empty] | 49445.5
[37 empty] | 12/17/2025 13:44:06.4329 | 3.4966671 | 799.95929 | 1854.4087 | -2.9084136 | 0.58825356 | [10 empty] | 49446
[37 empty] | 12/17/2025 13:44:06.9329 | 3.4969625 | 800.26392 | 1854.8087 | -2.9087965 | 0.58816612 | [10 empty] | 49446.5
[37 empty] | 12/17/2025 13:44:07.4329 | 3.4968448 | 799.77649 | 1855.2086 | -2.9087281 | 0.58811671 | [10 empty] | 49447
[37 empty] | 12/17/2025 13:44:07.9329 | 3.4967003 | 800.06592 | 1855.6086 | -2.9086566 | 0.58804357 | [10 empty] | 49447.5
[37 empty] | 12/17/2025 13:44:08.4329 | 3.4960592 | 799.92883 | 1856.0087 | -2.9080958 | 0.5879634 | [10 empty] | 49448
[37 empty] | 12/17/2025 13:44:08.9329 | 3.4962988 | 800.08118 | 1856.4087 | -2.9083943 | 0.58790445 | [10 empty] | 49448.5
[37 empty] | 12/17/2025 13:44:09.4329 | 3.4964602 | 800.05072 | 1856.8086 | -2.9086134 | 0.58784676 | [10 empty] | 49449
[37 empty] | 12/17/2025 13:44:09.9329 | 3.4966397 | 800.14209 | 1857.2086 | -2.908833 | 0.5878067 | [10 empty] | 49449.5
[37 empty] | 12/17/2025 13:44:10.4329 | 3.4962668 | 799.98975 | 1857.6086 | -2.9084837 | 0.58778298 | [10 empty] | 49450
[37 empty] | 12/17/2025 13:44:10.9329 | 3.4961507 | 799.71558 | 1858.0087 | -2.9083891 | 0.5877617 | [10 empty] | 49450.5
[37 empty] | 12/17/2025 13:44:11.4329 | 3.4962704 | 800.11163 | 1858.4086 | -2.9085231 | 0.58774728 | [10 empty] | 49451
[37 empty] | 12/17/2025 13:44:11.9329 | 3.4965281 | 799.97455 | 1858.8086 | -2.908792 | 0.58773601 | [10 empty] | 49451.5
[37 empty] | 12/17/2025 13:44:12.4329 | 3.4960902 | 800.26392 | 1859.2086 | -2.9083788 | 0.58771139 | [10 empty] | 49452
[37 empty] | 12/17/2025 13:44:12.9329 | 3.4962678 | 799.94403 | 1859.6085 | -2.9085722 | 0.58769548 | [10 empty] | 49452.5
[37 empty] | 12/17/2025 13:44:13.4329 | 3.4966564 | 799.89838 | 1860.0085 | -2.9089518 | 0.58770466 | [10 empty] | 49453
[37 empty] | 12/17/2025 13:44:13.9329 | 3.4961121 | 800.08118 | 1860.4086 | -2.9083877 | 0.58772445 | [10 empty] | 49453.5
[37 empty] | 12/17/2025 13:44:14.4329 | 3.495898 | 800.005 | 1860.8086 | -2.908181 | 0.587717 | [10 empty] | 49454
[37 empty] | 12/17/2025 13:44:14.9329 | 3.4961524 | 800.0202 | 1861.2085 | -2.9084466 | 0.58770597 | [10 empty] | 49454.5
[37 empty] | 12/17/2025 13:44:15.4329 | 3.4965148 | 799.77655 | 1861.6085 | -2.9088163 | 0.58769858 | [10 empty] | 49455
[37 empty] | 12/17/2025 13:44:15.9329 | 3.4968126 | 799.97449 | 1862.0085 | -2.909122 | 0.58769065 | [10 empty] | 49455.5
[37 empty] | 12/17/2025 13:44:16.4329 | 3.4964623 | 800.11163 | 1862.4086 | -2.9087639 | 0.5876984 | [10 empty] | 49456
[37 empty] | 12/17/2025 13:44:16.9329 | 3.4961824 | 799.97449 | 1862.8086 | -2.9084811 | 0.58770126 | [10 empty] | 49456.5
[37 empty] | 12/17/2025 13:44:17.4329 | 3.4961967 | 800.08118 | 1863.2086 | -2.9084721 | 0.5877248 | [10 empty] | 49457
[37 empty] | 12/17/2025 13:44:17.9329 | 3.4965427 | 799.95935 | 1863.6085 | -2.9087996 | 0.58774304 | [10 empty] | 49457.5
[37 empty] | 12/17/2025 13:44:18.4329 | 3.4966459 | 800.12683 | 1864.0085 | -2.9088833 | 0.58776248 | [10 empty] | 49458
[37 empty] | 12/17/2025 13:44:18.9329 | 3.4962223 | 799.89838 | 1864.4086 | -2.9084239 | 0.58779842 | [10 empty] | 49458.5
[37 empty] | 12/17/2025 13:44:19.4329 | 3.4959061 | 800.12683 | 1864.8086 | -2.9080787 | 0.5878275 | [10 empty] | 49459
[37 empty] | 12/17/2025 13:44:19.9329 | 3.4960403 | 800.005 | 1865.2085 | -2.9081876 | 0.58785278 | [10 empty] | 49459.5
[37 empty] | 12/17/2025 13:44:20.4329 | 3.4963307 | 800.005 | 1865.6085 | -2.9084222 | 0.58790857 | [10 empty] | 49460
[37 empty] | 12/17/2025 13:44:20.9329 | 3.496531 | 799.98975 | 1866.0085 | -2.908546 | 0.58798498 | [10 empty] | 49460.5
[37 empty] | 12/17/2025 13:44:21.4329 | 3.4967308 | 800.06592 | 1866.4086 | -2.9086876 | 0.58804333 | [10 empty] | 49461
[37 empty] | 12/17/2025 13:44:21.9329 | 3.4969807 | 799.92883 | 1866.8086 | -2.9088726 | 0.58810806 | [10 empty] | 49461.5
[37 empty] | 12/17/2025 13:44:22.4329 | 3.4962344 | 799.92883 | 1867.2085 | -2.9080703 | 0.58816397 | [10 empty] | 49462
[37 empty] | 12/17/2025 13:44:22.9329 | 3.4961243 | 800.06592 | 1867.6085 | -2.9079165 | 0.58820772 | [10 empty] | 49462.5
[37 empty] | 12/17/2025 13:44:23.4329 | 3.4964142 | 800.0202 | 1868.0085 | -2.9081504 | 0.58826387 | [10 empty] | 49463
[37 empty] | 12/17/2025 13:44:23.9329 | 3.4965956 | 800.02026 | 1868.4086 | -2.9082386 | 0.58835691 | [10 empty] | 49463.5
[37 empty] | 12/17/2025 13:44:24.4329 | 3.4967918 | 800.06592 | 1868.8086 | -2.9083662 | 0.58842564 | [10 empty] | 49464
[37 empty] | 12/17/2025 13:44:24.9329 | 3.496609 | 799.92883 | 1869.2085 | -2.9080942 | 0.58851486 | [10 empty] | 49464.5
[37 empty] | 12/17/2025 13:44:25.4329 | 3.4962215 | 799.86786 | 1869.6085 | -2.907604 | 0.5886175 | [10 empty] | 49465
[37 empty] | 12/17/2025 13:44:25.9329 | 3.4964118 | 799.83746 | 1870.0085 | -2.9077108 | 0.58870095 | [10 empty] | 49465.5
[37 empty] | 12/17/2025 13:44:26.4329 | 3.4965835 | 799.91364 | 1870.4086 | -2.9077938 | 0.5887897 | [10 empty] | 49466
[37 empty] | 12/17/2025 13:44:26.9329 | 3.4966528 | 799.94403 | 1870.8086 | -2.9078009 | 0.58885193 | [10 empty] | 49466.5
[37 empty] | 12/17/2025 13:44:27.4329 | 3.4963963 | 800.09644 | 1871.2086 | -2.9074855 | 0.58891082 | [10 empty] | 49467
[37 empty] | 12/17/2025 13:44:27.9329 | 3.4964576 | 800.0202 | 1871.6085 | -2.9075353 | 0.58892214 | [10 empty] | 49467.5
[37 empty] | 12/17/2025 13:44:28.4329 | 3.4966092 | 799.97455 | 1872.0085 | -2.9076977 | 0.58891165 | [10 empty] | 49468
[37 empty] | 12/17/2025 13:44:28.9329 | 3.4967241 | 799.8222 | 1872.4086 | -2.9078057 | 0.58891839 | [10 empty] | 49468.5
[37 empty] | 12/17/2025 13:44:29.4329 | 3.4968121 | 799.95935 | 1872.8086 | -2.9079061 | 0.58890605 | [10 empty] | 49469
[37 empty] | 12/17/2025 13:44:29.9329 | 3.4968131 | 800.05066 | 1873.2086 | -2.9079168 | 0.58889621 | [10 empty] | 49469.5
[37 empty] | 12/17/2025 13:44:30.4329 | 3.4961646 | 799.89838 | 1873.6085 | -2.9072523 | 0.58891225 | [10 empty] | 49470
[37 empty] | 12/17/2025 13:44:30.9329 | 3.4960585 | 799.97449 | 1874.0085 | -2.9071808 | 0.58887762 | [10 empty] | 49470.5
[37 empty] | 12/17/2025 13:44:31.4329 | 3.4963231 | 799.92883 | 1874.4086 | -2.9074609 | 0.58886206 | [10 empty] | 49471
[37 empty] | 12/17/2025 13:44:31.9329 | 3.496141 | 799.95935 | 1874.8085 | -2.9072435 | 0.58889735 | [10 empty] | 49471.5
[37 empty] | 12/17/2025 13:44:32.4329 | 3.4963181 | 800.12683 | 1875.2085 | -2.9073877 | 0.58893043 | [10 empty] | 49472
[37 empty] | 12/17/2025 13:44:32.9329 | 3.4963586 | 800.005 | 1875.6085 | -2.9074149 | 0.58894378 | [10 empty] | 49472.5
[37 empty] | 12/17/2025 13:44:33.4329 | 3.4958797 | 800.005 | 1876.0085 | -2.9069097 | 0.58896983 | [10 empty] | 49473
[37 empty] | 12/17/2025 13:44:33.9329 | 3.4959872 | 799.91364 | 1876.4084 | -2.9069898 | 0.5889973 | [10 empty] | 49473.5
[37 empty] | 12/17/2025 13:44:34.4329 | 3.4962289 | 800.005 | 1876.8085 | -2.9072039 | 0.58902508 | [10 empty] | 49474
[37 empty] | 12/17/2025 13:44:34.9329 | 3.4961634 | 800.06592 | 1877.2085 | -2.9071138 | 0.58904964 | [10 empty] | 49474.5
[37 empty] | 12/17/2025 13:44:35.4329 | 3.496088 | 800.14209 | 1877.6084 | -2.9069955 | 0.58909255 | [10 empty] | 49475
[37 empty] | 12/17/2025 13:44:35.9329 | 3.4964294 | 799.85266 | 1878.0084 | -2.9072905 | 0.58913904 | [10 empty] | 49475.5
[37 empty] | 12/17/2025 13:44:36.4329 | 3.4962921 | 799.94403 | 1878.4084 | -2.9070883 | 0.58920395 | [10 empty] | 49476
[37 empty] | 12/17/2025 13:44:36.9329 | 3.4960158 | 799.83746 | 1878.8083 | -2.906769 | 0.58924681 | [10 empty] | 49476.5
[37 empty] | 12/17/2025 13:44:37.4329 | 3.4959195 | 799.98975 | 1879.2084 | -2.9066224 | 0.589297 | [10 empty] | 49477
[37 empty] | 12/17/2025 13:44:37.9329 | 3.4958692 | 799.95935 | 1879.6083 | -2.9065115 | 0.5893575 | [10 empty] | 49477.5
[37 empty] | 12/17/2025 13:44:38.4329 | 3.4961448 | 799.97455 | 1880.0083 | -2.9067411 | 0.58940369 | [10 empty] | 49478
[37 empty] | 12/17/2025 13:44:38.9329 | 3.4961963 | 799.91364 | 1880.4083 | -2.9067566 | 0.58943975 | [10 empty] | 49478.5
[37 empty] | 12/17/2025 13:44:39.4329 | 3.4960167 | 800.02026 | 1880.8082 | -2.9065793 | 0.58943748 | [10 empty] | 49479
[37 empty] | 12/17/2025 13:44:39.9329 | 3.4960022 | 800.15735 | 1881.2083 | -2.9065392 | 0.58946288 | [10 empty] | 49479.5
[37 empty] | 12/17/2025 13:44:40.4329 | 3.4961195 | 800.05072 | 1881.6083 | -2.9066269 | 0.58949256 | [10 empty] | 49480
[37 empty] | 12/17/2025 13:44:40.9329 | 3.4962502 | 800.05066 | 1882.0082 | -2.9067173 | 0.58953279 | [10 empty] | 49480.5
[37 empty] | 12/17/2025 13:44:41.4329 | 3.495712 | 799.89832 | 1882.4082 | -2.9061506 | 0.58956152 | [10 empty] | 49481
[37 empty] | 12/17/2025 13:44:41.9329 | 3.4959285 | 799.85266 | 1882.8082 | -2.906354 | 0.58957458 | [10 empty] | 49481.5
[37 empty] | 12/17/2025 13:44:42.4329 | 3.4960611 | 800.005 | 1883.2081 | -2.9064684 | 0.58959275 | [10 empty] | 49482
[37 empty] | 12/17/2025 13:44:42.9329 | 3.4959588 | 800.06592 | 1883.6082 | -2.9063504 | 0.58960855 | [10 empty] | 49482.5
[37 empty] | 12/17/2025 13:44:43.4329 | 3.4961751 | 800.0202 | 1884.0082 | -2.9065728 | 0.58960223 | [10 empty] | 49483
[37 empty] | 12/17/2025 13:44:43.9329 | 3.4961731 | 799.86786 | 1884.4081 | -2.9065683 | 0.58960491 | [10 empty] | 49483.5
[37 empty] | 12/17/2025 13:44:44.4329 | 3.4961419 | 799.98975 | 1884.8081 | -2.906522 | 0.58961982 | [10 empty] | 49484
[37 empty] | 12/17/2025 13:44:44.9329 | 3.4960117 | 799.77655 | 1885.2081 | -2.9063642 | 0.58964765 | [10 empty] | 49484.5
[37 empty] | 12/17/2025 13:44:45.4329 | 3.49564 | 799.89838 | 1885.608 | -2.9060202 | 0.58961987 | [10 empty] | 49485
[37 empty] | 12/17/2025 13:44:45.9329 | 3.4955506 | 799.98975 | 1886.0081 | -2.9060738 | 0.58947676 | [10 empty] | 49485.5
[37 empty] | 12/17/2025 13:44:46.4329 | 3.4957497 | 800.20306 | 1886.4081 | -2.9063184 | 0.58943135 | [10 empty] | 49486
[37 empty] | 12/17/2025 13:44:46.9329 | 3.4957218 | 799.91364 | 1886.808 | -2.9063492 | 0.58937263 | [10 empty] | 49486.5
[37 empty] | 12/17/2025 13:44:47.4329 | 3.4958291 | 800.11157 | 1887.208 | -2.906507 | 0.58932215 | [10 empty] | 49487
[37 empty] | 12/17/2025 13:44:47.9329 | 3.4958525 | 799.86786 | 1887.608 | -2.9065697 | 0.58928269 | [10 empty] | 49487.5
[37 empty] | 12/17/2025 13:44:48.4329 | 3.4962611 | 800.05072 | 1888.0081 | -2.9069748 | 0.58928621 | [10 empty] | 49488
[37 empty] | 12/17/2025 13:44:48.9329 | 3.4962087 | 799.94403 | 1888.408 | -2.9069297 | 0.589279 | [10 empty] | 49488.5
[37 empty] | 12/17/2025 13:44:49.4329 | 3.4965055 | 799.94403 | 1888.808 | -2.9072242 | 0.58928132 | [10 empty] | 49489
[37 empty] | 12/17/2025 13:44:49.9329 | 3.4964073 | 800.06592 | 1889.208 | -2.9071085 | 0.58929867 | [10 empty] | 49489.5
[37 empty] | 12/17/2025 13:44:50.4329 | 3.4961994 | 800.24872 | 1889.608 | -2.9069123 | 0.58928698 | [10 empty] | 49490
[37 empty] | 12/17/2025 13:44:50.9329 | 3.4957991 | 800.03552 | 1890.0081 | -2.9064832 | 0.58931589 | [10 empty] | 49490.5
[37 empty] | 12/17/2025 13:44:51.4329 | 3.4958065 | 800.06592 | 1890.408 | -2.9064536 | 0.58935291 | [10 empty] | 49491
[37 empty] | 12/17/2025 13:44:51.9329 | 3.495928 | 800.15729 | 1890.808 | -2.9065516 | 0.58937645 | [10 empty] | 49491.5
[37 empty] | 12/17/2025 13:44:52.4329 | 3.4959624 | 800.06592 | 1891.208 | -2.9065566 | 0.58940572 | [10 empty] | 49492
[37 empty] | 12/17/2025 13:44:52.9329 | 3.4961691 | 800.11163 | 1891.608 | -2.9067409 | 0.58942807 | [10 empty] | 49492.5
[37 empty] | 12/17/2025 13:44:53.4329 | 3.4959102 | 800.05066 | 1892.0081 | -2.9064684 | 0.58944178 | [10 empty] | 49493
[37 empty] | 12/17/2025 13:44:53.9329 | 3.4961038 | 800.005 | 1892.4081 | -2.9066653 | 0.58943832 | [10 empty] | 49493.5
[37 empty] | 12/17/2025 13:44:54.4329 | 3.4961317 | 800.0202 | 1892.8081 | -2.9066937 | 0.58943802 | [10 empty] | 49494
[37 empty] | 12/17/2025 13:44:54.9329 | 3.496145 | 800.03552 | 1893.2081 | -2.9067051 | 0.58943987 | [10 empty] | 49494.5
[37 empty] | 12/17/2025 13:44:55.4329 | 3.49595 | 799.97455 | 1893.6082 | -2.9065015 | 0.58944851 | [10 empty] | 49495
[37 empty] | 12/17/2025 13:44:55.9329 | 3.4961066 | 799.92883 | 1894.0082 | -2.9066558 | 0.58945096 | [10 empty] | 49495.5
[37 empty] | 12/17/2025 13:44:56.4329 | 3.4961574 | 799.95929 | 1894.4082 | -2.906697 | 0.58946043 | [10 empty] | 49496
[37 empty] | 12/17/2025 13:44:56.9329 | 3.4957147 | 800.09644 | 1894.8081 | -2.9062293 | 0.58948553 | [10 empty] | 49496.5
[37 empty] | 12/17/2025 13:44:57.4329 | 3.4956689 | 799.94403 | 1895.2081 | -2.9061699 | 0.58949906 | [10 empty] | 49497
[37 empty] | 12/17/2025 13:44:57.9329 | 3.4958208 | 799.95929 | 1895.6082 | -2.9062984 | 0.58952242 | [10 empty] | 49497.5
[37 empty] | 12/17/2025 13:44:58.4329 | 3.4960737 | 799.94403 | 1896.0082 | -2.906527 | 0.5895468 | [10 empty] | 49498
[37 empty] | 12/17/2025 13:44:58.9329 | 3.4961419 | 800.11163 | 1896.4082 | -2.9065695 | 0.58957249 | [10 empty] | 49498.5
[37 empty] | 12/17/2025 13:44:59.4329 | 3.4963117 | 799.97449 | 1896.8082 | -2.9066894 | 0.58962226 | [10 empty] | 49499
[37 empty] | 12/17/2025 13:44:59.9329 | 3.4960356 | 800.11157 | 1897.2083 | -2.9063809 | 0.5896548 | [10 empty] | 49499.5
[37 empty] | 12/17/2025 13:45:00.4329 | 3.4957926 | 799.98975 | 1897.6083 | -2.9060977 | 0.58969498 | [10 empty] | 49500
[37 empty] | 12/17/2025 13:45:00.9329 | 3.4958808 | 799.89832 | 1898.0083 | -2.906153 | 0.58972782 | [10 empty] | 49500.5
[37 empty] | 12/17/2025 13:45:01.4329 | 3.4959455 | 800.03552 | 1898.4083 | -2.9061735 | 0.58977199 | [10 empty] | 49501
[37 empty] | 12/17/2025 13:45:01.9329 | 3.4956384 | 799.97455 | 1898.8083 | -2.905844 | 0.58979446 | [10 empty] | 49501.5
[37 empty] | 12/17/2025 13:45:02.4329 | 3.4958422 | 800.0202 | 1899.2084 | -2.9060531 | 0.58978921 | [10 empty] | 49502
[37 empty] | 12/17/2025 13:45:02.9329 | 3.4960403 | 800.08118 | 1899.6084 | -2.9062521 | 0.58978826 | [10 empty] | 49502.5
[37 empty] | 12/17/2025 13:45:03.4329 | 3.4961033 | 800.09644 | 1900.0084 | -2.9062994 | 0.58980393 | [10 empty] | 49503
[37 empty] | 12/17/2025 13:45:03.9329 | 3.4955151 | 800.05066 | 1900.4084 | -2.9056702 | 0.589845 | [10 empty] | 49503.5
[37 empty] | 12/17/2025 13:45:04.4329 | 3.4952509 | 800.05066 | 1900.8085 | -2.9053597 | 0.58989114 | [10 empty] | 49504
[37 empty] | 12/17/2025 13:45:04.9329 | 3.4953818 | 799.94403 | 1901.2085 | -2.9054863 | 0.58989537 | [10 empty] | 49504.5
[37 empty] | 12/17/2025 13:45:05.4329 | 3.4957125 | 799.98975 | 1901.6084 | -2.9058318 | 0.58988065 | [10 empty] | 49505
[37 empty] | 12/17/2025 13:45:05.9329 | 3.4957354 | 799.89832 | 1902.0084 | -2.9059112 | 0.5898242 | [10 empty] | 49505.5
[37 empty] | 12/17/2025 13:45:06.4329 | 3.4957235 | 799.98975 | 1902.4084 | -2.9058681 | 0.58985543 | [10 empty] | 49506
[37 empty] | 12/17/2025 13:45:06.9329 | 3.4958572 | 799.97449 | 1902.8085 | -2.9059923 | 0.58986497 | [10 empty] | 49506.5
[37 empty] | 12/17/2025 13:45:07.4329 | 3.4951553 | 800.14203 | 1903.2085 | -2.9053504 | 0.58980483 | [10 empty] | 49507
[37 empty] | 12/17/2025 13:45:07.9329 | 3.4948771 | 800.05066 | 1903.6085 | -2.9051871 | 0.58969003 | [10 empty] | 49507.5
[37 empty] | 12/17/2025 13:45:08.4329 | 3.4952478 | 800.0202 | 1904.0085 | -2.9055579 | 0.58968991 | [10 empty] | 49508
[37 empty] | 12/17/2025 13:45:08.9329 | 3.49526 | 799.92883 | 1904.4086 | -2.9055648 | 0.58969516 | [10 empty] | 49508.5
[37 empty] | 12/17/2025 13:45:09.4329 | 3.4954481 | 800.18774 | 1904.8086 | -2.9057441 | 0.58970416 | [10 empty] | 49509
[37 empty] | 12/17/2025 13:45:09.9329 | 3.4957311 | 800.06592 | 1905.2086 | -2.905982 | 0.5897491 | [10 empty] | 49509.5
[37 empty] | 12/17/2025 13:45:10.4329 | 3.4956982 | 800.12689 | 1905.6086 | -2.9058785 | 0.58981961 | [10 empty] | 49510
[37 empty] | 12/17/2025 13:45:10.9329 | 3.4957924 | 800.11163 | 1906.0087 | -2.9058709 | 0.58992159 | [10 empty] | 49510.5
[37 empty] | 12/17/2025 13:45:11.4329 | 3.4953659 | 800.06592 | 1906.4087 | -2.905381 | 0.58998489 | [10 empty] | 49511
[37 empty] | 12/17/2025 13:45:11.9329 | 3.4957051 | 800.0202 | 1906.8087 | -2.9056821 | 0.59002292 | [10 empty] | 49511.5
[37 empty] | 12/17/2025 13:45:12.4329 | 3.4955702 | 800.18774 | 1907.2087 | -2.9054976 | 0.59007263 | [10 empty] | 49512
[37 empty] | 12/17/2025 13:45:12.9329 | 3.4956956 | 800.09637 | 1907.6088 | -2.9056168 | 0.59007883 | [10 empty] | 49512.5
[37 empty] | 12/17/2025 13:45:13.4329 | 3.4956555 | 800.2334 | 1908.0089 | -2.9055667 | 0.59008884 | [10 empty] | 49513
[37 empty] | 12/17/2025 13:45:13.9329 | 3.4950736 | 800.3858 | 1908.4089 | -2.9049911 | 0.59008241 | [10 empty] | 49513.5
[37 empty] | 12/17/2025 13:45:14.4329 | 3.4951296 | 800.18774 | 1908.809 | -2.9050219 | 0.59010768 | [10 empty] | 49514
[37 empty] | 12/17/2025 13:45:14.9329 | 3.4955158 | 800.15735 | 1909.209 | -2.9054532 | 0.59006268 | [10 empty] | 49514.5
[37 empty] | 12/17/2025 13:45:15.4329 | 3.4953766 | 800.09644 | 1909.609 | -2.9053657 | 0.590011 | [10 empty] | 49515
[37 empty] | 12/17/2025 13:45:15.9329 | 3.495158 | 800.0202 | 1910.009 | -2.9052067 | 0.58995134 | [10 empty] | 49515.5
[37 empty] | 12/17/2025 13:45:16.4329 | 3.4952085 | 800.14209 | 1910.4091 | -2.9053109 | 0.58989757 | [10 empty] | 49516
[37 empty] | 12/17/2025 13:45:16.9329 | 3.4955297 | 799.92889 | 1910.8091 | -2.9057043 | 0.58982545 | [10 empty] | 49516.5
[37 empty] | 12/17/2025 13:45:17.4329 | 3.4956851 | 800.03546 | 1911.2091 | -2.9058971 | 0.58978796 | [10 empty] | 49517
[37 empty] | 12/17/2025 13:45:17.9329 | 3.4956067 | 800.14209 | 1911.6091 | -2.9058802 | 0.58972645 | [10 empty] | 49517.5
[37 empty] | 12/17/2025 13:45:18.4329 | 3.4948936 | 800.03546 | 1912.0092 | -2.9051907 | 0.58970279 | [10 empty] | 49518
[37 empty] | 12/17/2025 13:45:18.9329 | 3.4949982 | 800.08118 | 1912.4092 | -2.9054186 | 0.58957952 | [10 empty] | 49518.5
[37 empty] | 12/17/2025 13:45:19.4329 | 3.4953077 | 799.94403 | 1912.8092 | -2.9057937 | 0.58951408 | [10 empty] | 49519
[37 empty] | 12/17/2025 13:45:19.9329 | 3.4947755 | 800.03552 | 1913.2092 | -2.9053152 | 0.58946037 | [10 empty] | 49519.5
[37 empty] | 12/17/2025 13:45:20.4329 | 3.4945061 | 800.12683 | 1913.6093 | -2.9050772 | 0.58942884 | [10 empty] | 49520
[37 empty] | 12/17/2025 13:45:20.9329 | 3.494602 | 800.08118 | 1914.0093 | -2.9051747 | 0.58942723 | [10 empty] | 49520.5
[37 empty] | 12/17/2025 13:45:21.4329 | 3.4948106 | 800.03552 | 1914.4093 | -2.9053941 | 0.58941662 | [10 empty] | 49521
[37 empty] | 12/17/2025 13:45:21.9329 | 3.4949155 | 800.14203 | 1914.8093 | -2.9055161 | 0.5893994 | [10 empty] | 49521.5
[37 empty] | 12/17/2025 13:45:22.4329 | 3.4950423 | 800.08118 | 1915.2094 | -2.9056225 | 0.58941978 | [10 empty] | 49522
[37 empty] | 12/17/2025 13:45:22.9329 | 3.4951773 | 800.18774 | 1915.6095 | -2.905751 | 0.58942622 | [10 empty] | 49522.5
[37 empty] | 12/17/2025 13:45:23.4329 | 3.4947624 | 800.08118 | 1916.0095 | -2.9053402 | 0.58942235 | [10 empty] | 49523
[37 empty] | 12/17/2025 13:45:23.9329 | 3.4948208 | 800.2182 | 1916.4095 | -2.9054193 | 0.58940142 | [10 empty] | 49523.5
[37 empty] | 12/17/2025 13:45:24.4329 | 3.4949644 | 800.24872 | 1916.8097 | -2.9055779 | 0.58938646 | [10 empty] | 49524
[37 empty] | 12/17/2025 13:45:24.9329 | 3.4949665 | 800.2334 | 1917.2097 | -2.9055884 | 0.58937806 | [10 empty] | 49524.5
[37 empty] | 12/17/2025 13:45:25.4329 | 3.4945011 | 800.12683 | 1917.6097 | -2.9051392 | 0.58936179 | [10 empty] | 49525
[37 empty] | 12/17/2025 13:45:25.9329 | 3.4941859 | 800.09637 | 1918.0098 | -2.9048233 | 0.58936274 | [10 empty] | 49525.5
[37 empty] | 12/17/2025 13:45:26.4329 | 3.4943542 | 800.0202 | 1918.4098 | -2.9049685 | 0.58938563 | [10 empty] | 49526
[37 empty] | 12/17/2025 13:45:26.9329 | 3.4947145 | 800.03546 | 1918.8099 | -2.9053302 | 0.58938426 | [10 empty] | 49526.5
[37 empty] | 12/17/2025 13:45:27.4329 | 3.494653 | 800.11163 | 1919.21 | -2.905242 | 0.58941108 | [10 empty] | 49527
[37 empty] | 12/17/2025 13:45:27.9329 | 3.4946508 | 800.2182 | 1919.61 | -2.9052169 | 0.58943385 | [10 empty] | 49527.5
[37 empty] | 12/17/2025 13:45:28.4329 | 3.4948225 | 800.2334 | 1920.01 | -2.9053454 | 0.58947718 | [10 empty] | 49528
[37 empty] | 12/17/2025 13:45:28.9329 | 3.4951928 | 800.08118 | 1920.4102 | -2.9056726 | 0.58952028 | [10 empty] | 49528.5
[37 empty] | 12/17/2025 13:45:29.4329 | 3.4945674 | 800.18774 | 1920.8102 | -2.9050214 | 0.58954585 | [10 empty] | 49529
[37 empty] | 12/17/2025 13:45:29.9329 | 3.4943018 | 800.03546 | 1921.2102 | -2.9047179 | 0.58958393 | [10 empty] | 49529.5
[37 empty] | 12/17/2025 13:45:30.4329 | 3.4943671 | 800.21826 | 1921.6102 | -2.9047399 | 0.58962727 | [10 empty] | 49530
[37 empty] | 12/17/2025 13:45:30.9329 | 3.4945521 | 800.20306 | 1922.0104 | -2.9049053 | 0.58964676 | [10 empty] | 49530.5
[37 empty] | 12/17/2025 13:45:31.4329 | 3.4947956 | 800.09644 | 1922.4104 | -2.9051089 | 0.58968663 | [10 empty] | 49531
[37 empty] | 12/17/2025 13:45:31.9329 | 3.4949389 | 800.05066 | 1922.8104 | -2.9052148 | 0.58972406 | [10 empty] | 49531.5
[37 empty] | 12/17/2025 13:45:32.4329 | 3.4951882 | 800.06592 | 1923.2104 | -2.9054363 | 0.5897519 | [10 empty] | 49532
[37 empty] | 12/17/2025 13:45:32.9329 | 3.494735 | 799.98975 | 1923.6105 | -2.9049842 | 0.58975071 | [10 empty] | 49532.5
[37 empty] | 12/17/2025 13:45:33.4329 | 3.4942102 | 800.09644 | 1924.0106 | -2.9044695 | 0.58974081 | [10 empty] | 49533
[37 empty] | 12/17/2025 13:45:33.9329 | 3.4939604 | 800.21826 | 1924.4106 | -2.9042306 | 0.58972967 | [10 empty] | 49533.5
[37 empty] | 12/17/2025 13:45:34.4329 | 3.4942644 | 800.203 | 1924.8107 | -2.9045446 | 0.58971971 | [10 empty] | 49534
[37 empty] | 12/17/2025 13:45:34.9329 | 3.4946411 | 800.005 | 1925.2107 | -2.9049215 | 0.58971959 | [10 empty] | 49534.5
[37 empty] | 12/17/2025 13:45:35.4329 | 3.4948478 | 800.11157 | 1925.6107 | -2.9051409 | 0.5897069 | [10 empty] | 49535
[37 empty] | 12/17/2025 13:45:35.9329 | 3.4943514 | 800.11163 | 1926.0107 | -2.9046271 | 0.58972424 | [10 empty] | 49535.5
[37 empty] | 12/17/2025 13:45:36.4329 | 3.493926 | 799.82214 | 1926.4108 | -2.9041951 | 0.5897311 | [10 empty] | 49536
[37 empty] | 12/17/2025 13:45:36.9329 | 3.4940183 | 799.89832 | 1926.8108 | -2.9042857 | 0.58973265 | [10 empty] | 49536.5
[37 empty] | 12/17/2025 13:45:37.4329 | 3.4944377 | 800.05066 | 1927.2108 | -2.9046996 | 0.58973807 | [10 empty] | 49537
[37 empty] | 12/17/2025 13:45:37.9329 | 3.494477 | 800.0202 | 1927.6108 | -2.9047115 | 0.58976561 | [10 empty] | 49537.5
[37 empty] | 12/17/2025 13:45:38.4329 | 3.4945869 | 800.12683 | 1928.0109 | -2.9047916 | 0.58979523 | [10 empty] | 49538
[37 empty] | 12/17/2025 13:45:38.9329 | 3.4946351 | 800.005 | 1928.4109 | -2.904808 | 0.58982718 | [10 empty] | 49538.5
[37 empty] | 12/17/2025 13:45:39.4329 | 3.4939692 | 799.95935 | 1928.8109 | -2.9041104 | 0.58985871 | [10 empty] | 49539
[37 empty] | 12/17/2025 13:45:39.9329 | 3.4942734 | 800.20306 | 1929.2109 | -2.9044056 | 0.58986789 | [10 empty] | 49539.5
[37 empty] | 12/17/2025 13:45:40.4329 | 3.4940946 | 800.11157 | 1929.611 | -2.9042132 | 0.58988136 | [10 empty] | 49540
[37 empty] | 12/17/2025 13:45:40.9329 | 3.4941359 | 800.09637 | 1930.011 | -2.9042411 | 0.58989465 | [10 empty] | 49540.5
[37 empty] | 12/17/2025 13:45:41.4329 | 3.4943495 | 800.14209 | 1930.411 | -2.9044857 | 0.58986372 | [10 empty] | 49541
[37 empty] | 12/17/2025 13:45:41.9329 | 3.4939661 | 799.98975 | 1930.811 | -2.9041274 | 0.5898388 | [10 empty] | 49541.5
[37 empty] | 12/17/2025 13:45:42.4329 | 3.4937401 | 800.12683 | 1931.2111 | -2.9038897 | 0.58985043 | [10 empty] | 49542
[37 empty] | 12/17/2025 13:45:42.9329 | 3.4937806 | 800.08118 | 1931.6111 | -2.9039271 | 0.58985353 | [10 empty] | 49542.5
[37 empty] | 12/17/2025 13:45:43.4329 | 3.493511 | 800.06592 | 1932.0111 | -2.9036674 | 0.58984345 | [10 empty] | 49543
[37 empty] | 12/17/2025 13:45:43.9329 | 3.4934006 | 800.05072 | 1932.4111 | -2.9035482 | 0.58985221 | [10 empty] | 49543.5
[37 empty] | 12/17/2025 13:45:44.4329 | 3.4934523 | 800.20306 | 1932.8112 | -2.9036157 | 0.58983654 | [10 empty] | 49544
[37 empty] | 12/17/2025 13:45:44.9329 | 3.493835 | 800.05066 | 1933.2112 | -2.9040194 | 0.58981574 | [10 empty] | 49544.5
[37 empty] | 12/17/2025 13:45:45.4329 | 3.4936039 | 800.03546 | 1933.6112 | -2.9038599 | 0.58974409 | [10 empty] | 49545
[37 empty] | 12/17/2025 13:45:45.9329 | 3.4938393 | 799.94403 | 1934.0112 | -2.9041357 | 0.58970368 | [10 empty] | 49545.5
[37 empty] | 12/17/2025 13:45:46.4329 | 3.4936986 | 800.15729 | 1934.4113 | -2.9039843 | 0.58971441 | [10 empty] | 49546
[37 empty] | 12/17/2025 13:45:46.9329 | 3.4932168 | 799.8222 | 1934.8113 | -2.9035411 | 0.58967566 | [10 empty] | 49546.5
[37 empty] | 12/17/2025 13:45:47.4329 | 3.493454 | 799.89832 | 1935.2113 | -2.9038692 | 0.58958483 | [10 empty] | 49547
[37 empty] | 12/17/2025 13:45:47.9329 | 3.4939218 | 800.03546 | 1935.6113 | -2.9043536 | 0.58956802 | [10 empty] | 49547.5
[37 empty] | 12/17/2025 13:45:48.4329 | 3.4939957 | 800.12683 | 1936.0115 | -2.9044123 | 0.58958328 | [10 empty] | 49548
[37 empty] | 12/17/2025 13:45:48.9329 | 3.4937654 | 800.11157 | 1936.4115 | -2.9041138 | 0.58965153 | [10 empty] | 49548.5
[37 empty] | 12/17/2025 13:45:49.4329 | 3.4935994 | 800.06592 | 1936.8115 | -2.9038675 | 0.58973181 | [10 empty] | 49549
[37 empty] | 12/17/2025 13:45:49.9329 | 3.4937863 | 799.88318 | 1937.2115 | -2.9039431 | 0.58984321 | [10 empty] | 49549.5
[37 empty] | 12/17/2025 13:45:50.4329 | 3.4935899 | 800.005 | 1937.6115 | -2.9036646 | 0.58992541 | [10 empty] | 49550
[37 empty] | 12/17/2025 13:45:50.9329 | 3.4935641 | 800.09637 | 1938.0115 | -2.9035847 | 0.58997941 | [10 empty] | 49550.5
[37 empty] | 12/17/2025 13:45:51.4329 | 3.493628 | 800.0202 | 1938.4115 | -2.9036224 | 0.59000576 | [10 empty] | 49551
[37 empty] | 12/17/2025 13:45:51.9329 | 3.493741 | 800.03546 | 1938.8116 | -2.9037209 | 0.59002006 | [10 empty] | 49551.5
[37 empty] | 12/17/2025 13:45:52.4329 | 3.4938984 | 800.15735 | 1939.2117 | -2.9038918 | 0.59000665 | [10 empty] | 49552
[37 empty] | 12/17/2025 13:45:52.9329 | 3.4936202 | 800.11157 | 1939.6117 | -2.9036002 | 0.59001994 | [10 empty] | 49552.5
[37 empty] | 12/17/2025 13:45:53.4329 | 3.4935985 | 800.11157 | 1940.0117 | -2.9036398 | 0.58995879 | [10 empty] | 49553
[37 empty] | 12/17/2025 13:45:53.9329 | 3.493341 | 800.11157 | 1940.4117 | -2.9034553 | 0.58988577 | [10 empty] | 49553.5
[37 empty] | 12/17/2025 13:45:54.4329 | 3.4935508 | 800.11163 | 1940.8118 | -2.9037187 | 0.58983213 | [10 empty] | 49554
[37 empty] | 12/17/2025 13:45:54.9329 | 3.4936178 | 800.17255 | 1941.2118 | -2.9038122 | 0.5898056 | [10 empty] | 49554.5
[37 empty] | 12/17/2025 13:45:55.4329 | 3.4927928 | 800.03552 | 1941.6118 | -2.9029605 | 0.58983231 | [10 empty] | 49555
[37 empty] | 12/17/2025 13:45:55.9329 | 3.4925439 | 799.91364 | 1942.0118 | -2.9026845 | 0.58985949 | [10 empty] | 49555.5
[37 empty] | 12/17/2025 13:45:56.4329 | 3.4926929 | 800.08118 | 1942.4119 | -2.9027979 | 0.58989501 | [10 empty] | 49556
[37 empty] | 12/17/2025 13:45:56.9329 | 3.4930394 | 800.18774 | 1942.8119 | -2.9032013 | 0.58983797 | [10 empty] | 49556.5
[37 empty] | 12/17/2025 13:45:57.4329 | 3.4933491 | 800.08112 | 1943.2119 | -2.9036007 | 0.58974826 | [10 empty] | 49557
[37 empty] | 12/17/2025 13:45:57.9329 | 3.4935017 | 800.11157 | 1943.6119 | -2.9037597 | 0.58974206 | [10 empty] | 49557.5
[37 empty] | 12/17/2025 13:45:58.4329 | 3.4932277 | 799.95935 | 1944.0121 | -2.9034815 | 0.5897463 | [10 empty] | 49558
[37 empty] | 12/17/2025 13:45:58.9329 | 3.4933438 | 800.05072 | 1944.4121 | -2.9035833 | 0.58976048 | [10 empty] | 49558.5
[37 empty] | 12/17/2025 13:45:59.4329 | 3.4932003 | 800.03552 | 1944.8121 | -2.9034336 | 0.58976686 | [10 empty] | 49559
[37 empty] | 12/17/2025 13:45:59.9329 | 3.4928923 | 799.98975 | 1945.2122 | -2.9030955 | 0.58979684 | [10 empty] | 49559.5
[37 empty] | 12/17/2025 13:46:00.4329 | 3.4929523 | 800.09637 | 1945.6122 | -2.9030952 | 0.5898571 | [10 empty] | 49560
[37 empty] | 12/17/2025 13:46:00.9329 | 3.4931779 | 800.0202 | 1946.0122 | -2.9032788 | 0.58989906 | [10 empty] | 49560.5
[37 empty] | 12/17/2025 13:46:01.4329 | 3.4934144 | 800.15735 | 1946.4122 | -2.9034879 | 0.5899266 | [10 empty] | 49561
[37 empty] | 12/17/2025 13:46:01.9329 | 3.4933047 | 800.29443 | 1946.8123 | -2.9033613 | 0.58994329 | [10 empty] | 49561.5
[37 empty] | 12/17/2025 13:46:02.4329 | 3.4932396 | 800.14209 | 1947.2123 | -2.9032786 | 0.58996111 | [10 empty] | 49562
[37 empty] | 12/17/2025 13:46:02.9329 | 3.4933631 | 800.17255 | 1947.6123 | -2.903425 | 0.58993822 | [10 empty] | 49562.5
[37 empty] | 12/17/2025 13:46:03.4329 | 3.4935873 | 800.15729 | 1948.0125 | -2.9036891 | 0.58989805 | [10 empty] | 49563
[37 empty] | 12/17/2025 13:46:03.9329 | 3.4934595 | 800.18774 | 1948.4125 | -2.9035835 | 0.589876 | [10 empty] | 49563.5
[37 empty] | 12/17/2025 13:46:04.4329 | 3.4928639 | 800.05072 | 1948.8125 | -2.9029706 | 0.58989328 | [10 empty] | 49564
[37 empty] | 12/17/2025 13:46:04.9329 | 3.4927003 | 799.94403 | 1949.2125 | -2.902812 | 0.58988833 | [10 empty] | 49564.5
[37 empty] | 12/17/2025 13:46:05.4329 | 3.4927921 | 800.03552 | 1949.6125 | -2.9028983 | 0.5898937 | [10 empty] | 49565
[37 empty] | 12/17/2025 13:46:05.9329 | 3.4929912 | 800.14209 | 1950.0126 | -2.9030459 | 0.58994526 | [10 empty] | 49565.5
[37 empty] | 12/17/2025 13:46:06.4329 | 3.4932444 | 800.203 | 1950.4127 | -2.9032531 | 0.58999139 | [10 empty] | 49566
[37 empty] | 12/17/2025 13:46:06.9329 | 3.4932578 | 800.18774 | 1950.8127 | -2.9032307 | 0.59002709 | [10 empty] | 49566.5
[37 empty] | 12/17/2025 13:46:07.4329 | 3.4935951 | 800.11157 | 1951.2128 | -2.903527 | 0.5900681 | [10 empty] | 49567
[37 empty] | 12/17/2025 13:46:07.9329 | 3.4937577 | 800.09637 | 1951.6128 | -2.9036605 | 0.59009725 | [10 empty] | 49567.5
[37 empty] | 12/17/2025 13:46:08.4329 | 3.4929018 | 800.06592 | 1952.0128 | -2.9027832 | 0.59011853 | [10 empty] | 49568
[37 empty] | 12/17/2025 13:46:08.9329 | 3.4930754 | 800.05072 | 1952.4128 | -2.9029107 | 0.59016466 | [10 empty] | 49568.5
[37 empty] | 12/17/2025 13:46:09.4329 | 3.4935937 | 800.14209 | 1952.8129 | -2.9033816 | 0.59021199 | [10 empty] | 49569
[37 empty] | 12/17/2025 13:46:09.9329 | 3.4936771 | 800.20306 | 1953.213 | -2.9034042 | 0.5902729 | [10 empty] | 49569.5
[37 empty] | 12/17/2025 13:46:10.4329 | 3.4936066 | 800.08118 | 1953.613 | -2.9032838 | 0.59032267 | [10 empty] | 49570
[37 empty] | 12/17/2025 13:46:10.9329 | 3.4939034 | 800.203 | 1954.0131 | -2.9035561 | 0.59034735 | [10 empty] | 49570.5
[37 empty] | 12/17/2025 13:46:11.4329 | 3.4933453 | 800.005 | 1954.4131 | -2.9029856 | 0.59035975 | [10 empty] | 49571
[37 empty] | 12/17/2025 13:46:11.9329 | 3.4934185 | 800.12683 | 1954.8131 | -2.9030569 | 0.59036165 | [10 empty] | 49571.5
[37 empty] | 12/17/2025 13:46:12.4329 | 3.4935141 | 800.0202 | 1955.2131 | -2.903131 | 0.59038317 | [10 empty] | 49572
[37 empty] | 12/17/2025 13:46:12.9329 | 3.4934442 | 800.06592 | 1955.6132 | -2.9030478 | 0.5903964 | [10 empty] | 49572.5
[37 empty] | 12/17/2025 13:46:13.4329 | 3.4935119 | 800.14209 | 1956.0132 | -2.9031122 | 0.5903998 | [10 empty] | 49573
[37 empty] | 12/17/2025 13:46:13.9329 | 3.4930389 | 799.98975 | 1956.4132 | -2.9026484 | 0.59039044 | [10 empty] | 49573.5
[37 empty] | 12/17/2025 13:46:14.4329 | 3.4933243 | 799.94403 | 1956.8132 | -2.9029193 | 0.59040505 | [10 empty] | 49574
[37 empty] | 12/17/2025 13:46:14.9329 | 3.4934783 | 800.05072 | 1957.2133 | -2.9030437 | 0.59043443 | [10 empty] | 49574.5
[37 empty] | 12/17/2025 13:46:15.4329 | 3.4934936 | 799.85266 | 1957.6132 | -2.903054 | 0.59043956 | [10 empty] | 49575
[37 empty] | 12/17/2025 13:46:15.9329 | 3.4929895 | 799.8222 | 1958.0132 | -2.9025228 | 0.59046668 | [10 empty] | 49575.5
[37 empty] | 12/17/2025 13:46:16.4329 | 3.4932966 | 800.08118 | 1958.4132 | -2.9027987 | 0.59049803 | [10 empty] | 49576
[37 empty] | 12/17/2025 13:46:16.9329 | 3.4934456 | 799.83746 | 1958.8132 | -2.9028981 | 0.5905475 | [10 empty] | 49576.5
[37 empty] | 12/17/2025 13:46:17.4329 | 3.4935195 | 799.85272 | 1959.2133 | -2.9029529 | 0.59056669 | [10 empty] | 49577
[37 empty] | 12/17/2025 13:46:17.9329 | 3.4935758 | 799.85266 | 1959.6132 | -2.9029987 | 0.59057707 | [10 empty] | 49577.5
[37 empty] | 12/17/2025 13:46:18.4329 | 3.4931116 | 799.98975 | 1960.0132 | -2.9025383 | 0.59057337 | [10 empty] | 49578
[37 empty] | 12/17/2025 13:46:18.9329 | 3.4934433 | 800.03552 | 1960.4132 | -2.9028533 | 0.59058994 | [10 empty] | 49578.5
[37 empty] | 12/17/2025 13:46:19.4329 | 3.4934177 | 799.88318 | 1960.8132 | -2.9028153 | 0.59060252 | [10 empty] | 49579
[37 empty] | 12/17/2025 13:46:19.9329 | 3.4934442 | 800.12683 | 1961.2131 | -2.9028258 | 0.59061843 | [10 empty] | 49579.5
[37 empty] | 12/17/2025 13:46:20.4329 | 3.4928544 | 800.09637 | 1961.6132 | -2.9022138 | 0.5906406 | [10 empty] | 49580
[37 empty] | 12/17/2025 13:46:20.9329 | 3.4927471 | 800.0202 | 1962.0132 | -2.90207 | 0.59067708 | [10 empty] | 49580.5
[37 empty] | 12/17/2025 13:46:21.4329 | 3.4930861 | 799.95935 | 1962.4132 | -2.9023805 | 0.59070563 | [10 empty] | 49581
[37 empty] | 12/17/2025 13:46:21.9329 | 3.4933796 | 800.06592 | 1962.8131 | -2.9026587 | 0.59072089 | [10 empty] | 49581.5
[37 empty] | 12/17/2025 13:46:22.4329 | 3.4933729 | 799.73083 | 1963.2131 | -2.9026475 | 0.59072536 | [10 empty] | 49582
[37 empty] | 12/17/2025 13:46:22.9329 | 3.4930453 | 799.91364 | 1963.6132 | -2.9023032 | 0.59074217 | [10 empty] | 49582.5
[37 empty] | 12/17/2025 13:46:23.4329 | 3.4928794 | 800.0202 | 1964.0131 | -2.9020903 | 0.5907892 | [10 empty] | 49583
[37 empty] | 12/17/2025 13:46:23.9329 | 3.4929755 | 800.0202 | 1964.4131 | -2.9021499 | 0.5908255 | [10 empty] | 49583.5
[37 empty] | 12/17/2025 13:46:24.4329 | 3.4930043 | 799.92889 | 1964.8131 | -2.9022083 | 0.59079593 | [10 empty] | 49584
[37 empty] | 12/17/2025 13:46:24.9329 | 3.4928727 | 799.82214 | 1965.213 | -2.9020982 | 0.59077442 | [10 empty] | 49584.5
[37 empty] | 12/17/2025 13:46:25.4329 | 3.4925823 | 799.88318 | 1965.613 | -2.9018097 | 0.59077251 | [10 empty] | 49585
[37 empty] | 12/17/2025 13:46:25.9329 | 3.4927211 | 799.92883 | 1966.0131 | -2.9019785 | 0.59074271 | [10 empty] | 49585.5
[37 empty] | 12/17/2025 13:46:26.4329 | 3.4929173 | 800.18774 | 1966.413 | -2.9022148 | 0.59070247 | [10 empty] | 49586
[37 empty] | 12/17/2025 13:46:26.9329 | 3.4925306 | 800.09637 | 1966.813 | -2.9018669 | 0.59066367 | [10 empty] | 49586.5
[37 empty] | 12/17/2025 13:46:27.4329 | 3.4926746 | 800.05072 | 1967.2129 | -2.902066 | 0.59060866 | [10 empty] | 49587
[37 empty] | 12/17/2025 13:46:27.9329 | 3.4924731 | 799.83746 | 1967.6129 | -2.9019332 | 0.59053993 | [10 empty] | 49587.5
[37 empty] | 12/17/2025 13:46:28.4329 | 3.492038 | 800.15735 | 1968.0129 | -2.9015074 | 0.59053069 | [10 empty] | 49588
[37 empty] | 12/17/2025 13:46:28.9329 | 3.4919322 | 799.92883 | 1968.4128 | -2.9014206 | 0.5905115 | [10 empty] | 49588.5
[37 empty] | 12/17/2025 13:46:29.4329 | 3.4922271 | 799.85266 | 1968.8129 | -2.9017224 | 0.59050477 | [10 empty] | 49589
[37 empty] | 12/17/2025 13:46:29.9329 | 3.4923992 | 800.06592 | 1969.2129 | -2.9020243 | 0.59037501 | [10 empty] | 49589.5
[37 empty] | 12/17/2025 13:46:30.4329 | 3.4918272 | 800.0202 | 1969.6128 | -2.9015236 | 0.59030366 | [10 empty] | 49590
[37 empty] | 12/17/2025 13:46:30.9329 | 3.4918971 | 800.03546 | 1970.0128 | -2.901664 | 0.59023315 | [10 empty] | 49590.5
[37 empty] | 12/17/2025 13:46:31.4329 | 3.4922774 | 800.18774 | 1970.4128 | -2.9020946 | 0.59018284 | [10 empty] | 49591
[37 empty] | 12/17/2025 13:46:31.9329 | 3.4923391 | 799.98975 | 1970.8129 | -2.9022005 | 0.59013861 | [10 empty] | 49591.5
[37 empty] | 12/17/2025 13:46:32.4329 | 3.49243 | 800.0202 | 1971.2128 | -2.9023542 | 0.59007567 | [10 empty] | 49592
[37 empty] | 12/17/2025 13:46:32.9329 | 3.4924161 | 799.91364 | 1971.6128 | -2.9023578 | 0.59005833 | [10 empty] | 49592.5
[37 empty] | 12/17/2025 13:46:33.4329 | 3.4919035 | 800.09644 | 1972.0128 | -2.9018326 | 0.59007096 | [10 empty] | 49593
[37 empty] | 12/17/2025 13:46:33.9329 | 3.4921956 | 800.18774 | 1972.4128 | -2.9021404 | 0.59005511 | [10 empty] | 49593.5
[37 empty] | 12/17/2025 13:46:34.4329 | 3.4919915 | 799.83746 | 1972.8129 | -2.9019415 | 0.59004998 | [10 empty] | 49594
[37 empty] | 12/17/2025 13:46:34.9329 | 3.4915144 | 799.88318 | 1973.2128 | -2.9014823 | 0.59003216 | [10 empty] | 49594.5
[37 empty] | 12/17/2025 13:46:35.4329 | 3.4915693 | 799.86786 | 1973.6128 | -2.9015272 | 0.59004217 | [10 empty] | 49595
[37 empty] | 12/17/2025 13:46:35.9329 | 3.4919055 | 799.88318 | 1974.0128 | -2.9018826 | 0.59002274 | [10 empty] | 49595.5
[37 empty] | 12/17/2025 13:46:36.4329 | 3.4920886 | 799.95929 | 1974.4127 | -2.9020722 | 0.59001642 | [10 empty] | 49596
[37 empty] | 12/17/2025 13:46:36.9329 | 3.4921341 | 800.0202 | 1974.8127 | -2.9021153 | 0.59001863 | [10 empty] | 49596.5
[37 empty] | 12/17/2025 13:46:37.4329 | 3.4913278 | 799.88312 | 1975.2126 | -2.9012959 | 0.59003186 | [10 empty] | 49597
[37 empty] | 12/17/2025 13:46:37.9329 | 3.4913623 | 800.05072 | 1975.6127 | -2.9013171 | 0.59004515 | [10 empty] | 49597.5
[37 empty] | 12/17/2025 13:46:38.4329 | 3.4917879 | 799.92889 | 1976.0127 | -2.9017398 | 0.59004819 | [10 empty] | 49598
[37 empty] | 12/17/2025 13:46:38.9329 | 3.4920433 | 799.89832 | 1976.4126 | -2.9020171 | 0.59002614 | [10 empty] | 49598.5
[37 empty] | 12/17/2025 13:46:39.4329 | 3.4915533 | 799.85272 | 1976.8126 | -2.9015279 | 0.59002537 | [10 empty] | 49599
[37 empty] | 12/17/2025 13:46:39.9329 | 3.4912744 | 799.92883 | 1977.2126 | -2.9012589 | 0.59001541 | [10 empty] | 49599.5
[37 empty] | 12/17/2025 13:46:40.4329 | 3.4914784 | 799.89838 | 1977.6125 | -2.9014854 | 0.589993 | [10 empty] | 49600
[37 empty] | 12/17/2025 13:46:40.9329 | 3.4916205 | 799.86786 | 1978.0126 | -2.9016478 | 0.58997267 | [10 empty] | 49600.5
[37 empty] | 12/17/2025 13:46:41.4329 | 3.4917397 | 799.88318 | 1978.4125 | -2.9017615 | 0.58997816 | [10 empty] | 49601
[37 empty] | 12/17/2025 13:46:41.9329 | 3.4918828 | 799.76129 | 1978.8125 | -2.9018974 | 0.58998537 | [10 empty] | 49601.5
[37 empty] | 12/17/2025 13:46:42.4329 | 3.4913929 | 799.88312 | 1979.2124 | -2.901422 | 0.58997089 | [10 empty] | 49602
[37 empty] | 12/17/2025 13:46:42.9329 | 3.4917822 | 800.05072 | 1979.6124 | -2.9018052 | 0.58997691 | [10 empty] | 49602.5
[37 empty] | 12/17/2025 13:46:43.4329 | 3.4918816 | 799.88312 | 1980.0125 | -2.9018984 | 0.58998322 | [10 empty] | 49603
[37 empty] | 12/17/2025 13:46:43.9329 | 3.4913015 | 800.12683 | 1980.4124 | -2.9012978 | 0.59000379 | [10 empty] | 49603.5
[37 empty] | 12/17/2025 13:46:44.4329 | 3.4914644 | 799.92883 | 1980.8124 | -2.9014578 | 0.59000659 | [10 empty] | 49604
[37 empty] | 12/17/2025 13:46:44.9329 | 3.4917071 | 799.88318 | 1981.2123 | -2.9016914 | 0.59001565 | [10 empty] | 49604.5
[37 empty] | 12/17/2025 13:46:45.4329 | 3.4913068 | 799.91364 | 1981.6123 | -2.9012775 | 0.59002918 | [10 empty] | 49605
[37 empty] | 12/17/2025 13:46:45.9329 | 3.4910665 | 800.11157 | 1982.0123 | -2.9010072 | 0.59005934 | [10 empty] | 49605.5
[37 empty] | 12/17/2025 13:46:46.4329 | 3.4909258 | 799.83746 | 1982.4122 | -2.9008434 | 0.59008247 | [10 empty] | 49606
[37 empty] | 12/17/2025 13:46:46.9329 | 3.4911721 | 799.94403 | 1982.8123 | -2.9010696 | 0.59010237 | [10 empty] | 49606.5
[37 empty] | 12/17/2025 13:46:47.4329 | 3.4912457 | 800.09637 | 1983.2123 | -2.901089 | 0.59015691 | [10 empty] | 49607
[37 empty] | 12/17/2025 13:46:47.9329 | 3.4915514 | 800.005 | 1983.6123 | -2.9013722 | 0.59017915 | [10 empty] | 49607.5
[37 empty] | 12/17/2025 13:46:48.4329 | 3.491797 | 800.06592 | 1984.0122 | -2.9016047 | 0.59019232 | [10 empty] | 49608
[37 empty] | 12/17/2025 13:46:48.9329 | 3.4918141 | 799.83746 | 1984.4122 | -2.9015868 | 0.59022748 | [10 empty] | 49608.5
[37 empty] | 12/17/2025 13:46:49.4329 | 3.4911938 | 799.97455 | 1984.8123 | -2.9009075 | 0.59028625 | [10 empty] | 49609
[37 empty] | 12/17/2025 13:46:49.9329 | 3.4913993 | 799.66992 | 1985.2122 | -2.9010355 | 0.5903638 | [10 empty] | 49609.5
[37 empty] | 12/17/2025 13:46:50.4329 | 3.4916632 | 799.77649 | 1985.6122 | -2.9012384 | 0.59042472 | [10 empty] | 49610
[37 empty] | 12/17/2025 13:46:50.9329 | 3.4914472 | 799.86786 | 1986.0121 | -2.9009423 | 0.59050494 | [10 empty] | 49610.5
[37 empty] | 12/17/2025 13:46:51.4329 | 3.4913137 | 799.95935 | 1986.412 | -2.9007421 | 0.59057164 | [10 empty] | 49611
[37 empty] | 12/17/2025 13:46:51.9329 | 3.4915986 | 799.94403 | 1986.812 | -2.9009745 | 0.59062415 | [10 empty] | 49611.5
[37 empty] | 12/17/2025 13:46:52.4329 | 3.491698 | 799.80701 | 1987.2119 | -2.9010103 | 0.59068775 | [10 empty] | 49612
[37 empty] | 12/17/2025 13:46:52.9329 | 3.4911411 | 799.82214 | 1987.6119 | -2.9003999 | 0.5907411 | [10 empty] | 49612.5
[37 empty] | 12/17/2025 13:46:53.4329 | 3.4907353 | 799.88318 | 1988.012 | -2.8999796 | 0.59075576 | [10 empty] | 49613
[37 empty] | 12/17/2025 13:46:53.9329 | 3.4909992 | 800.005 | 1988.4119 | -2.9002488 | 0.59075052 | [10 empty] | 49613.5
[37 empty] | 12/17/2025 13:46:54.4329 | 3.4914975 | 799.92883 | 1988.8119 | -2.900732 | 0.59076536 | [10 empty] | 49614
[37 empty] | 12/17/2025 13:46:54.9329 | 3.4912577 | 800.08118 | 1989.2118 | -2.9004669 | 0.59079063 | [10 empty] | 49614.5
[37 empty] | 12/17/2025 13:46:55.4329 | 3.4913373 | 800.06592 | 1989.6118 | -2.900574 | 0.59076321 | [10 empty] | 49615
[37 empty] | 12/17/2025 13:46:55.9329 | 3.491029 | 800.12683 | 1990.0117 | -2.9002645 | 0.59076458 | [10 empty] | 49615.5
[37 empty] | 12/17/2025 13:46:56.4329 | 3.4911146 | 800.05072 | 1990.4117 | -2.9003298 | 0.59078485 | [10 empty] | 49616
[37 empty] | 12/17/2025 13:46:56.9329 | 3.4913385 | 800.08118 | 1990.8118 | -2.9005861 | 0.59075236 | [10 empty] | 49616.5
[37 empty] | 12/17/2025 13:46:57.4329 | 3.4908352 | 799.80701 | 1991.2117 | -2.9001079 | 0.59072721 | [10 empty] | 49617
[37 empty] | 12/17/2025 13:46:57.9329 | 3.4908497 | 799.92883 | 1991.6117 | -2.9001491 | 0.59070063 | [10 empty] | 49617.5
[37 empty] | 12/17/2025 13:46:58.4329 | 3.4912467 | 799.80701 | 1992.0117 | -2.9005713 | 0.59067547 | [10 empty] | 49618
[37 empty] | 12/17/2025 13:46:58.9329 | 3.490973 | 799.95929 | 1992.4116 | -2.900331 | 0.59064204 | [10 empty] | 49618.5
[37 empty] | 12/17/2025 13:46:59.4329 | 3.4909711 | 799.80695 | 1992.8116 | -2.9003739 | 0.59059709 | [10 empty] | 49619
[37 empty] | 12/17/2025 13:46:59.9329 | 3.491163 | 799.86792 | 1993.2115 | -2.9006035 | 0.59055942 | [10 empty] | 49619.5
[37 empty] | 12/17/2025 13:47:00.4329 | 3.4910088 | 800.06592 | 1993.6116 | -2.9004805 | 0.59052825 | [10 empty] | 49620
[37 empty] | 12/17/2025 13:47:00.9329 | 3.4906316 | 799.98975 | 1994.0116 | -2.900104 | 0.59052765 | [10 empty] | 49620.5
[37 empty] | 12/17/2025 13:47:01.4329 | 3.4904118 | 799.92883 | 1994.4115 | -2.8998985 | 0.59051329 | [10 empty] | 49621
[37 empty] | 12/17/2025 13:47:01.9329 | 3.4906139 | 799.98975 | 1994.8115 | -2.9002459 | 0.59036809 | [10 empty] | 49621.5
[37 empty] | 12/17/2025 13:47:02.4329 | 3.4909017 | 799.91364 | 1995.2114 | -2.9006147 | 0.59028691 | [10 empty] | 49622
[37 empty] | 12/17/2025 13:47:02.9329 | 3.4908442 | 799.95929 | 1995.6115 | -2.9006069 | 0.59023738 | [10 empty] | 49622.5
[37 empty] | 12/17/2025 13:47:03.4329 | 3.4905381 | 799.76129 | 1996.0114 | -2.9003539 | 0.59018433 | [10 empty] | 49623
[37 empty] | 12/17/2025 13:47:03.9329 | 3.4904976 | 799.89838 | 1996.4114 | -2.9003561 | 0.59014148 | [10 empty] | 49623.5
[37 empty] | 12/17/2025 13:47:04.4329 | 3.4907482 | 800.03552 | 1996.8113 | -2.9006474 | 0.59010071 | [10 empty] | 49624
[37 empty] | 12/17/2025 13:47:04.9329 | 3.4907107 | 799.86792 | 1997.2113 | -2.9006543 | 0.59005648 | [10 empty] | 49624.5
[37 empty] | 12/17/2025 13:47:05.4329 | 3.4902763 | 799.92883 | 1997.6112 | -2.9002306 | 0.59004581 | [10 empty] | 49625
[37 empty] | 12/17/2025 13:47:05.9329 | 3.4904084 | 799.83746 | 1998.0112 | -2.9003558 | 0.59005266 | [10 empty] | 49625.5
[37 empty] | 12/17/2025 13:47:06.4329 | 3.4899077 | 799.83746 | 1998.4111 | -2.8998682 | 0.59003955 | [10 empty] | 49626
[37 empty] | 12/17/2025 13:47:06.9329 | 3.489706 | 799.83746 | 1998.8112 | -2.899718 | 0.58998793 | [10 empty] | 49626.5
[37 empty] | 12/17/2025 13:47:07.4329 | 3.4903207 | 799.98975 | 1999.2112 | -2.9003413 | 0.58997941 | [10 empty] | 49627
[37 empty] | 12/17/2025 13:47:07.9329 | 3.4903598 | 799.94403 | 1999.6111 | -2.9003751 | 0.58998477 | [10 empty] | 49627.5
[37 empty] | 12/17/2025 13:47:08.4329 | 3.4902341 | 799.89838 | 2000.0111 | -2.9002552 | 0.58997899 | [10 empty] | 49628
[37 empty] | 12/17/2025 13:47:08.9329 | 3.4899714 | 799.95935 | 2000.411 | -2.8999927 | 0.58997864 | [10 empty] | 49628.5
[37 empty] | 12/17/2025 13:47:09.4329 | 3.4901214 | 799.83746 | 2000.811 | -2.9001365 | 0.58998483 | [10 empty] | 49629
[37 empty] | 12/17/2025 13:47:09.9329 | 3.4902337 | 799.8222 | 2001.2109 | -2.9002485 | 0.58998513 | [10 empty] | 49629.5
[37 empty] | 12/17/2025 13:47:10.4329 | 3.4898703 | 799.86786 | 2001.611 | -2.8999195 | 0.5899508 | [10 empty] | 49630
[37 empty] | 12/17/2025 13:47:10.9329 | 3.4899342 | 799.98975 | 2002.0109 | -2.8999884 | 0.58994585 | [10 empty] | 49630.5
[37 empty] | 12/17/2025 13:47:11.4329 | 3.4899025 | 799.91364 | 2002.4109 | -2.8999703 | 0.58993226 | [10 empty] | 49631
[37 empty] | 12/17/2025 13:47:11.9329 | 3.4901261 | 799.95935 | 2002.8109 | -2.9002154 | 0.58991086 | [10 empty] | 49631.5
[37 empty] | 12/17/2025 13:47:12.4329 | 3.4902699 | 800.005 | 2003.2108 | -2.900358 | 0.58991194 | [10 empty] | 49632
[37 empty] | 12/17/2025 13:47:12.9329 | 3.4904554 | 800.02026 | 2003.6108 | -2.9005413 | 0.58991414 | [10 empty] | 49632.5
[37 empty] | 12/17/2025 13:47:13.4329 | 3.4896278 | 799.98975 | 2004.0109 | -2.8996861 | 0.5899418 | [10 empty] | 49633
[37 empty] | 12/17/2025 13:47:13.9329 | 3.4893489 | 799.73077 | 2004.4108 | -2.8993738 | 0.58997506 | [10 empty] | 49633.5
[37 empty] | 12/17/2025 13:47:14.4329 | 3.4895663 | 800.15735 | 2004.8108 | -2.8995447 | 0.59002161 | [10 empty] | 49634
[37 empty] | 12/17/2025 13:47:14.9329 | 3.4894104 | 800.05072 | 2005.2108 | -2.8993511 | 0.5900594 | [10 empty] | 49634.5
[37 empty] | 12/17/2025 13:47:15.4329 | 3.4895561 | 799.74603 | 2005.6107 | -2.8994546 | 0.59010154 | [10 empty] | 49635
[37 empty] | 12/17/2025 13:47:15.9329 | 3.4897192 | 800.02026 | 2006.0107 | -2.8996184 | 0.59010077 | [10 empty] | 49635.5
[37 empty] | 12/17/2025 13:47:16.4329 | 3.4894719 | 800.005 | 2006.4108 | -2.899353 | 0.59011894 | [10 empty] | 49636
[37 empty] | 12/17/2025 13:47:16.9329 | 3.4893742 | 799.94403 | 2006.8107 | -2.8992331 | 0.590141 | [10 empty] | 49636.5
[37 empty] | 12/17/2025 13:47:17.4329 | 3.4895997 | 799.94403 | 2007.2107 | -2.8994448 | 0.59015495 | [10 empty] | 49637
[37 empty] | 12/17/2025 13:47:17.9329 | 3.4891548 | 799.91364 | 2007.6107 | -2.8990104 | 0.59014446 | [10 empty] | 49637.5
[37 empty] | 12/17/2025 13:47:18.4329 | 3.4890831 | 799.83746 | 2008.0106 | -2.8989675 | 0.59011549 | [10 empty] | 49638
[37 empty] | 12/17/2025 13:47:18.9329 | 3.4892082 | 799.88318 | 2008.4106 | -2.8991082 | 0.59009993 | [10 empty] | 49638.5
[37 empty] | 12/17/2025 13:47:19.4329 | 3.488852 | 799.94403 | 2008.8107 | -2.8988025 | 0.59004939 | [10 empty] | 49639
[37 empty] | 12/17/2025 13:47:19.9329 | 3.4890552 | 799.92883 | 2009.2106 | -2.8990293 | 0.59002596 | [10 empty] | 49639.5
[37 empty] | 12/17/2025 13:47:20.4329 | 3.48896 | 800.11157 | 2009.6106 | -2.898998 | 0.58996195 | [10 empty] | 49640
[37 empty] | 12/17/2025 13:47:20.9329 | 3.4887064 | 800.11157 | 2010.0106 | -2.8987641 | 0.58994228 | [10 empty] | 49640.5
[37 empty] | 12/17/2025 13:47:21.4329 | 3.4883618 | 799.85266 | 2010.4106 | -2.8984401 | 0.58992165 | [10 empty] | 49641
[37 empty] | 12/17/2025 13:47:21.9329 | 3.488328 | 799.94403 | 2010.8105 | -2.8984787 | 0.58984929 | [10 empty] | 49641.5
[37 empty] | 12/17/2025 13:47:22.4329 | 3.4886796 | 799.95935 | 2011.2106 | -2.8988819 | 0.58979774 | [10 empty] | 49642
[37 empty] | 12/17/2025 13:47:22.9329 | 3.4888177 | 800.005 | 2011.6106 | -2.8990757 | 0.589742 | [10 empty] | 49642.5
[37 empty] | 12/17/2025 13:47:23.4329 | 3.4886425 | 800.005 | 2012.0106 | -2.8989551 | 0.58968741 | [10 empty] | 49643
[37 empty] | 12/17/2025 13:47:23.9329 | 3.4882889 | 799.85266 | 2012.4105 | -2.8986802 | 0.58960867 | [10 empty] | 49643.5
[37 empty] | 12/17/2025 13:47:24.4329 | 3.4886065 | 799.89838 | 2012.8105 | -2.8990288 | 0.58957767 | [10 empty] | 49644
[37 empty] | 12/17/2025 13:47:24.9329 | 3.4886034 | 800.15735 | 2013.2106 | -2.8990493 | 0.58955407 | [10 empty] | 49644.5
[37 empty] | 12/17/2025 13:47:25.4329 | 3.4885538 | 800.03546 | 2013.6106 | -2.8990178 | 0.58953601 | [10 empty] | 49645
[37 empty] | 12/17/2025 13:47:25.9329 | 3.4879243 | 800.0202 | 2014.0106 | -2.8985143 | 0.58941013 | [10 empty] | 49645.5
[37 empty] | 12/17/2025 13:47:26.4329 | 3.4881878 | 799.85266 | 2014.4106 | -2.8988051 | 0.58938265 | [10 empty] | 49646
[37 empty] | 12/17/2025 13:47:26.9329 | 3.4882398 | 800.11157 | 2014.8105 | -2.8988786 | 0.58936113 | [10 empty] | 49646.5
[37 empty] | 12/17/2025 13:47:27.4329 | 3.4882262 | 800.06592 | 2015.2106 | -2.8988688 | 0.58935744 | [10 empty] | 49647
[37 empty] | 12/17/2025 13:47:27.9329 | 3.4883833 | 800.12689 | 2015.6106 | -2.8989918 | 0.58939159 | [10 empty] | 49647.5
[37 empty] | 12/17/2025 13:47:28.4329 | 3.4883466 | 799.98975 | 2016.0106 | -2.8989363 | 0.58941025 | [10 empty] | 49648
[37 empty] | 12/17/2025 13:47:28.9329 | 3.4877036 | 800.005 | 2016.4106 | -2.8982079 | 0.58949566 | [10 empty] | 49648.5
[37 empty] | 12/17/2025 13:47:29.4329 | 3.48738 | 800.06592 | 2016.8107 | -2.8977613 | 0.58961868 | [10 empty] | 49649
[37 empty] | 12/17/2025 13:47:29.9329 | 3.4876013 | 800.0202 | 2017.2107 | -2.8978887 | 0.58971256 | [10 empty] | 49649.5
[37 empty] | 12/17/2025 13:47:30.4329 | 3.4879231 | 800.05072 | 2017.6107 | -2.898123 | 0.58980018 | [10 empty] | 49650
[37 empty] | 12/17/2025 13:47:30.9329 | 3.4880798 | 799.97455 | 2018.0107 | -2.8982289 | 0.58985096 | [10 empty] | 49650.5
[37 empty] | 12/17/2025 13:47:31.4329 | 3.4878891 | 800.0202 | 2018.4106 | -2.8980134 | 0.58987564 | [10 empty] | 49651
[37 empty] | 12/17/2025 13:47:31.9329 | 3.4882588 | 800.08118 | 2018.8107 | -2.8983779 | 0.58988082 | [10 empty] | 49651.5
[37 empty] | 12/17/2025 13:47:32.4329 | 3.4885626 | 799.98975 | 2019.2107 | -2.8987038 | 0.58985889 | [10 empty] | 49652
[37 empty] | 12/17/2025 13:47:32.9329 | 3.4886346 | 799.85266 | 2019.6106 | -2.8987434 | 0.58989114 | [10 empty] | 49652.5
[37 empty] | 12/17/2025 13:47:33.4329 | 3.4886408 | 799.91364 | 2020.0106 | -2.8987551 | 0.58988559 | [10 empty] | 49653
[37 empty] | 12/17/2025 13:47:33.9329 | 3.4881454 | 799.85266 | 2020.4106 | -2.8983016 | 0.58984363 | [10 empty] | 49653.5
[37 empty] | 12/17/2025 13:47:34.4329 | 3.4883564 | 799.92889 | 2020.8107 | -2.8985441 | 0.58981228 | [10 empty] | 49654
[37 empty] | 12/17/2025 13:47:34.9329 | 3.4884877 | 799.94403 | 2021.2106 | -2.8986533 | 0.58983457 | [10 empty] | 49654.5
[37 empty] | 12/17/2025 13:47:35.4329 | 3.4885433 | 799.86786 | 2021.6106 | -2.8986971 | 0.58984619 | [10 empty] | 49655
[37 empty] | 12/17/2025 13:47:35.9329 | 3.4884498 | 799.92883 | 2022.0106 | -2.8985972 | 0.58985251 | [10 empty] | 49655.5
[37 empty] | 12/17/2025 13:47:36.4329 | 3.4879639 | 800.08112 | 2022.4106 | -2.8982303 | 0.58973354 | [10 empty] | 49656
[37 empty] | 12/17/2025 13:47:36.9329 | 3.4878716 | 800.05066 | 2022.8107 | -2.8981774 | 0.5896942 | [10 empty] | 49656.5
[37 empty] | 12/17/2025 13:47:37.4329 | 3.4881725 | 800.14209 | 2023.2106 | -2.8984971 | 0.58967537 | [10 empty] | 49657
[37 empty] | 12/17/2025 13:47:37.9329 | 3.4877779 | 800.08118 | 2023.6106 | -2.8981214 | 0.58965665 | [10 empty] | 49657.5
[37 empty] | 12/17/2025 13:47:38.4329 | 3.4879379 | 800.005 | 2024.0106 | -2.8982978 | 0.58964026 | [10 empty] | 49658
[37 empty] | 12/17/2025 13:47:38.9329 | 3.4883556 | 800.08118 | 2024.4106 | -2.8987379 | 0.58961779 | [10 empty] | 49658.5
[37 empty] | 12/17/2025 13:47:39.4329 | 3.488497 | 800.08118 | 2024.8107 | -2.8988779 | 0.58961922 | [10 empty] | 49659
[37 empty] | 12/17/2025 13:47:39.9329 | 3.4883354 | 800.03552 | 2025.2107 | -2.89872 | 0.58961535 | [10 empty] | 49659.5
[37 empty] | 12/17/2025 13:47:40.4329 | 3.4876404 | 800.005 | 2025.6107 | -2.8980131 | 0.58962733 | [10 empty] | 49660
[37 empty] | 12/17/2025 13:47:40.9329 | 3.4875751 | 800.11157 | 2026.0106 | -2.8979414 | 0.58963364 | [10 empty] | 49660.5
[37 empty] | 12/17/2025 13:47:41.4329 | 3.4879117 | 800.0202 | 2026.4106 | -2.8982806 | 0.58963114 | [10 empty] | 49661
[37 empty] | 12/17/2025 13:47:41.9329 | 3.4880464 | 799.98975 | 2026.8107 | -2.898406 | 0.58964038 | [10 empty] | 49661.5
[37 empty] | 12/17/2025 13:47:42.4329 | 3.4883962 | 799.73083 | 2027.2107 | -2.8987377 | 0.58965838 | [10 empty] | 49662
[37 empty] | 12/17/2025 13:47:42.9329 | 3.4882886 | 799.97455 | 2027.6107 | -2.8986092 | 0.58967948 | [10 empty] | 49662.5
[37 empty] | 12/17/2025 13:47:43.4329 | 3.487813 | 800.005 | 2028.0107 | -2.8980935 | 0.58971941 | [10 empty] | 49663
[37 empty] | 12/17/2025 13:47:43.9329 | 3.4879768 | 800.203 | 2028.4108 | -2.8982174 | 0.58975929 | [10 empty] | 49663.5
[37 empty] | 12/17/2025 13:47:44.4329 | 3.4880598 | 800.14209 | 2028.8108 | -2.8982892 | 0.5897705 | [10 empty] | 49664
[37 empty] | 12/17/2025 13:47:44.9329 | 3.4880738 | 800.06592 | 2029.2109 | -2.8983085 | 0.58976531 | [10 empty] | 49664.5
[37 empty] | 12/17/2025 13:47:45.4329 | 3.4879901 | 800.12683 | 2029.611 | -2.8981981 | 0.58979201 | [10 empty] | 49665
[37 empty] | 12/17/2025 13:47:45.9329 | 3.4879522 | 800.05066 | 2030.011 | -2.8981664 | 0.58978581 | [10 empty] | 49665.5
[37 empty] | 12/17/2025 13:47:46.4329 | 3.4882305 | 800.005 | 2030.411 | -2.8984325 | 0.58979791 | [10 empty] | 49666
[37 empty] | 12/17/2025 13:47:46.9329 | 3.4876425 | 800.18774 | 2030.811 | -2.8977864 | 0.58985621 | [10 empty] | 49666.5
[37 empty] | 12/17/2025 13:47:47.4329 | 3.4878147 | 799.98975 | 2031.2111 | -2.8978992 | 0.58991557 | [10 empty] | 49667
[37 empty] | 12/17/2025 13:47:47.9329 | 3.4880171 | 800.005 | 2031.6111 | -2.8980782 | 0.58993888 | [10 empty] | 49667.5
[37 empty] | 12/17/2025 13:47:48.4329 | 3.4874129 | 799.92883 | 2032.0111 | -2.8974407 | 0.5899722 | [10 empty] | 49668
[37 empty] | 12/17/2025 13:47:48.9329 | 3.4871998 | 799.95935 | 2032.4111 | -2.8971953 | 0.5900045 | [10 empty] | 49668.5
[37 empty] | 12/17/2025 13:47:49.4329 | 3.4873667 | 800.12689 | 2032.811 | -2.8973169 | 0.5900498 | [10 empty] | 49669
[37 empty] | 12/17/2025 13:47:49.9329 | 3.4875593 | 799.95935 | 2033.2111 | -2.8974748 | 0.59008467 | [10 empty] | 49669.5
[37 empty] | 12/17/2025 13:47:50.4329 | 3.4877524 | 799.92883 | 2033.6111 | -2.8976102 | 0.59014213 | [10 empty] | 49670
[37 empty] | 12/17/2025 13:47:50.9329 | 3.4877918 | 800.03552 | 2034.0111 | -2.8976355 | 0.59015638 | [10 empty] | 49670.5
[37 empty] | 12/17/2025 13:47:51.4329 | 3.4878683 | 800.0202 | 2034.4111 | -2.8977194 | 0.59014904 | [10 empty] | 49671
[37 empty] | 12/17/2025 13:47:51.9329 | 3.4878235 | 800.06592 | 2034.8112 | -2.8976648 | 0.59015882 | [10 empty] | 49671.5
[37 empty] | 12/17/2025 13:47:52.4329 | 3.4879932 | 800.03546 | 2035.2112 | -2.8978167 | 0.59017664 | [10 empty] | 49672
[37 empty] | 12/17/2025 13:47:52.9329 | 3.4879713 | 800.08112 | 2035.6112 | -2.8978138 | 0.59015763 | [10 empty] | 49672.5
[37 empty] | 12/17/2025 13:47:53.4329 | 3.4873142 | 799.95935 | 2036.0112 | -2.8971751 | 0.59013921 | [10 empty] | 49673
[37 empty] | 12/17/2025 13:47:53.9329 | 3.4871311 | 800.05072 | 2036.4113 | -2.8970199 | 0.59011126 | [10 empty] | 49673.5
[37 empty] | 12/17/2025 13:47:54.4329 | 3.4869559 | 800.12689 | 2036.8113 | -2.8968561 | 0.59009975 | [10 empty] | 49674
[37 empty] | 12/17/2025 13:47:54.9329 | 3.4871113 | 800.14209 | 2037.2113 | -2.8970444 | 0.59006697 | [10 empty] | 49674.5
[37 empty] | 12/17/2025 13:47:55.4329 | 3.4874051 | 799.91364 | 2037.6112 | -2.8973451 | 0.59006006 | [10 empty] | 49675
[37 empty] | 12/17/2025 13:47:55.9329 | 3.4874578 | 799.98975 | 2038.0112 | -2.8974292 | 0.59002852 | [10 empty] | 49675.5
[37 empty] | 12/17/2025 13:47:56.4329 | 3.4874389 | 800.11157 | 2038.4113 | -2.8973956 | 0.59004325 | [10 empty] | 49676
[37 empty] | 12/17/2025 13:47:56.9329 | 3.4875336 | 799.88318 | 2038.8113 | -2.8974543 | 0.59007919 | [10 empty] | 49676.5
[37 empty] | 12/17/2025 13:47:57.4329 | 3.4868951 | 799.8222 | 2039.2113 | -2.8968871 | 0.5900079 | [10 empty] | 49677
[37 empty] | 12/17/2025 13:47:57.9329 | 3.4865367 | 799.97455 | 2039.6113 | -2.8966193 | 0.58991736 | [10 empty] | 49677.5
[37 empty] | 12/17/2025 13:47:58.4329 | 3.4867177 | 800.005 | 2040.0114 | -2.8968418 | 0.589876 | [10 empty] | 49678
[37 empty] | 12/17/2025 13:47:58.9329 | 3.4869895 | 800.0202 | 2040.4114 | -2.897156 | 0.58983338 | [10 empty] | 49678.5
[37 empty] | 12/17/2025 13:47:59.4329 | 3.4873438 | 800.08118 | 2040.8113 | -2.8975489 | 0.58979493 | [10 empty] | 49679
[37 empty] | 12/17/2025 13:47:59.9329 | 3.4873383 | 799.95929 | 2041.2113 | -2.8975611 | 0.58977717 | [10 empty] | 49679.5
[37 empty] | 12/17/2025 13:48:00.4329 | 3.4866455 | 800.08118 | 2041.6113 | -2.8968859 | 0.58975953 | [10 empty] | 49680
[37 empty] | 12/17/2025 13:48:00.9329 | 3.4868875 | 800.08118 | 2042.0114 | -2.8971617 | 0.58972561 | [10 empty] | 49680.5
[37 empty] | 12/17/2025 13:48:01.4329 | 3.4871771 | 800.05066 | 2042.4114 | -2.8974664 | 0.58971077 | [10 empty] | 49681
[37 empty] | 12/17/2025 13:48:01.9329 | 3.4870157 | 799.91364 | 2042.8114 | -2.8972857 | 0.58973008 | [10 empty] | 49681.5
[37 empty] | 12/17/2025 13:48:02.4329 | 3.4867067 | 800.20306 | 2043.2114 | -2.8969436 | 0.58976316 | [10 empty] | 49682
[37 empty] | 12/17/2025 13:48:02.9329 | 3.4869456 | 799.98975 | 2043.6115 | -2.8971603 | 0.58978528 | [10 empty] | 49682.5
[37 empty] | 12/17/2025 13:48:03.4329 | 3.4871061 | 800.11157 | 2044.0115 | -2.89731 | 0.58979601 | [10 empty] | 49683
[37 empty] | 12/17/2025 13:48:03.9329 | 3.4869182 | 799.89832 | 2044.4115 | -2.8970997 | 0.58981854 | [10 empty] | 49683.5
[37 empty] | 12/17/2025 13:48:04.4329 | 3.4867568 | 800.09637 | 2044.8115 | -2.896925 | 0.58983171 | [10 empty] | 49684
[37 empty] | 12/17/2025 13:48:04.9329 | 3.4870069 | 800.12683 | 2045.2115 | -2.8971903 | 0.58981651 | [10 empty] | 49684.5
[37 empty] | 12/17/2025 13:48:05.4329 | 3.4872222 | 800.2334 | 2045.6116 | -2.8973887 | 0.58983356 | [10 empty] | 49685
[37 empty] | 12/17/2025 13:48:05.9329 | 3.4870424 | 799.91364 | 2046.0116 | -2.8972111 | 0.58983141 | [10 empty] | 49685.5
[37 empty] | 12/17/2025 13:48:06.4329 | 3.4868217 | 800.03552 | 2046.4116 | -2.897012 | 0.5898096 | [10 empty] | 49686
[37 empty] | 12/17/2025 13:48:06.9329 | 3.4865961 | 800.20306 | 2046.8118 | -2.8967772 | 0.58981901 | [10 empty] | 49686.5
[37 empty] | 12/17/2025 13:48:07.4329 | 3.4867797 | 800.08118 | 2047.2118 | -2.8969553 | 0.5898245 | [10 empty] | 49687
[37 empty] | 12/17/2025 13:48:07.9329 | 3.4865406 | 800.18774 | 2047.6118 | -2.896709 | 0.58983153 | [10 empty] | 49687.5
[37 empty] | 12/17/2025 13:48:08.4329 | 3.4868851 | 800.11163 | 2048.0117 | -2.8970401 | 0.58984506 | [10 empty] | 49688
[37 empty] | 12/17/2025 13:48:08.9329 | 3.4863927 | 800.08118 | 2048.4119 | -2.8965189 | 0.58987385 | [10 empty] | 49688.5
[37 empty] | 12/17/2025 13:48:09.4329 | 3.486541 | 800.06592 | 2048.812 | -2.8966289 | 0.58991218 | [10 empty] | 49689
[37 empty] | 12/17/2025 13:48:09.9329 | 3.4860916 | 800.05066 | 2049.2119 | -2.8961654 | 0.5899263 | [10 empty] | 49689.5
[37 empty] | 12/17/2025 13:48:10.4329 | 3.486357 | 800.06592 | 2049.6121 | -2.8964224 | 0.58993465 | [10 empty] | 49690
[37 empty] | 12/17/2025 13:48:10.9329 | 3.4865241 | 799.91364 | 2050.012 | -2.8965993 | 0.58992475 | [10 empty] | 49690.5
[37 empty] | 12/17/2025 13:48:11.4329 | 3.4866247 | 799.92883 | 2050.4121 | -2.896687 | 0.58993775 | [10 empty] | 49691
[37 empty] | 12/17/2025 13:48:11.9329 | 3.4863238 | 800.14209 | 2050.812 | -2.8963494 | 0.58997446 | [10 empty] | 49691.5
[37 empty] | 12/17/2025 13:48:12.4329 | 3.4857402 | 800.23346 | 2051.2122 | -2.8957405 | 0.58999979 | [10 empty] | 49692
[37 empty] | 12/17/2025 13:48:12.9329 | 3.4855435 | 800.005 | 2051.6123 | -2.8956015 | 0.58994192 | [10 empty] | 49692.5
[37 empty] | 12/17/2025 13:48:13.4329 | 3.4859743 | 800.15735 | 2052.0122 | -2.8960724 | 0.58990204 | [10 empty] | 49693
[37 empty] | 12/17/2025 13:48:13.9329 | 3.4864864 | 799.85266 | 2052.4124 | -2.8966386 | 0.58984792 | [10 empty] | 49693.5
[37 empty] | 12/17/2025 13:48:14.4329 | 3.4861736 | 800.09637 | 2052.8123 | -2.8963578 | 0.5898158 | [10 empty] | 49694
[37 empty] | 12/17/2025 13:48:14.9329 | 3.4861054 | 800.03552 | 2053.2124 | -2.8963015 | 0.58980393 | [10 empty] | 49694.5
[37 empty] | 12/17/2025 13:48:15.4329 | 3.4863725 | 800.12683 | 2053.6123 | -2.896605 | 0.58976734 | [10 empty] | 49695
[37 empty] | 12/17/2025 13:48:15.9329 | 3.4859359 | 800.15735 | 2054.0125 | -2.8962259 | 0.58970994 | [10 empty] | 49695.5
[37 empty] | 12/17/2025 13:48:16.4329 | 3.4857459 | 799.92883 | 2054.4124 | -2.8960674 | 0.58967853 | [10 empty] | 49696
[37 empty] | 12/17/2025 13:48:16.9329 | 3.4857607 | 800.03546 | 2054.8125 | -2.8961689 | 0.5895918 | [10 empty] | 49696.5
[37 empty] | 12/17/2025 13:48:17.4329 | 3.4857516 | 800.17255 | 2055.2124 | -2.896183 | 0.58956856 | [10 empty] | 49697
[37 empty] | 12/17/2025 13:48:17.9329 | 3.4855447 | 800.06592 | 2055.6125 | -2.8960843 | 0.58946043 | [10 empty] | 49697.5
[37 empty] | 12/17/2025 13:48:18.4329 | 3.4852598 | 799.98975 | 2056.0125 | -2.8958607 | 0.58939904 | [10 empty] | 49698
[37 empty] | 12/17/2025 13:48:18.9329 | 3.4855475 | 800.005 | 2056.4126 | -2.8961945 | 0.5893532 | [10 empty] | 49698.5
[37 empty] | 12/17/2025 13:48:19.4329 | 3.4856539 | 800.08112 | 2056.8125 | -2.8963428 | 0.58931106 | [10 empty] | 49699
[37 empty] | 12/17/2025 13:48:19.9329 | 3.4857368 | 800.03546 | 2057.2124 | -2.8964453 | 0.58929151 | [10 empty] | 49699.5
[37 empty] | 12/17/2025 13:48:20.4329 | 3.4852166 | 800.20306 | 2057.6125 | -2.8959472 | 0.5892694 | [10 empty] | 49700
[37 empty] | 12/17/2025 13:48:20.9329 | 3.4851286 | 800.08118 | 2058.0125 | -2.8958709 | 0.58925778 | [10 empty] | 49700.5
[37 empty] | 12/17/2025 13:48:21.4329 | 3.4854574 | 800.03546 | 2058.4126 | -2.8961961 | 0.58926135 | [10 empty] | 49701
[37 empty] | 12/17/2025 13:48:21.9329 | 3.4856949 | 800.03552 | 2058.8125 | -2.8964193 | 0.58927548 | [10 empty] | 49701.5
[37 empty] | 12/17/2025 13:48:22.4329 | 3.4855461 | 800.05072 | 2059.2126 | -2.8962533 | 0.58929271 | [10 empty] | 49702
[37 empty] | 12/17/2025 13:48:22.9329 | 3.4854321 | 800.005 | 2059.6125 | -2.8961349 | 0.58929729 | [10 empty] | 49702.5
[37 empty] | 12/17/2025 13:48:23.4329 | 3.4855022 | 800.14209 | 2060.0127 | -2.8962026 | 0.58929974 | [10 empty] | 49703
[37 empty] | 12/17/2025 13:48:23.9329 | 3.4858441 | 800.03546 | 2060.4126 | -2.8965211 | 0.58932298 | [10 empty] | 49703.5
[37 empty] | 12/17/2025 13:48:24.4329 | 3.4853947 | 799.98975 | 2060.8125 | -2.8960466 | 0.58934808 | [10 empty] | 49704
[37 empty] | 12/17/2025 13:48:24.9329 | 3.4849904 | 799.92883 | 2061.2126 | -2.8956032 | 0.58938718 | [10 empty] | 49704.5
[37 empty] | 12/17/2025 13:48:25.4329 | 3.4849286 | 800.12689 | 2061.6125 | -2.89555 | 0.58937871 | [10 empty] | 49705
[37 empty] | 12/17/2025 13:48:25.9329 | 3.4854338 | 800.11157 | 2062.0127 | -2.8960509 | 0.58938289 | [10 empty] | 49705.5
[37 empty] | 12/17/2025 13:48:26.4329 | 3.4857728 | 799.88318 | 2062.4126 | -2.8963754 | 0.58939743 | [10 empty] | 49706
[37 empty] | 12/17/2025 13:48:26.9329 | 3.4856405 | 799.80701 | 2062.8127 | -2.8962054 | 0.58943498 | [10 empty] | 49706.5
[37 empty] | 12/17/2025 13:48:27.4329 | 3.485533 | 800.0202 | 2063.2126 | -2.896039 | 0.58949393 | [10 empty] | 49707
[37 empty] | 12/17/2025 13:48:27.9329 | 3.4854736 | 799.86786 | 2063.6125 | -2.8959239 | 0.5895499 | [10 empty] | 49707.5
[37 empty] | 12/17/2025 13:48:28.4329 | 3.4851327 | 800.11157 | 2064.0127 | -2.8955467 | 0.58958602 | [10 empty] | 49708
[37 empty] | 12/17/2025 13:48:28.9329 | 3.4850821 | 800.08118 | 2064.4126 | -2.8954673 | 0.58961487 | [10 empty] | 49708.5
[37 empty] | 12/17/2025 13:48:29.4329 | 3.485666 | 800.05072 | 2064.8127 | -2.8960142 | 0.58965188 | [10 empty] | 49709
[37 empty] | 12/17/2025 13:48:29.9329 | 3.4858997 | 799.92883 | 2065.2126 | -2.896199 | 0.58970064 | [10 empty] | 49709.5
[37 empty] | 12/17/2025 13:48:30.4329 | 3.4854739 | 799.94403 | 2065.6128 | -2.8957274 | 0.58974648 | [10 empty] | 49710
[37 empty] | 12/17/2025 13:48:30.9329 | 3.4855273 | 800.005 | 2066.0127 | -2.8957407 | 0.58978653 | [10 empty] | 49710.5
[37 empty] | 12/17/2025 13:48:31.4329 | 3.4851851 | 799.89838 | 2066.4126 | -2.8953929 | 0.58979231 | [10 empty] | 49711
[37 empty] | 12/17/2025 13:48:31.9329 | 3.484695 | 799.85266 | 2066.8127 | -2.894872 | 0.58982289 | [10 empty] | 49711.5
[37 empty] | 12/17/2025 13:48:32.4329 | 3.4846475 | 800.005 | 2067.2126 | -2.894835 | 0.58981258 | [10 empty] | 49712
[37 empty] | 12/17/2025 13:48:32.9329 | 3.4848907 | 800.08112 | 2067.6128 | -2.8950739 | 0.58981681 | [10 empty] | 49712.5
[37 empty] | 12/17/2025 13:48:33.4329 | 3.485162 | 800.14203 | 2068.0127 | -2.8953078 | 0.5898543 | [10 empty] | 49713
[37 empty] | 12/17/2025 13:48:33.9329 | 3.4849839 | 799.89832 | 2068.4126 | -2.89517 | 0.58981401 | [10 empty] | 49713.5
[37 empty] | 12/17/2025 13:48:34.4329 | 3.4851785 | 800.203 | 2068.8127 | -2.895426 | 0.58975232 | [10 empty] | 49714
[37 empty] | 12/17/2025 13:48:34.9329 | 3.4851053 | 799.97455 | 2069.2126 | -2.8954554 | 0.58964998 | [10 empty] | 49714.5
[37 empty] | 12/17/2025 13:48:35.4329 | 3.4852068 | 800.09637 | 2069.6128 | -2.8956103 | 0.58959657 | [10 empty] | 49715
[37 empty] | 12/17/2025 13:48:35.9329 | 3.4846249 | 800.06592 | 2070.0127 | -2.895035 | 0.58958972 | [10 empty] | 49715.5
[37 empty] | 12/17/2025 13:48:36.4329 | 3.4847593 | 800.18774 | 2070.4128 | -2.8951833 | 0.58957607 | [10 empty] | 49716
[37 empty] | 12/17/2025 13:48:36.9329 | 3.4848828 | 800.15735 | 2070.813 | -2.8953209 | 0.58956194 | [10 empty] | 49716.5
[37 empty] | 12/17/2025 13:48:37.4329 | 3.4843788 | 800.35535 | 2071.2129 | -2.8949144 | 0.58946443 | [10 empty] | 49717
[37 empty] | 12/17/2025 13:48:37.9329 | 3.484056 | 800.21826 | 2071.613 | -2.8946078 | 0.58944827 | [10 empty] | 49717.5
[37 empty] | 12/17/2025 13:48:38.4329 | 3.4841228 | 799.91364 | 2072.0129 | -2.8946843 | 0.58943844 | [10 empty] | 49718
[37 empty] | 12/17/2025 13:48:38.9329 | 3.4845462 | 800.005 | 2072.4131 | -2.8950965 | 0.58944958 | [10 empty] | 49718.5
[37 empty] | 12/17/2025 13:48:39.4329 | 3.4849157 | 800.17255 | 2072.813 | -2.8954372 | 0.58947861 | [10 empty] | 49719
[37 empty] | 12/17/2025 13:48:39.9329 | 3.4850361 | 799.85266 | 2073.2131 | -2.8955595 | 0.58947664 | [10 empty] | 49719.5
[37 empty] | 12/17/2025 13:48:40.4329 | 3.4848547 | 800.18774 | 2073.613 | -2.8953671 | 0.58948761 | [10 empty] | 49720
[37 empty] | 12/17/2025 13:48:40.9329 | 3.4845665 | 800.27917 | 2074.0132 | -2.8950386 | 0.58952779 | [10 empty] | 49720.5
[37 empty] | 12/17/2025 13:48:41.4329 | 3.4847374 | 799.94403 | 2074.4131 | -2.8951721 | 0.58956522 | [10 empty] | 49721
[37 empty] | 12/17/2025 13:48:41.9329 | 3.484899 | 799.97455 | 2074.8132 | -2.8953085 | 0.58959061 | [10 empty] | 49721.5
[37 empty] | 12/17/2025 13:48:42.4329 | 3.4844885 | 799.86786 | 2075.2131 | -2.8948865 | 0.58960199 | [10 empty] | 49722
[37 empty] | 12/17/2025 13:48:42.9329 | 3.484272 | 799.89838 | 2075.613 | -2.8946617 | 0.58961046 | [10 empty] | 49722.5
[37 empty] | 12/17/2025 13:48:43.4329 | 3.4846799 | 800.08118 | 2076.0132 | -2.8950272 | 0.58965278 | [10 empty] | 49723
[37 empty] | 12/17/2025 13:48:43.9329 | 3.4841404 | 800.12689 | 2076.4131 | -2.8944168 | 0.58972365 | [10 empty] | 49723.5
[37 empty] | 12/17/2025 13:48:44.4329 | 3.484045 | 800.14209 | 2076.8132 | -2.8942616 | 0.58978343 | [10 empty] | 49724
[37 empty] | 12/17/2025 13:48:44.9329 | 3.4844847 | 799.86786 | 2077.2131 | -2.8946698 | 0.5898149 | [10 empty] | 49724.5
[37 empty] | 12/17/2025 13:48:45.4329 | 3.4848821 | 800.05072 | 2077.6133 | -2.8950562 | 0.58982581 | [10 empty] | 49725
[37 empty] | 12/17/2025 13:48:45.9329 | 3.4851074 | 800.14203 | 2078.0132 | -2.8952591 | 0.58984822 | [10 empty] | 49725.5
[37 empty] | 12/17/2025 13:48:46.4329 | 3.4842262 | 800.06592 | 2078.4133 | -2.8943689 | 0.58985728 | [10 empty] | 49726
[37 empty] | 12/17/2025 13:48:46.9329 | 3.4839861 | 799.91364 | 2078.8132 | -2.8940921 | 0.58989406 | [10 empty] | 49726.5
[37 empty] | 12/17/2025 13:48:47.4329 | 3.484329 | 800.23346 | 2079.2134 | -2.894397 | 0.58993196 | [10 empty] | 49727
[37 empty] | 12/17/2025 13:48:47.9329 | 3.4847779 | 800.05072 | 2079.6133 | -2.8948123 | 0.58996558 | [10 empty] | 49727.5
[37 empty] | 12/17/2025 13:48:48.4329 | 3.4847825 | 800.14209 | 2080.0134 | -2.8948019 | 0.58998066 | [10 empty] | 49728
[37 empty] | 12/17/2025 13:48:48.9329 | 3.4846997 | 800.09637 | 2080.4133 | -2.8946936 | 0.59000617 | [10 empty] | 49728.5
[37 empty] | 12/17/2025 13:48:49.4329 | 3.484854 | 800.03552 | 2080.8135 | -2.8948216 | 0.59003234 | [10 empty] | 49729
[37 empty] | 12/17/2025 13:48:49.9329 | 3.4840329 | 800.05066 | 2081.2134 | -2.8939967 | 0.59003621 | [10 empty] | 49729.5
[37 empty] | 12/17/2025 13:48:50.4329 | 3.4836788 | 800.15729 | 2081.6135 | -2.8936346 | 0.59004432 | [10 empty] | 49730
[37 empty] | 12/17/2025 13:48:50.9329 | 3.4839926 | 800.05066 | 2082.0134 | -2.8939207 | 0.59007186 | [10 empty] | 49730.5
[37 empty] | 12/17/2025 13:48:51.4329 | 3.484441 | 800.08118 | 2082.4136 | -2.8943596 | 0.59008139 | [10 empty] | 49731
[37 empty] | 12/17/2025 13:48:51.9329 | 3.4845023 | 800.05072 | 2082.8135 | -2.8944457 | 0.5900566 | [10 empty] | 49731.5
[37 empty] | 12/17/2025 13:48:52.4329 | 3.4844356 | 799.95935 | 2083.2136 | -2.8944149 | 0.59002054 | [10 empty] | 49732
[37 empty] | 12/17/2025 13:48:52.9329 | 3.483706 | 800.06592 | 2083.6135 | -2.8937645 | 0.58994162 | [10 empty] | 49732.5
[37 empty] | 12/17/2025 13:48:53.4329 | 3.4837217 | 799.98975 | 2084.0137 | -2.8938394 | 0.58988231 | [10 empty] | 49733
[37 empty] | 12/17/2025 13:48:53.9329 | 3.4841273 | 799.98975 | 2084.4136 | -2.8942685 | 0.58985877 | [10 empty] | 49733.5
[37 empty] | 12/17/2025 13:48:54.4329 | 3.4840789 | 800.05066 | 2084.8137 | -2.8943195 | 0.58975935 | [10 empty] | 49734
[37 empty] | 12/17/2025 13:48:54.9329 | 3.4839079 | 800.12689 | 2085.2136 | -2.8945577 | 0.58935022 | [10 empty] | 49734.5
[37 empty] | 12/17/2025 13:48:55.4329 | 3.4835672 | 799.86792 | 2085.6135 | -2.8944695 | 0.58909762 | [10 empty] | 49735
[37 empty] | 12/17/2025 13:48:55.9329 | 3.4834414 | 800.0202 | 2086.0137 | -2.8944817 | 0.58895975 | [10 empty] | 49735.5
[37 empty] | 12/17/2025 13:48:56.4329 | 3.4838786 | 799.91364 | 2086.4136 | -2.8950498 | 0.58882874 | [10 empty] | 49736
[37 empty] | 12/17/2025 13:48:56.9329 | 3.4831657 | 799.88312 | 2086.8137 | -2.894465 | 0.58870077 | [10 empty] | 49736.5
[37 empty] | 12/17/2025 13:48:57.4329 | 3.4830334 | 800.05072 | 2087.2136 | -2.8944726 | 0.58856082 | [10 empty] | 49737
[37 empty] | 12/17/2025 13:48:57.9329 | 3.4834399 | 800.18774 | 2087.6138 | -2.8949435 | 0.58849657 | [10 empty] | 49737.5
[37 empty] | 12/17/2025 13:48:58.4329 | 3.483784 | 800.005 | 2088.0139 | -2.8953016 | 0.58848232 | [10 empty] | 49738
[37 empty] | 12/17/2025 13:48:58.9329 | 3.4838288 | 800.23346 | 2088.4138 | -2.8953326 | 0.58849627 | [10 empty] | 49738.5
[37 empty] | 12/17/2025 13:48:59.4329 | 3.4837475 | 800.14209 | 2088.814 | -2.8952181 | 0.58852923 | [10 empty] | 49739
[37 empty] | 12/17/2025 13:48:59.9329 | 3.4831598 | 800.12683 | 2089.2141 | -2.8946195 | 0.58854026 | [10 empty] | 49739.5
[37 empty] | 12/17/2025 13:49:00.4329 | 3.4826593 | 799.89838 | 2089.614 | -2.8940914 | 0.58856785 | [10 empty] | 49740
[37 empty] | 12/17/2025 13:49:00.9329 | 3.4830589 | 799.83746 | 2090.0142 | -2.8944571 | 0.58860171 | [10 empty] | 49740.5
[37 empty] | 12/17/2025 13:49:01.4329 | 3.4834652 | 799.94403 | 2090.4141 | -2.8948433 | 0.58862191 | [10 empty] | 49741
[37 empty] | 12/17/2025 13:49:01.9329 | 3.4833145 | 800.02026 | 2090.8142 | -2.8946984 | 0.58861619 | [10 empty] | 49741.5
[37 empty] | 12/17/2025 13:49:02.4329 | 3.4829667 | 800.05066 | 2091.2141 | -2.8943489 | 0.5886178 | [10 empty] | 49742
[37 empty] | 12/17/2025 13:49:02.9329 | 3.4833276 | 800.2182 | 2091.6143 | -2.8946855 | 0.58864218 | [10 empty] | 49742.5
[37 empty] | 12/17/2025 13:49:03.4329 | 3.4835398 | 800.0202 | 2092.0142 | -2.8948774 | 0.58866233 | [10 empty] | 49743
[37 empty] | 12/17/2025 13:49:03.9329 | 3.4832823 | 800.05066 | 2092.4143 | -2.8945749 | 0.58870745 | [10 empty] | 49743.5
[37 empty] | 12/17/2025 13:49:04.4329 | 3.4828072 | 800.05072 | 2092.8142 | -2.8940499 | 0.5887574 | [10 empty] | 49744
[37 empty] | 12/17/2025 13:49:04.9329 | 3.4831214 | 799.95935 | 2093.2144 | -2.8943 | 0.58882141 | [10 empty] | 49744.5
[37 empty] | 12/17/2025 13:49:05.4329 | 3.4834144 | 800.09637 | 2093.6143 | -2.8944955 | 0.58891886 | [10 empty] | 49745
[37 empty] | 12/17/2025 13:49:05.9329 | 3.482913 | 800.005 | 2094.0144 | -2.8939061 | 0.58900684 | [10 empty] | 49745.5
[37 empty] | 12/17/2025 13:49:06.4329 | 3.4832664 | 800.08118 | 2094.4143 | -2.8941607 | 0.58910573 | [10 empty] | 49746
[37 empty] | 12/17/2025 13:49:06.9329 | 3.4836848 | 800.03552 | 2094.8145 | -2.8944972 | 0.58918768 | [10 empty] | 49746.5
[37 empty] | 12/17/2025 13:49:07.4329 | 3.4832518 | 799.95935 | 2095.2144 | -2.8940301 | 0.58922166 | [10 empty] | 49747
[37 empty] | 12/17/2025 13:49:07.9329 | 3.4828048 | 800.11157 | 2095.6145 | -2.893533 | 0.5892719 | [10 empty] | 49747.5
[37 empty] | 12/17/2025 13:49:08.4329 | 3.4829547 | 800.05066 | 2096.0144 | -2.8936279 | 0.5893268 | [10 empty] | 49748
[37 empty] | 12/17/2025 13:49:08.9329 | 3.4833777 | 799.95929 | 2096.4146 | -2.8939898 | 0.58938789 | [10 empty] | 49748.5
[37 empty] | 12/17/2025 13:49:09.4329 | 3.483639 | 800.2182 | 2096.8145 | -2.894197 | 0.58944196 | [10 empty] | 49749
[37 empty] | 12/17/2025 13:49:09.9329 | 3.483829 | 799.88312 | 2097.2144 | -2.8943374 | 0.58949149 | [10 empty] | 49749.5
[37 empty] | 12/17/2025 13:49:10.4329 | 3.4838133 | 799.91364 | 2097.6145 | -2.8942485 | 0.58956486 | [10 empty] | 49750
[37 empty] | 12/17/2025 13:49:10.9329 | 3.4834113 | 800.08118 | 2098.0146 | -2.8937953 | 0.589616 | [10 empty] | 49750.5
[37 empty] | 12/17/2025 13:49:11.4329 | 3.4829032 | 799.94403 | 2098.4146 | -2.8932018 | 0.58970141 | [10 empty] | 49751
[37 empty] | 12/17/2025 13:49:11.9329 | 3.4831538 | 800.005 | 2098.8145 | -2.8933716 | 0.58978212 | [10 empty] | 49751.5
[37 empty] | 12/17/2025 13:49:12.4329 | 3.483489 | 800.09637 | 2099.2146 | -2.8936939 | 0.58979505 | [10 empty] | 49752
[37 empty] | 12/17/2025 13:49:12.9329 | 3.483778 | 799.88318 | 2099.6145 | -2.8939366 | 0.58984125 | [10 empty] | 49752.5
[37 empty] | 12/17/2025 13:49:13.4329 | 3.4839644 | 799.98975 | 2100.0146 | -2.8940804 | 0.58988404 | [10 empty] | 49753
[37 empty] | 12/17/2025 13:49:13.9329 | 3.483736 | 800.08118 | 2100.4146 | -2.8938026 | 0.58993328 | [10 empty] | 49753.5
[37 empty] | 12/17/2025 13:49:14.4329 | 3.4829414 | 800.12683 | 2100.8147 | -2.8929384 | 0.59000301 | [10 empty] | 49754
[37 empty] | 12/17/2025 13:49:14.9329 | 3.4834886 | 799.91364 | 2101.2146 | -2.8934119 | 0.59007674 | [10 empty] | 49754.5
[37 empty] | 12/17/2025 13:49:15.4329 | 3.483988 | 799.95935 | 2101.6145 | -2.8938432 | 0.59014493 | [10 empty] | 49755
[37 empty] | 12/17/2025 13:49:15.9329 | 3.4836409 | 799.92883 | 2102.0146 | -2.8934412 | 0.59019971 | [10 empty] | 49755.5
[37 empty] | 12/17/2025 13:49:16.4329 | 3.4832788 | 800.0202 | 2102.4146 | -2.8930192 | 0.59025961 | [10 empty] | 49756
[37 empty] | 12/17/2025 13:49:16.9329 | 3.4837689 | 800.0202 | 2102.8147 | -2.8934362 | 0.59033275 | [10 empty] | 49756.5
[37 empty] | 12/17/2025 13:49:17.4329 | 3.4833708 | 799.94403 | 2103.2146 | -2.8929586 | 0.59041214 | [10 empty] | 49757
[37 empty] | 12/17/2025 13:49:17.9329 | 3.4834976 | 800.03546 | 2103.6147 | -2.893012 | 0.59048557 | [10 empty] | 49757.5
[37 empty] | 12/17/2025 13:49:18.4329 | 3.4838696 | 799.86786 | 2104.0146 | -2.8933232 | 0.59054637 | [10 empty] | 49758
[37 empty] | 12/17/2025 13:49:18.9329 | 3.4836965 | 799.77649 | 2104.4146 | -2.8930936 | 0.59060282 | [10 empty] | 49758.5
[37 empty] | 12/17/2025 13:49:19.4329 | 3.4834392 | 799.91364 | 2104.8147 | -2.8927851 | 0.59065419 | [10 empty] | 49759
[37 empty] | 12/17/2025 13:49:19.9329 | 3.4835343 | 800.02026 | 2105.2146 | -2.892818 | 0.59071624 | [10 empty] | 49759.5
[37 empty] | 12/17/2025 13:49:20.4329 | 3.4838567 | 800.17255 | 2105.6147 | -2.8930738 | 0.59078294 | [10 empty] | 49760
[37 empty] | 12/17/2025 13:49:20.9329 | 3.4838254 | 800.15735 | 2106.0146 | -2.8929756 | 0.59084988 | [10 empty] | 49760.5
[37 empty] | 12/17/2025 13:49:21.4329 | 3.483902 | 800.08118 | 2106.4148 | -2.893002 | 0.59089988 | [10 empty] | 49761
[37 empty] | 12/17/2025 13:49:21.9329 | 3.4837439 | 800.29443 | 2106.8147 | -2.8927767 | 0.59096712 | [10 empty] | 49761.5
[37 empty] | 12/17/2025 13:49:22.4329 | 3.483072 | 800.08118 | 2107.2146 | -2.892015 | 0.591057 | [10 empty] | 49762
[37 empty] | 12/17/2025 13:49:22.9329 | 3.4832733 | 800.23346 | 2107.6147 | -2.8921037 | 0.5911696 | [10 empty] | 49762.5
[37 empty] | 12/17/2025 13:49:23.4329 | 3.4833193 | 800.05066 | 2108.0146 | -2.8920615 | 0.59125775 | [10 empty] | 49763
[37 empty] | 12/17/2025 13:49:23.9329 | 3.4832149 | 800.09637 | 2108.4148 | -2.8918898 | 0.5913251 | [10 empty] | 49763.5
[37 empty] | 12/17/2025 13:49:24.4329 | 3.4837251 | 800.14209 | 2108.8149 | -2.8923495 | 0.59137553 | [10 empty] | 49764
[37 empty] | 12/17/2025 13:49:24.9329 | 3.4835477 | 800.09637 | 2109.2148 | -2.8921258 | 0.59142172 | [10 empty] | 49764.5
[37 empty] | 12/17/2025 13:49:25.4329 | 3.4832699 | 800.09637 | 2109.615 | -2.89182 | 0.59144998 | [10 empty] | 49765
[37 empty] | 12/17/2025 13:49:25.9329 | 3.4836373 | 799.92883 | 2110.0149 | -2.892153 | 0.59148437 | [10 empty] | 49765.5
[37 empty] | 12/17/2025 13:49:26.4329 | 3.4836552 | 800.11163 | 2110.4148 | -2.8921506 | 0.59150457 | [10 empty] | 49766
[37 empty] | 12/17/2025 13:49:26.9329 | 3.4838309 | 800.02026 | 2110.8149 | -2.8923135 | 0.59151745 | [10 empty] | 49766.5
[37 empty] | 12/17/2025 13:49:27.4329 | 3.4836307 | 800.0202 | 2111.2148 | -2.8921015 | 0.59152925 | [10 empty] | 49767
[37 empty] | 12/17/2025 13:49:27.9329 | 3.4833102 | 799.89838 | 2111.615 | -2.8917975 | 0.59151268 | [10 empty] | 49767.5
[37 empty] | 12/17/2025 13:49:28.4329 | 3.4836516 | 800.12689 | 2112.0149 | -2.8921318 | 0.59151995 | [10 empty] | 49768
[37 empty] | 12/17/2025 13:49:28.9329 | 3.483686 | 800.05072 | 2112.415 | -2.892164 | 0.5915221 | [10 empty] | 49768.5
[37 empty] | 12/17/2025 13:49:29.4329 | 3.4832783 | 799.95935 | 2112.8149 | -2.8917589 | 0.59151924 | [10 empty] | 49769
[37 empty] | 12/17/2025 13:49:29.9329 | 3.4834409 | 800.03546 | 2113.2151 | -2.8919361 | 0.59150481 | [10 empty] | 49769.5
[37 empty] | 12/17/2025 13:49:30.4329 | 3.4831862 | 800.03546 | 2113.615 | -2.8916867 | 0.59149969 | [10 empty] | 49770
[37 empty] | 12/17/2025 13:49:30.9329 | 3.4834254 | 800.203 | 2114.0151 | -2.8919215 | 0.59150386 | [10 empty] | 49770.5
[37 empty] | 12/17/2025 13:49:31.4329 | 3.4832327 | 800.08118 | 2114.415 | -2.8917341 | 0.59149867 | [10 empty] | 49771
[37 empty] | 12/17/2025 13:49:31.9329 | 3.4825242 | 800.09637 | 2114.8152 | -2.8910425 | 0.59148175 | [10 empty] | 49771.5
[37 empty] | 12/17/2025 13:49:32.4329 | 3.4827199 | 800.03552 | 2115.2153 | -2.8912725 | 0.59144747 | [10 empty] | 49772
[37 empty] | 12/17/2025 13:49:32.9329 | 3.4831262 | 800.09637 | 2115.6152 | -2.8917153 | 0.59141082 | [10 empty] | 49772.5
[37 empty] | 12/17/2025 13:49:33.4329 | 3.48333 | 800.08118 | 2116.0154 | -2.8919451 | 0.59138495 | [10 empty] | 49773
[37 empty] | 12/17/2025 13:49:33.9329 | 3.4829004 | 799.97449 | 2116.4153 | -2.891448 | 0.59145242 | [10 empty] | 49773.5
[37 empty] | 12/17/2025 13:49:34.4329 | 3.4827971 | 800.05066 | 2116.8154 | -2.8913193 | 0.59147775 | [10 empty] | 49774
[37 empty] | 12/17/2025 13:49:34.9329 | 3.4830625 | 800.18774 | 2117.2153 | -2.8916678 | 0.59139466 | [10 empty] | 49774.5
[37 empty] | 12/17/2025 13:49:35.4329 | 3.4827986 | 800.03552 | 2117.6155 | -2.8914979 | 0.59130067 | [10 empty] | 49775
[37 empty] | 12/17/2025 13:49:35.9329 | 3.4827614 | 800.0202 | 2118.0154 | -2.8915472 | 0.59121406 | [10 empty] | 49775.5
[37 empty] | 12/17/2025 13:49:36.4329 | 3.4829867 | 800.11163 | 2118.4155 | -2.8918173 | 0.59116942 | [10 empty] | 49776
[37 empty] | 12/17/2025 13:49:36.9329 | 3.4824951 | 800.15735 | 2118.8154 | -2.8913205 | 0.59117454 | [10 empty] | 49776.5
[37 empty] | 12/17/2025 13:49:37.4329 | 3.4822967 | 800.005 | 2119.2156 | -2.8911295 | 0.59116715 | [10 empty] | 49777
[37 empty] | 12/17/2025 13:49:37.9329 | 3.4827597 | 800.005 | 2119.6155 | -2.8915739 | 0.59118581 | [10 empty] | 49777.5
[37 empty] | 12/17/2025 13:49:38.4329 | 3.4827309 | 800.06592 | 2120.0156 | -2.891525 | 0.59120578 | [10 empty] | 49778
[37 empty] | 12/17/2025 13:49:38.9329 | 3.4829435 | 799.92883 | 2120.4155 | -2.8917208 | 0.59122288 | [10 empty] | 49778.5
[37 empty] | 12/17/2025 13:49:39.4329 | 3.4831161 | 800.09637 | 2120.8154 | -2.8918605 | 0.59125555 | [10 empty] | 49779
[37 empty] | 12/17/2025 13:49:39.9329 | 3.4828026 | 799.98975 | 2121.2156 | -2.8915329 | 0.59126979 | [10 empty] | 49779.5
[37 empty] | 12/17/2025 13:49:40.4329 | 3.4828358 | 799.89838 | 2121.6155 | -2.8915684 | 0.59126729 | [10 empty] | 49780
[37 empty] | 12/17/2025 13:49:40.9329 | 3.48297 | 800.09637 | 2122.0156 | -2.8917179 | 0.59125209 | [10 empty] | 49780.5
[37 empty] | 12/17/2025 13:49:41.4329 | 3.4828553 | 799.83746 | 2122.4155 | -2.8915648 | 0.59129053 | [10 empty] | 49781
[37 empty] | 12/17/2025 13:49:41.9329 | 3.4821601 | 799.98975 | 2122.8154 | -2.8908119 | 0.59134805 | [10 empty] | 49781.5
[37 empty] | 12/17/2025 13:49:42.4329 | 3.481883 | 799.79175 | 2123.2156 | -2.8904402 | 0.59144288 | [10 empty] | 49782
[37 empty] | 12/17/2025 13:49:42.9329 | 3.4822907 | 800.03552 | 2123.6155 | -2.8907588 | 0.59153199 | [10 empty] | 49782.5
[37 empty] | 12/17/2025 13:49:43.4329 | 3.4823048 | 800.05066 | 2124.0154 | -2.8907249 | 0.59157997 | [10 empty] | 49783
[37 empty] | 12/17/2025 13:49:43.9329 | 3.4825878 | 799.79175 | 2124.4155 | -2.8909957 | 0.59159207 | [10 empty] | 49783.5
[37 empty] | 12/17/2025 13:49:44.4329 | 3.4827976 | 799.88312 | 2124.8154 | -2.8911994 | 0.59159827 | [10 empty] | 49784
[37 empty] | 12/17/2025 13:49:44.9329 | 3.4823472 | 800.005 | 2125.2153 | -2.8907356 | 0.59161162 | [10 empty] | 49784.5
[37 empty] | 12/17/2025 13:49:45.4329 | 3.4823759 | 800.08118 | 2125.6155 | -2.8907678 | 0.59160799 | [10 empty] | 49785
[37 empty] | 12/17/2025 13:49:45.9329 | 3.4827526 | 799.91364 | 2126.0154 | -2.8911633 | 0.59158915 | [10 empty] | 49785.5
[37 empty] | 12/17/2025 13:49:46.4329 | 3.4826415 | 800.2334 | 2126.4153 | -2.8910527 | 0.5915888 | [10 empty] | 49786
[37 empty] | 12/17/2025 13:49:46.9329 | 3.4823387 | 799.91364 | 2126.8154 | -2.8907604 | 0.59157819 | [10 empty] | 49786.5
[37 empty] | 12/17/2025 13:49:47.4329 | 3.482264 | 799.88318 | 2127.2153 | -2.8906846 | 0.59157938 | [10 empty] | 49787
[37 empty] | 12/17/2025 13:49:47.9329 | 3.4820178 | 800.09644 | 2127.6155 | -2.8904719 | 0.59154588 | [10 empty] | 49787.5
[37 empty] | 12/17/2025 13:49:48.4329 | 3.4821966 | 800.06592 | 2128.0154 | -2.8906744 | 0.59152228 | [10 empty] | 49788
[37 empty] | 12/17/2025 13:49:48.9329 | 3.4825103 | 800.03552 | 2128.4155 | -2.8909926 | 0.59151775 | [10 empty] | 49788.5
[37 empty] | 12/17/2025 13:49:49.4329 | 3.4820118 | 800.02026 | 2128.8154 | -2.890532 | 0.59147966 | [10 empty] | 49789
[37 empty] | 12/17/2025 13:49:49.9329 | 3.4822299 | 799.95935 | 2129.2153 | -2.8907673 | 0.59146255 | [10 empty] | 49789.5
[37 empty] | 12/17/2025 13:49:50.4329 | 3.4824696 | 799.82214 | 2129.6155 | -2.8909931 | 0.59147632 | [10 empty] | 49790
[37 empty] | 12/17/2025 13:49:50.9329 | 3.4824884 | 800.06592 | 2130.0154 | -2.8909919 | 0.59149647 | [10 empty] | 49790.5
[37 empty] | 12/17/2025 13:49:51.4329 | 3.4822938 | 800.005 | 2130.4155 | -2.8908496 | 0.59144419 | [10 empty] | 49791
[37 empty] | 12/17/2025 13:49:51.9329 | 3.4816413 | 800.03546 | 2130.8154 | -2.8902903 | 0.59135097 | [10 empty] | 49791.5
[37 empty] | 12/17/2025 13:49:52.4329 | 3.4816148 | 799.98975 | 2131.2153 | -2.8902836 | 0.59133118 | [10 empty] | 49792
[37 empty] | 12/17/2025 13:49:52.9329 | 3.4822307 | 800.11157 | 2131.6155 | -2.8908939 | 0.59133679 | [10 empty] | 49792.5
[37 empty] | 12/17/2025 13:49:53.4329 | 3.4822834 | 799.98975 | 2132.0154 | -2.8909657 | 0.59131759 | [10 empty] | 49793
[37 empty] | 12/17/2025 13:49:53.9329 | 3.4823623 | 799.92883 | 2132.4153 | -2.8910589 | 0.59130347 | [10 empty] | 49793.5
[37 empty] | 12/17/2025 13:49:54.4329 | 3.4823499 | 799.89832 | 2132.8154 | -2.8910136 | 0.59133613 | [10 empty] | 49794
[37 empty] | 12/17/2025 13:49:54.9329 | 3.481751 | 799.80701 | 2133.2153 | -2.890347 | 0.59140408 | [10 empty] | 49794.5
[37 empty] | 12/17/2025 13:49:55.4329 | 3.4813561 | 799.88312 | 2133.6152 | -2.8899 | 0.59145623 | [10 empty] | 49795
[37 empty] | 12/17/2025 13:49:55.9329 | 3.4818101 | 799.86792 | 2134.0154 | -2.8903494 | 0.59146082 | [10 empty] | 49795.5
[37 empty] | 12/17/2025 13:49:56.4329 | 3.4820654 | 799.98975 | 2134.4153 | -2.8906257 | 0.59143972 | [10 empty] | 49796
[37 empty] | 12/17/2025 13:49:56.9329 | 3.4822381 | 800.03552 | 2134.8152 | -2.8907886 | 0.59144944 | [10 empty] | 49796.5
[37 empty] | 12/17/2025 13:49:57.4329 | 3.4822309 | 800.08118 | 2135.2151 | -2.8907509 | 0.59147996 | [10 empty] | 49797
[37 empty] | 12/17/2025 13:49:57.9329 | 3.4817772 | 799.98975 | 2135.6152 | -2.8902967 | 0.59148049 | [10 empty] | 49797.5
[37 empty] | 12/17/2025 13:49:58.4329 | 3.4821086 | 799.89838 | 2136.0151 | -2.8905802 | 0.5915283 | [10 empty] | 49798
[37 empty] | 12/17/2025 13:49:58.9329 | 3.4820609 | 800.06592 | 2136.415 | -2.8904941 | 0.59156692 | [10 empty] | 49798.5
[37 empty] | 12/17/2025 13:49:59.4329 | 3.4815066 | 799.91364 | 2136.8149 | -2.8899071 | 0.59159952 | [10 empty] | 49799
[37 empty] | 12/17/2025 13:49:59.9329 | 3.4819646 | 799.95935 | 2137.2151 | -2.8903394 | 0.59162533 | [10 empty] | 49799.5
[37 empty] | 12/17/2025 13:50:00.4329 | 3.4820285 | 799.98975 | 2137.615 | -2.8903697 | 0.59165871 | [10 empty] | 49800
[37 empty] | 12/17/2025 13:50:00.9329 | 3.4822326 | 800.0202 | 2138.0149 | -2.8905401 | 0.59169239 | [10 empty] | 49800.5
[37 empty] | 12/17/2025 13:50:01.4329 | 3.4821925 | 800.0202 | 2138.415 | -2.8904841 | 0.59170842 | [10 empty] | 49801
[37 empty] | 12/17/2025 13:50:01.9329 | 3.4818659 | 799.89838 | 2138.8149 | -2.8901095 | 0.59175646 | [10 empty] | 49801.5
[37 empty] | 12/17/2025 13:50:02.4329 | 3.4813178 | 799.97449 | 2139.2148 | -2.8894939 | 0.59182382 | [10 empty] | 49802
[37 empty] | 12/17/2025 13:50:02.9329 | 3.4815257 | 800.03552 | 2139.6147 | -2.889617 | 0.59190863 | [10 empty] | 49802.5
[37 empty] | 12/17/2025 13:50:03.4329 | 3.4820652 | 799.88318 | 2140.0149 | -2.8900521 | 0.592013 | [10 empty] | 49803
[37 empty] | 12/17/2025 13:50:03.9329 | 3.4820089 | 799.92883 | 2140.4148 | -2.8899083 | 0.59210056 | [10 empty] | 49803.5
[37 empty] | 12/17/2025 13:50:04.4329 | 3.4823694 | 800.06592 | 2140.8147 | -2.8902006 | 0.59216881 | [10 empty] | 49804
[37 empty] | 12/17/2025 13:50:04.9329 | 3.4821453 | 799.98975 | 2141.2148 | -2.8899202 | 0.59222502 | [10 empty] | 49804.5
[37 empty] | 12/17/2025 13:50:05.4329 | 3.4815419 | 800.0202 | 2141.6147 | -2.889298 | 0.59224391 | [10 empty] | 49805
[37 empty] | 12/17/2025 13:50:05.9329 | 3.4818594 | 800.005 | 2142.0149 | -2.8895721 | 0.5922873 | [10 empty] | 49805.5
[37 empty] | 12/17/2025 13:50:06.4329 | 3.4816332 | 800.12683 | 2142.4148 | -2.8892939 | 0.59233934 | [10 empty] | 49806
[37 empty] | 12/17/2025 13:50:06.9329 | 3.481842 | 799.95935 | 2142.8149 | -2.8894565 | 0.59238553 | [10 empty] | 49806.5
[37 empty] | 12/17/2025 13:50:07.4329 | 3.4818978 | 799.94403 | 2143.2148 | -2.8894939 | 0.59240395 | [10 empty] | 49807
[37 empty] | 12/17/2025 13:50:07.9329 | 3.481432 | 800.02026 | 2143.615 | -2.8890386 | 0.5923934 | [10 empty] | 49807.5
[37 empty] | 12/17/2025 13:50:08.4329 | 3.481684 | 800.15735 | 2144.0149 | -2.8893023 | 0.59238172 | [10 empty] | 49808
[37 empty] | 12/17/2025 13:50:08.9329 | 3.4817715 | 799.95935 | 2144.415 | -2.8893843 | 0.59238708 | [10 empty] | 49808.5
[37 empty] | 12/17/2025 13:50:09.4329 | 3.4818225 | 799.98975 | 2144.8149 | -2.8894634 | 0.59235901 | [10 empty] | 49809
[37 empty] | 12/17/2025 13:50:09.9329 | 3.4812565 | 800.08118 | 2145.2151 | -2.8889449 | 0.5923115 | [10 empty] | 49809.5
[37 empty] | 12/17/2025 13:50:10.4329 | 3.4810441 | 800.005 | 2145.615 | -2.8887529 | 0.59229112 | [10 empty] | 49810
[37 empty] | 12/17/2025 13:50:10.9329 | 3.4816794 | 799.92889 | 2146.0151 | -2.8894169 | 0.59226263 | [10 empty] | 49810.5
[37 empty] | 12/17/2025 13:50:11.4329 | 3.4816854 | 799.97455 | 2146.415 | -2.8894503 | 0.59223515 | [10 empty] | 49811
[37 empty] | 12/17/2025 13:50:11.9329 | 3.4812565 | 800.08118 | 2146.8149 | -2.8891294 | 0.59212703 | [10 empty] | 49811.5
[37 empty] | 12/17/2025 13:50:12.4329 | 3.4807439 | 799.95935 | 2147.2151 | -2.8887212 | 0.5920226 | [10 empty] | 49812
[37 empty] | 12/17/2025 13:50:12.9329 | 3.4807286 | 800.05066 | 2147.615 | -2.8887494 | 0.59197932 | [10 empty] | 49812.5
[37 empty] | 12/17/2025 13:50:13.4329 | 3.4810376 | 800.02026 | 2148.0151 | -2.8890758 | 0.59196186 | [10 empty] | 49813
[37 empty] | 12/17/2025 13:50:13.9329 | 3.4810421 | 799.85272 | 2148.415 | -2.8890893 | 0.59195274 | [10 empty] | 49813.5
[37 empty] | 12/17/2025 13:50:14.4329 | 3.4813843 | 800.05072 | 2148.8152 | -2.8894577 | 0.59192669 | [10 empty] | 49814
[37 empty] | 12/17/2025 13:50:14.9329 | 3.4816 | 799.92883 | 2149.2151 | -2.8896794 | 0.59192061 | [10 empty] | 49814.5
[37 empty] | 12/17/2025 13:50:15.4329 | 3.4808435 | 800.0202 | 2149.615 | -2.8889205 | 0.59192312 | [10 empty] | 49815
[37 empty] | 12/17/2025 13:50:15.9329 | 3.481225 | 800.20306 | 2150.0151 | -2.8892887 | 0.59193647 | [10 empty] | 49815.5
[37 empty] | 12/17/2025 13:50:16.4329 | 3.4808648 | 800.005 | 2150.415 | -2.8889012 | 0.59196347 | [10 empty] | 49816
[37 empty] | 12/17/2025 13:50:16.9329 | 3.4809427 | 800.0202 | 2150.8152 | -2.8889692 | 0.59197366 | [10 empty] | 49816.5
[37 empty] | 12/17/2025 13:50:17.4329 | 3.4808033 | 800.005 | 2151.2151 | -2.8888342 | 0.59196901 | [10 empty] | 49817
[37 empty] | 12/17/2025 13:50:17.9329 | 3.4809976 | 800.08118 | 2151.6152 | -2.8890007 | 0.59199679 | [10 empty] | 49817.5
[37 empty] | 12/17/2025 13:50:18.4329 | 3.4809291 | 800.03546 | 2152.0151 | -2.8889074 | 0.5920217 | [10 empty] | 49818
[37 empty] | 12/17/2025 13:50:18.9329 | 3.4812586 | 800.14209 | 2152.4153 | -2.8892384 | 0.59202027 | [10 empty] | 49818.5
[37 empty] | 12/17/2025 13:50:19.4329 | 3.4804964 | 799.94403 | 2152.8152 | -2.8884652 | 0.59203136 | [10 empty] | 49819
[37 empty] | 12/17/2025 13:50:19.9329 | 3.4803884 | 799.94403 | 2153.2153 | -2.8883171 | 0.59207124 | [10 empty] | 49819.5
[37 empty] | 12/17/2025 13:50:20.4329 | 3.4807568 | 799.91364 | 2153.6152 | -2.8886402 | 0.59211665 | [10 empty] | 49820
[37 empty] | 12/17/2025 13:50:20.9329 | 3.4812548 | 799.86786 | 2154.0151 | -2.8891115 | 0.59214336 | [10 empty] | 49820.5
[37 empty] | 12/17/2025 13:50:21.4329 | 3.4809432 | 799.92883 | 2154.4153 | -2.8887455 | 0.59219766 | [10 empty] | 49821
[37 empty] | 12/17/2025 13:50:21.9329 | 3.4808934 | 800.0202 | 2154.8152 | -2.8886507 | 0.59224278 | [10 empty] | 49821.5
[37 empty] | 12/17/2025 13:50:22.4329 | 3.481194 | 800.09644 | 2155.2153 | -2.8888843 | 0.59230971 | [10 empty] | 49822
[37 empty] | 12/17/2025 13:50:22.9329 | 3.4806039 | 799.97455 | 2155.6152 | -2.8882298 | 0.59237403 | [10 empty] | 49822.5
[37 empty] | 12/17/2025 13:50:23.4329 | 3.4808626 | 800.08118 | 2156.0154 | -2.8884292 | 0.59243333 | [10 empty] | 49823
[37 empty] | 12/17/2025 13:50:23.9329 | 3.4810858 | 799.92883 | 2156.4153 | -2.8885887 | 0.59249705 | [10 empty] | 49823.5
[37 empty] | 12/17/2025 13:50:24.4329 | 3.4811015 | 800.17255 | 2156.8154 | -2.8885853 | 0.59251618 | [10 empty] | 49824
[37 empty] | 12/17/2025 13:50:24.9329 | 3.4802046 | 799.92883 | 2157.2153 | -2.887676 | 0.59252864 | [10 empty] | 49824.5
[37 empty] | 12/17/2025 13:50:25.4329 | 3.4800749 | 800.08118 | 2157.6155 | -2.8875394 | 0.59253538 | [10 empty] | 49825
[37 empty] | 12/17/2025 13:50:25.9329 | 3.4805756 | 800.14209 | 2158.0154 | -2.8880243 | 0.59255123 | [10 empty] | 49825.5
[37 empty] | 12/17/2025 13:50:26.4329 | 3.4810014 | 800.03546 | 2158.4153 | -2.8884192 | 0.59258211 | [10 empty] | 49826
[37 empty] | 12/17/2025 13:50:26.9329 | 3.4807448 | 799.95935 | 2158.8154 | -2.8881397 | 0.59260511 | [10 empty] | 49826.5
[37 empty] | 12/17/2025 13:50:27.4329 | 3.4802122 | 800.05072 | 2159.2153 | -2.8876219 | 0.59259039 | [10 empty] | 49827
[37 empty] | 12/17/2025 13:50:27.9329 | 3.4799142 | 800.06592 | 2159.6155 | -2.8873613 | 0.59255296 | [10 empty] | 49827.5
[37 empty] | 12/17/2025 13:50:28.4329 | 3.4805465 | 800.06592 | 2160.0154 | -2.8880405 | 0.59250599 | [10 empty] | 49828
[37 empty] | 12/17/2025 13:50:28.9329 | 3.4806297 | 799.95935 | 2160.4153 | -2.8881457 | 0.592484 | [10 empty] | 49828.5
[37 empty] | 12/17/2025 13:50:29.4329 | 3.480361 | 800.06592 | 2160.8154 | -2.8878896 | 0.59247142 | [10 empty] | 49829
[37 empty] | 12/17/2025 13:50:29.9329 | 3.4800427 | 799.98975 | 2161.2153 | -2.8875527 | 0.59249002 | [10 empty] | 49829.5
[37 empty] | 12/17/2025 13:50:30.4329 | 3.4802966 | 800.09637 | 2161.6155 | -2.8878024 | 0.59249425 | [10 empty] | 49830
[37 empty] | 12/17/2025 13:50:30.9329 | 3.4803507 | 800.17255 | 2162.0154 | -2.8881817 | 0.59216905 | [10 empty] | 49830.5
[37 empty] | 12/17/2025 13:50:31.4329 | 3.4800777 | 799.91364 | 2162.4153 | -2.8881371 | 0.59194064 | [10 empty] | 49831
[37 empty] | 12/17/2025 13:50:31.9329 | 3.4794931 | 799.94403 | 2162.8154 | -2.8877068 | 0.59178638 | [10 empty] | 49831.5
[37 empty] | 12/17/2025 13:50:32.4329 | 3.4793639 | 800.15735 | 2163.2153 | -2.8876915 | 0.5916723 | [10 empty] | 49832
[37 empty] | 12/17/2025 13:50:32.9329 | 3.4798944 | 800.03552 | 2163.6155 | -2.8883033 | 0.59159118 | [10 empty] | 49832.5
[37 empty] | 12/17/2025 13:50:33.4329 | 3.4800098 | 799.89832 | 2164.0154 | -2.8884702 | 0.59153968 | [10 empty] | 49833
[37 empty] | 12/17/2025 13:50:33.9329 | 3.4800582 | 800.06592 | 2164.4153 | -2.8885424 | 0.5915159 | [10 empty] | 49833.5
[37 empty] | 12/17/2025 13:50:34.4329 | 3.4799452 | 800.0202 | 2164.8154 | -2.8884568 | 0.59148824 | [10 empty] | 49834
[37 empty] | 12/17/2025 13:50:34.9329 | 3.4801712 | 800.08118 | 2165.2153 | -2.8887031 | 0.59146816 | [10 empty] | 49834.5
[37 empty] | 12/17/2025 13:50:35.4329 | 3.4798517 | 800.0202 | 2165.6155 | -2.8884182 | 0.59143364 | [10 empty] | 49835
[37 empty] | 12/17/2025 13:50:35.9329 | 3.4795361 | 799.98975 | 2166.0154 | -2.8881285 | 0.59140748 | [10 empty] | 49835.5
[37 empty] | 12/17/2025 13:50:36.4329 | 3.4799223 | 799.92883 | 2166.4155 | -2.8885162 | 0.59140605 | [10 empty] | 49836
[37 empty] | 12/17/2025 13:50:36.9329 | 3.4795368 | 800.09637 | 2166.8154 | -2.8881354 | 0.59140134 | [10 empty] | 49836.5
[37 empty] | 12/17/2025 13:50:37.4329 | 3.4799368 | 800.15735 | 2167.2156 | -2.8885381 | 0.59139866 | [10 empty] | 49837
[37 empty] | 12/17/2025 13:50:37.9329 | 3.4796124 | 800.09637 | 2167.6155 | -2.8882201 | 0.5913924 | [10 empty] | 49837.5
[37 empty] | 12/17/2025 13:50:38.4329 | 3.4795337 | 800.005 | 2168.0156 | -2.8881421 | 0.5913915 | [10 empty] | 49838
[37 empty] | 12/17/2025 13:50:38.9329 | 3.4799824 | 799.88318 | 2168.4155 | -2.8885922 | 0.59139025 | [10 empty] | 49838.5
[37 empty] | 12/17/2025 13:50:39.4329 | 3.4801207 | 800.02026 | 2168.8157 | -2.8887153 | 0.59140533 | [10 empty] | 49839
[37 empty] | 12/17/2025 13:50:39.9329 | 3.4801903 | 799.92883 | 2169.2156 | -2.8887796 | 0.59141076 | [10 empty] | 49839.5
[37 empty] | 12/17/2025 13:50:40.4329 | 3.4796867 | 799.94403 | 2169.6155 | -2.8882751 | 0.59141171 | [10 empty] | 49840
[37 empty] | 12/17/2025 13:50:40.9329 | 3.4798853 | 799.95935 | 2170.0156 | -2.888454 | 0.59143138 | [10 empty] | 49840.5
[37 empty] | 12/17/2025 13:50:41.4329 | 3.4797485 | 800.005 | 2170.4155 | -2.8883121 | 0.59143645 | [10 empty] | 49841
[37 empty] | 12/17/2025 13:50:41.9329 | 3.4800787 | 800.05066 | 2170.8157 | -2.8885903 | 0.5914883 | [10 empty] | 49841.5
[37 empty] | 12/17/2025 13:50:42.4329 | 3.4799225 | 799.98975 | 2171.2156 | -2.8883989 | 0.59152359 | [10 empty] | 49842
[37 empty] | 12/17/2025 13:50:42.9329 | 3.4798079 | 800.14203 | 2171.6155 | -2.888288 | 0.59151983 | [10 empty] | 49842.5
[37 empty] | 12/17/2025 13:50:43.4329 | 3.4798481 | 799.95929 | 2172.0156 | -2.8883109 | 0.5915373 | [10 empty] | 49843
[37 empty] | 12/17/2025 13:50:43.9329 | 3.4792104 | 799.95935 | 2172.4155 | -2.88764 | 0.59157044 | [10 empty] | 49843.5
[37 empty] | 12/17/2025 13:50:44.4329 | 3.4792354 | 799.91364 | 2172.8157 | -2.8876464 | 0.59158891 | [10 empty] | 49844
[37 empty] | 12/17/2025 13:50:44.9329 | 3.4798868 | 800.12683 | 2173.2156 | -2.8882976 | 0.59158915 | [10 empty] | 49844.5
[37 empty] | 12/17/2025 13:50:45.4329 | 3.4802353 | 799.95929 | 2173.6155 | -2.8886271 | 0.59160829 | [10 empty] | 49845
[37 empty] | 12/17/2025 13:50:45.9329 | 3.4800482 | 799.97449 | 2174.0156 | -2.8884318 | 0.59161633 | [10 empty] | 49845.5
[37 empty] | 12/17/2025 13:50:46.4329 | 3.4798481 | 800.09637 | 2174.4155 | -2.8882301 | 0.591618 | [10 empty] | 49846
[37 empty] | 12/17/2025 13:50:46.9329 | 3.4799705 | 799.92883 | 2174.8154 | -2.8883622 | 0.59160823 | [10 empty] | 49846.5
[37 empty] | 12/17/2025 13:50:47.4329 | 3.4794421 | 800.203 | 2175.2156 | -2.8878176 | 0.59162444 | [10 empty] | 49847
[37 empty] | 12/17/2025 13:50:47.9329 | 3.4792461 | 800.03552 | 2175.6155 | -2.887588 | 0.59165817 | [10 empty] | 49847.5
[37 empty] | 12/17/2025 13:50:48.4329 | 3.4796031 | 799.91364 | 2176.0156 | -2.8879004 | 0.59170276 | [10 empty] | 49848
[37 empty] | 12/17/2025 13:50:48.9329 | 3.4801748 | 800.0202 | 2176.4155 | -2.8884318 | 0.59174305 | [10 empty] | 49848.5
[37 empty] | 12/17/2025 13:50:49.4329 | 3.4795139 | 799.94409 | 2176.8154 | -2.8877354 | 0.59177858 | [10 empty] | 49849
[37 empty] | 12/17/2025 13:50:49.9329 | 3.479511 | 800.12689 | 2177.2156 | -2.8877008 | 0.59181029 | [10 empty] | 49849.5
[37 empty] | 12/17/2025 13:50:50.4329 | 3.4800801 | 800.09644 | 2177.6155 | -2.8882289 | 0.59185135 | [10 empty] | 49850
[37 empty] | 12/17/2025 13:50:50.9329 | 3.4799058 | 800.14203 | 2178.0156 | -2.8880374 | 0.59186846 | [10 empty] | 49850.5
[37 empty] | 12/17/2025 13:50:51.4329 | 3.4800746 | 800.15735 | 2178.4155 | -2.8881509 | 0.59192371 | [10 empty] | 49851
[37 empty] | 12/17/2025 13:50:51.9329 | 3.4800391 | 799.88318 | 2178.8157 | -2.8880732 | 0.59196603 | [10 empty] | 49851.5
[37 empty] | 12/17/2025 13:50:52.4329 | 3.4794173 | 800.005 | 2179.2156 | -2.8874104 | 0.59200698 | [10 empty] | 49852
[37 empty] | 12/17/2025 13:50:52.9329 | 3.479219 | 799.91364 | 2179.6155 | -2.8871744 | 0.59204459 | [10 empty] | 49852.5
[37 empty] | 12/17/2025 13:50:53.4329 | 3.4792686 | 800.14209 | 2180.0156 | -2.887171 | 0.5920974 | [10 empty] | 49853
[37 empty] | 12/17/2025 13:50:53.9329 | 3.479548 | 800.03546 | 2180.4155 | -2.887392 | 0.59215599 | [10 empty] | 49853.5
[37 empty] | 12/17/2025 13:50:54.4329 | 3.4794219 | 799.86786 | 2180.8157 | -2.8872056 | 0.59221631 | [10 empty] | 49854
[37 empty] | 12/17/2025 13:50:54.9329 | 3.4794695 | 800.11157 | 2181.2156 | -2.8872192 | 0.59225035 | [10 empty] | 49854.5
[37 empty] | 12/17/2025 13:50:55.4329 | 3.4797568 | 800.18781 | 2181.6157 | -2.8874466 | 0.59231031 | [10 empty] | 49855
[37 empty] | 12/17/2025 13:50:55.9329 | 3.4798303 | 800.02026 | 2182.0156 | -2.8874557 | 0.59237468 | [10 empty] | 49855.5
[37 empty] | 12/17/2025 13:50:56.4329 | 3.47995 | 800.14209 | 2182.4155 | -2.8875184 | 0.59243166 | [10 empty] | 49856
[37 empty] | 12/17/2025 13:50:56.9329 | 3.4798131 | 800.06592 | 2182.8157 | -2.8873351 | 0.59247816 | [10 empty] | 49856.5
[37 empty] | 12/17/2025 13:50:57.4329 | 3.4800134 | 799.94403 | 2183.2156 | -2.8875585 | 0.59245479 | [10 empty] | 49857
[37 empty] | 12/17/2025 13:50:57.9329 | 3.4792314 | 799.86786 | 2183.6155 | -2.8867314 | 0.59249985 | [10 empty] | 49857.5
[37 empty] | 12/17/2025 13:50:58.4329 | 3.4791861 | 799.85266 | 2184.0156 | -2.8866403 | 0.59254569 | [10 empty] | 49858
[37 empty] | 12/17/2025 13:50:58.9329 | 3.4787931 | 799.91364 | 2184.4155 | -2.8862302 | 0.59256291 | [10 empty] | 49858.5
[37 empty] | 12/17/2025 13:50:59.4329 | 3.479172 | 799.95935 | 2184.8154 | -2.8865845 | 0.59258747 | [10 empty] | 49859
[37 empty] | 12/17/2025 13:50:59.9329 | 3.4790108 | 799.91364 | 2185.2156 | -2.8863997 | 0.59261113 | [10 empty] | 49859.5
[37 empty] | 12/17/2025 13:51:00.4329 | 3.4793949 | 799.92883 | 2185.6155 | -2.886765 | 0.59262985 | [10 empty] | 49860
[37 empty] | 12/17/2025 13:51:00.9329 | 3.4794009 | 800.08118 | 2186.0156 | -2.8867242 | 0.59267664 | [10 empty] | 49860.5
[37 empty] | 12/17/2025 13:51:01.4329 | 3.4791691 | 800.03546 | 2186.4155 | -2.88641 | 0.59275907 | [10 empty] | 49861
[37 empty] | 12/17/2025 13:51:01.9329 | 3.4790146 | 799.89832 | 2186.8154 | -2.8862042 | 0.59281033 | [10 empty] | 49861.5
[37 empty] | 12/17/2025 13:51:02.4329 | 3.478687 | 799.91364 | 2187.2156 | -2.8859441 | 0.59274298 | [10 empty] | 49862
[37 empty] | 12/17/2025 13:51:02.9329 | 3.4782276 | 799.89832 | 2187.6155 | -2.8854828 | 0.59274495 | [10 empty] | 49862.5
[37 empty] | 12/17/2025 13:51:03.4329 | 3.4785886 | 799.97455 | 2188.0154 | -2.8858597 | 0.59272879 | [10 empty] | 49863
[37 empty] | 12/17/2025 13:51:03.9329 | 3.4790397 | 800.05066 | 2188.4155 | -2.8863339 | 0.59270567 | [10 empty] | 49863.5
[37 empty] | 12/17/2025 13:51:04.4329 | 3.4786396 | 800.06592 | 2188.8154 | -2.8859453 | 0.59269428 | [10 empty] | 49864
[37 empty] | 12/17/2025 13:51:04.9329 | 3.4785967 | 800.05066 | 2189.2153 | -2.8859119 | 0.59268469 | [10 empty] | 49864.5
[37 empty] | 12/17/2025 13:51:05.4329 | 3.4785509 | 799.83746 | 2189.6155 | -2.8858721 | 0.59267873 | [10 empty] | 49865
[37 empty] | 12/17/2025 13:51:05.9329 | 3.478745 | 800.11163 | 2190.0154 | -2.886049 | 0.59269583 | [10 empty] | 49865.5
[37 empty] | 12/17/2025 13:51:06.4329 | 3.4785378 | 799.97455 | 2190.4153 | -2.8857889 | 0.59274888 | [10 empty] | 49866
[37 empty] | 12/17/2025 13:51:06.9329 | 3.4785662 | 800.005 | 2190.8154 | -2.8857641 | 0.59280217 | [10 empty] | 49866.5
[37 empty] | 12/17/2025 13:51:07.4329 | 3.4783041 | 799.80701 | 2191.2153 | -2.8854542 | 0.59284991 | [10 empty] | 49867
[37 empty] | 12/17/2025 13:51:07.9329 | 3.4784064 | 800.03552 | 2191.6152 | -2.8854761 | 0.59293026 | [10 empty] | 49867.5
[37 empty] | 12/17/2025 13:51:08.4329 | 3.4783273 | 799.95929 | 2192.0154 | -2.8853271 | 0.59300011 | [10 empty] | 49868
[37 empty] | 12/17/2025 13:51:08.9329 | 3.4786043 | 799.74603 | 2192.4153 | -2.8855467 | 0.59305763 | [10 empty] | 49868.5
[37 empty] | 12/17/2025 13:51:09.4329 | 3.4781222 | 799.97449 | 2192.8152 | -2.8850055 | 0.5931167 | [10 empty] | 49869
[37 empty] | 12/17/2025 13:51:09.9329 | 3.4782784 | 799.80701 | 2193.2153 | -2.885124 | 0.59315437 | [10 empty] | 49869.5
[37 empty] | 12/17/2025 13:51:10.4329 | 3.4783692 | 799.86792 | 2193.6152 | -2.8852153 | 0.59315395 | [10 empty] | 49870
[37 empty] | 12/17/2025 13:51:10.9329 | 3.478436 | 799.94403 | 2194.0151 | -2.8853021 | 0.59313393 | [10 empty] | 49870.5
[37 empty] | 12/17/2025 13:51:11.4329 | 3.4778962 | 799.92883 | 2194.4153 | -2.8847983 | 0.59309781 | [10 empty] | 49871
[37 empty] | 12/17/2025 13:51:11.9329 | 3.4778304 | 799.86786 | 2194.8152 | -2.8847744 | 0.59305602 | [10 empty] | 49871.5
[37 empty] | 12/17/2025 13:51:12.4329 | 3.4779725 | 799.88318 | 2195.2151 | -2.8849447 | 0.59302795 | [10 empty] | 49872
[37 empty] | 12/17/2025 13:51:12.9329 | 3.4784541 | 800.005 | 2195.6152 | -2.8854914 | 0.59296262 | [10 empty] | 49872.5
[37 empty] | 12/17/2025 13:51:13.4329 | 3.4779625 | 799.86786 | 2196.0151 | -2.8850172 | 0.5929454 | [10 empty] | 49873
[37 empty] | 12/17/2025 13:51:13.9329 | 3.4782314 | 799.98975 | 2196.415 | -2.8853416 | 0.59288973 | [10 empty] | 49873.5
[37 empty] | 12/17/2025 13:51:14.4329 | 3.4776337 | 799.80701 | 2196.8152 | -2.8848 | 0.59283382 | [10 empty] | 49874
[37 empty] | 12/17/2025 13:51:14.9329 | 3.4777527 | 799.92883 | 2197.2151 | -2.885031 | 0.59272176 | [10 empty] | 49874.5
[37 empty] | 12/17/2025 13:51:15.4329 | 3.477937 | 800.005 | 2197.615 | -2.8856022 | 0.59233475 | [10 empty] | 49875
[37 empty] | 12/17/2025 13:51:15.9329 | 3.4774463 | 799.89838 | 2198.0151 | -2.8853192 | 0.59212708 | [10 empty] | 49875.5
[37 empty] | 12/17/2025 13:51:16.4329 | 3.4776249 | 800.12683 | 2198.415 | -2.8856199 | 0.5920049 | [10 empty] | 49876
[37 empty] | 12/17/2025 13:51:16.9329 | 3.4768906 | 800.03552 | 2198.8152 | -2.8850412 | 0.59184921 | [10 empty] | 49876.5
[37 empty] | 12/17/2025 13:51:17.4329 | 3.4769363 | 800.11157 | 2199.2151 | -2.8851726 | 0.59176373 | [10 empty] | 49877
[37 empty] | 12/17/2025 13:51:17.9329 | 3.4774742 | 800.08118 | 2199.615 | -2.8857756 | 0.59169853 | [10 empty] | 49877.5
[37 empty] | 12/17/2025 13:51:18.4329 | 3.477469 | 800.05072 | 2200.0151 | -2.8858175 | 0.5916515 | [10 empty] | 49878
[37 empty] | 12/17/2025 13:51:18.9329 | 3.4775846 | 799.97455 | 2200.415 | -2.8859863 | 0.59159821 | [10 empty] | 49878.5
[37 empty] | 12/17/2025 13:51:19.4329 | 3.4769273 | 799.95929 | 2200.8149 | -2.8853462 | 0.59158099 | [10 empty] | 49879
[37 empty] | 12/17/2025 13:51:19.9329 | 3.4770954 | 799.97455 | 2201.2151 | -2.8855343 | 0.59156102 | [10 empty] | 49879.5
[37 empty] | 12/17/2025 13:51:20.4329 | 3.4767542 | 800.03546 | 2201.615 | -2.8852034 | 0.59155095 | [10 empty] | 49880
[37 empty] | 12/17/2025 13:51:20.9329 | 3.477082 | 799.88312 | 2202.0149 | -2.8855367 | 0.59154534 | [10 empty] | 49880.5
[37 empty] | 12/17/2025 13:51:21.4329 | 3.4774401 | 800.05066 | 2202.415 | -2.8859344 | 0.59150577 | [10 empty] | 49881
[37 empty] | 12/17/2025 13:51:21.9329 | 3.4771011 | 800.005 | 2202.8149 | -2.8856242 | 0.59147692 | [10 empty] | 49881.5
[37 empty] | 12/17/2025 13:51:22.4329 | 3.4774625 | 800.005 | 2203.2148 | -2.8859925 | 0.59146994 | [10 empty] | 49882
[37 empty] | 12/17/2025 13:51:22.9329 | 3.4766085 | 799.95935 | 2203.615 | -2.8851273 | 0.59148115 | [10 empty] | 49882.5
[37 empty] | 12/17/2025 13:51:23.4329 | 3.4765363 | 799.89838 | 2204.0149 | -2.8850305 | 0.59150565 | [10 empty] | 49883
[37 empty] | 12/17/2025 13:51:23.9329 | 3.4767644 | 800.05072 | 2204.415 | -2.8852637 | 0.59150076 | [10 empty] | 49883.5
[37 empty] | 12/17/2025 13:51:24.4329 | 3.4771545 | 800.005 | 2204.8149 | -2.8856435 | 0.59151095 | [10 empty] | 49884
[37 empty] | 12/17/2025 13:51:24.9329 | 3.4775636 | 799.91364 | 2205.2148 | -2.8860431 | 0.59152049 | [10 empty] | 49884.5
[37 empty] | 12/17/2025 13:51:25.4329 | 3.4773879 | 800.11163 | 2205.615 | -2.8858819 | 0.59150589 | [10 empty] | 49885
[37 empty] | 12/17/2025 13:51:25.9329 | 3.4769654 | 800.20306 | 2206.0149 | -2.8855329 | 0.59143263 | [10 empty] | 49885.5
[37 empty] | 12/17/2025 13:51:26.4329 | 3.4766729 | 799.98975 | 2206.415 | -2.8852859 | 0.59138703 | [10 empty] | 49886
[37 empty] | 12/17/2025 13:51:26.9329 | 3.4767103 | 800.17255 | 2206.8149 | -2.8852818 | 0.5914284 | [10 empty] | 49886.5
[37 empty] | 12/17/2025 13:51:27.4329 | 3.477386 | 799.88312 | 2207.2148 | -2.88586 | 0.59152591 | [10 empty] | 49887
[37 empty] | 12/17/2025 13:51:27.9329 | 3.4774408 | 799.97449 | 2207.615 | -2.8858209 | 0.59161991 | [10 empty] | 49887.5
[37 empty] | 12/17/2025 13:51:28.4329 | 3.4773154 | 800.03546 | 2208.0149 | -2.8856049 | 0.59171057 | [10 empty] | 49888
[37 empty] | 12/17/2025 13:51:28.9329 | 3.4769466 | 799.95929 | 2208.415 | -2.8851352 | 0.59181148 | [10 empty] | 49888.5
[37 empty] | 12/17/2025 13:51:29.4329 | 3.4771338 | 799.94403 | 2208.8149 | -2.8852568 | 0.59187698 | [10 empty] | 49889
[37 empty] | 12/17/2025 13:51:29.9329 | 3.4768429 | 800.06592 | 2209.2151 | -2.8849101 | 0.59193277 | [10 empty] | 49889.5
[37 empty] | 12/17/2025 13:51:30.4329 | 3.4767845 | 799.97455 | 2209.615 | -2.8847899 | 0.59199452 | [10 empty] | 49890
[37 empty] | 12/17/2025 13:51:30.9329 | 3.4770632 | 800.06592 | 2210.0149 | -2.8850133 | 0.59204984 | [10 empty] | 49890.5
[37 empty] | 12/17/2025 13:51:31.4329 | 3.4771006 | 800.06592 | 2210.415 | -2.8850179 | 0.59208274 | [10 empty] | 49891
[37 empty] | 12/17/2025 13:51:31.9329 | 3.4772956 | 799.88312 | 2210.8149 | -2.8851893 | 0.59210634 | [10 empty] | 49891.5
[37 empty] | 12/17/2025 13:51:32.4329 | 3.4766564 | 799.85266 | 2211.2151 | -2.8845294 | 0.59212703 | [10 empty] | 49892
[37 empty] | 12/17/2025 13:51:32.9329 | 3.4769626 | 799.88318 | 2211.615 | -2.8847835 | 0.59217894 | [10 empty] | 49892.5
[37 empty] | 12/17/2025 13:51:33.4329 | 3.477056 | 800.0202 | 2212.0149 | -2.8848174 | 0.59223878 | [10 empty] | 49893
[37 empty] | 12/17/2025 13:51:33.9329 | 3.4767222 | 799.98975 | 2212.415 | -2.8844564 | 0.59226584 | [10 empty] | 49893.5
[37 empty] | 12/17/2025 13:51:34.4329 | 3.4764493 | 800.11163 | 2212.8149 | -2.884181 | 0.59226817 | [10 empty] | 49894
[37 empty] | 12/17/2025 13:51:34.9329 | 3.4766436 | 799.92883 | 2213.2148 | -2.8843777 | 0.5922659 | [10 empty] | 49894.5
[37 empty] | 12/17/2025 13:51:35.4329 | 3.4768982 | 800.005 | 2213.615 | -2.8845744 | 0.59232366 | [10 empty] | 49895
[37 empty] | 12/17/2025 13:51:35.9329 | 3.476301 | 799.97455 | 2214.0149 | -2.8839195 | 0.59238154 | [10 empty] | 49895.5
[37 empty] | 12/17/2025 13:51:36.4329 | 3.4765725 | 800.06592 | 2214.415 | -2.8841412 | 0.59243143 | [10 empty] | 49896
[37 empty] | 12/17/2025 13:51:36.9329 | 3.4765489 | 799.91364 | 2214.8149 | -2.8840783 | 0.59247059 | [10 empty] | 49896.5
[37 empty] | 12/17/2025 13:51:37.4329 | 3.4765911 | 799.86786 | 2215.2148 | -2.884048 | 0.59254301 | [10 empty] | 49897
[37 empty] | 12/17/2025 13:51:37.9329 | 3.4761167 | 799.91364 | 2215.615 | -2.8835206 | 0.59259611 | [10 empty] | 49897.5
[37 empty] | 12/17/2025 13:51:38.4329 | 3.4762514 | 800.12689 | 2216.0149 | -2.8836331 | 0.59261829 | [10 empty] | 49898
[37 empty] | 12/17/2025 13:51:38.9329 | 3.4761996 | 800.05066 | 2216.4148 | -2.8835573 | 0.59264219 | [10 empty] | 49898.5
[37 empty] | 12/17/2025 13:51:39.4329 | 3.4761271 | 800.05066 | 2216.8149 | -2.8834546 | 0.59267265 | [10 empty] | 49899
[37 empty] | 12/17/2025 13:51:39.9329 | 3.4762597 | 799.80701 | 2217.2148 | -2.8835323 | 0.59272736 | [10 empty] | 49899.5
[37 empty] | 12/17/2025 13:51:40.4329 | 3.4758055 | 799.79175 | 2217.6147 | -2.8830199 | 0.59278554 | [10 empty] | 49900
[37 empty] | 12/17/2025 13:51:40.9329 | 3.4757886 | 799.85266 | 2218.0149 | -2.8829625 | 0.59282601 | [10 empty] | 49900.5
[37 empty] | 12/17/2025 13:51:41.4329 | 3.4754891 | 799.94403 | 2218.4148 | -2.882647 | 0.5928421 | [10 empty] | 49901
[37 empty] | 12/17/2025 13:51:41.9329 | 3.4754906 | 799.89838 | 2218.8147 | -2.8826449 | 0.59284556 | [10 empty] | 49901.5
[37 empty] | 12/17/2025 13:51:42.4329 | 3.4762137 | 799.77649 | 2219.2148 | -2.8833036 | 0.59291011 | [10 empty] | 49902
[37 empty] | 12/17/2025 13:51:42.9329 | 3.4763856 | 799.88312 | 2219.6147 | -2.8834486 | 0.59293693 | [10 empty] | 49902.5
[37 empty] | 12/17/2025 13:51:43.4329 | 3.4754567 | 800.03546 | 2220.0146 | -2.8824978 | 0.59295887 | [10 empty] | 49903
[37 empty] | 12/17/2025 13:51:43.9329 | 3.4757869 | 799.88318 | 2220.4148 | -2.8827915 | 0.59299546 | [10 empty] | 49903.5
[37 empty] | 12/17/2025 13:51:44.4329 | 3.4759254 | 800.24878 | 2220.8147 | -2.8829026 | 0.59302276 | [10 empty] | 49904
[37 empty] | 12/17/2025 13:51:44.9329 | 3.4760551 | 800.09637 | 2221.2148 | -2.8829939 | 0.59306127 | [10 empty] | 49904.5
[37 empty] | 12/17/2025 13:51:45.4329 | 3.4760845 | 800.005 | 2221.6147 | -2.882961 | 0.59312344 | [10 empty] | 49905
[37 empty] | 12/17/2025 13:51:45.9329 | 3.4757943 | 799.92883 | 2222.0146 | -2.8826296 | 0.5931648 | [10 empty] | 49905.5
[37 empty] | 12/17/2025 13:51:46.4329 | 3.4758468 | 800.005 | 2222.4148 | -2.8826728 | 0.59317392 | [10 empty] | 49906
[37 empty] | 12/17/2025 13:51:46.9329 | 3.4759896 | 799.97455 | 2222.8147 | -2.8828161 | 0.59317344 | [10 empty] | 49906.5
[37 empty] | 12/17/2025 13:51:47.4329 | 3.4758906 | 800.005 | 2223.2146 | -2.8827419 | 0.59314859 | [10 empty] | 49907
[37 empty] | 12/17/2025 13:51:47.9329 | 3.4755507 | 800.09644 | 2223.6147 | -2.8824465 | 0.59310412 | [10 empty] | 49907.5
[37 empty] | 12/17/2025 13:51:48.4329 | 3.4752696 | 799.98975 | 2224.0146 | -2.8822122 | 0.59305745 | [10 empty] | 49908
[37 empty] | 12/17/2025 13:51:48.9329 | 3.4753489 | 799.77649 | 2224.4146 | -2.8823342 | 0.5930146 | [10 empty] | 49908.5
[37 empty] | 12/17/2025 13:51:49.4329 | 3.475811 | 799.70032 | 2224.8147 | -2.8828177 | 0.5929932 | [10 empty] | 49909
[37 empty] | 12/17/2025 13:51:49.9329 | 3.4757349 | 800.02026 | 2225.2146 | -2.8827341 | 0.59300083 | [10 empty] | 49909.5
[37 empty] | 12/17/2025 13:51:50.4329 | 3.4750624 | 799.97455 | 2225.6145 | -2.8821096 | 0.59295267 | [10 empty] | 49910
[37 empty] | 12/17/2025 13:51:50.9329 | 3.4749279 | 800.15735 | 2226.0146 | -2.882318 | 0.59260994 | [10 empty] | 49910.5
[37 empty] | 12/17/2025 13:51:51.4329 | 3.4754624 | 799.95935 | 2226.4146 | -2.8830168 | 0.59244567 | [10 empty] | 49911
[37 empty] | 12/17/2025 13:51:51.9329 | 3.4753065 | 799.94409 | 2226.8145 | -2.8829463 | 0.59236014 | [10 empty] | 49911.5
[37 empty] | 12/17/2025 13:51:52.4329 | 3.4747996 | 799.97449 | 2227.2146 | -2.8825057 | 0.59229392 | [10 empty] | 49912
[37 empty] | 12/17/2025 13:51:52.9329 | 3.475054 | 800.005 | 2227.6145 | -2.8828216 | 0.59223241 | [10 empty] | 49912.5
[37 empty] | 12/17/2025 13:51:53.4329 | 3.4751737 | 800.05066 | 2228.0144 | -2.883003 | 0.59217077 | [10 empty] | 49913
[37 empty] | 12/17/2025 13:51:53.9329 | 3.4747391 | 800.0202 | 2228.4146 | -2.882581 | 0.59215796 | [10 empty] | 49913.5
[37 empty] | 12/17/2025 13:51:54.4329 | 3.4748807 | 799.94403 | 2228.8145 | -2.8827341 | 0.59214664 | [10 empty] | 49914
[37 empty] | 12/17/2025 13:51:54.9329 | 3.4752667 | 799.91364 | 2229.2144 | -2.8831353 | 0.59213144 | [10 empty] | 49914.5
[37 empty] | 12/17/2025 13:51:55.4329 | 3.475271 | 799.95935 | 2229.6145 | -2.883132 | 0.59213907 | [10 empty] | 49915
[37 empty] | 12/17/2025 13:51:55.9329 | 3.4749041 | 799.94403 | 2230.0144 | -2.8827648 | 0.59213918 | [10 empty] | 49915.5
[37 empty] | 12/17/2025 13:51:56.4329 | 3.4748254 | 799.91364 | 2230.4146 | -2.8826902 | 0.59213531 | [10 empty] | 49916
[37 empty] | 12/17/2025 13:51:56.9329 | 3.4744105 | 800.26392 | 2230.8145 | -2.8822951 | 0.59211552 | [10 empty] | 49916.5
[37 empty] | 12/17/2025 13:51:57.4329 | 3.4744389 | 799.88318 | 2231.2144 | -2.8823283 | 0.59211057 | [10 empty] | 49917
[37 empty] | 12/17/2025 13:51:57.9329 | 3.4753056 | 799.97455 | 2231.6145 | -2.8831697 | 0.59213579 | [10 empty] | 49917.5
[37 empty] | 12/17/2025 13:51:58.4329 | 3.4748263 | 800.11163 | 2232.0144 | -2.8826663 | 0.59216005 | [10 empty] | 49918
[37 empty] | 12/17/2025 13:51:58.9329 | 3.4744282 | 799.97449 | 2232.4143 | -2.882256 | 0.59217215 | [10 empty] | 49918.5
[37 empty] | 12/17/2025 13:51:59.4329 | 3.4751201 | 799.85266 | 2232.8145 | -2.8829186 | 0.59220159 | [10 empty] | 49919
[37 empty] | 12/17/2025 13:51:59.9329 | 3.4751832 | 800.05072 | 2233.2144 | -2.8829398 | 0.59224349 | [10 empty] | 49919.5
[37 empty] | 12/17/2025 13:52:00.4329 | 3.4750791 | 799.80701 | 2233.6143 | -2.8827896 | 0.59228951 | [10 empty] | 49920
[37 empty] | 12/17/2025 13:52:00.9329 | 3.4745364 | 799.94403 | 2234.0144 | -2.8822212 | 0.59231526 | [10 empty] | 49920.5
[37 empty] | 12/17/2025 13:52:01.4329 | 3.4746628 | 799.95935 | 2234.4143 | -2.8822882 | 0.59237456 | [10 empty] | 49921
[37 empty] | 12/17/2025 13:52:01.9329 | 3.4753289 | 800.03546 | 2234.8145 | -2.882916 | 0.59241295 | [10 empty] | 49921.5
[37 empty] | 12/17/2025 13:52:02.4329 | 3.4750872 | 800.05072 | 2235.2144 | -2.8826127 | 0.59247446 | [10 empty] | 49922
[37 empty] | 12/17/2025 13:52:02.9329 | 3.4754558 | 799.82214 | 2235.6143 | -2.8829405 | 0.59251529 | [10 empty] | 49922.5
[37 empty] | 12/17/2025 13:52:03.4329 | 3.4752197 | 799.88318 | 2236.0144 | -2.8826697 | 0.59254998 | [10 empty] | 49923
[37 empty] | 12/17/2025 13:52:03.9329 | 3.4749403 | 799.97455 | 2236.4143 | -2.882364 | 0.59257638 | [10 empty] | 49923.5
[37 empty] | 12/17/2025 13:52:04.4329 | 3.4748628 | 800.09637 | 2236.8145 | -2.8822315 | 0.59263128 | [10 empty] | 49924
[37 empty] | 12/17/2025 13:52:04.9329 | 3.4742866 | 800.09637 | 2237.2144 | -2.8815732 | 0.59271336 | [10 empty] | 49924.5
[37 empty] | 12/17/2025 13:52:05.4329 | 3.4746182 | 799.97455 | 2237.6145 | -2.8818562 | 0.59276199 | [10 empty] | 49925
[37 empty] | 12/17/2025 13:52:05.9329 | 3.4750838 | 799.94403 | 2238.0144 | -2.8822904 | 0.59279358 | [10 empty] | 49925.5
[37 empty] | 12/17/2025 13:52:06.4329 | 3.4748476 | 800.15735 | 2238.4143 | -2.882036 | 0.59281164 | [10 empty] | 49926
[37 empty] | 12/17/2025 13:52:06.9329 | 3.4748669 | 799.98975 | 2238.8145 | -2.8820326 | 0.59283435 | [10 empty] | 49926.5
[37 empty] | 12/17/2025 13:52:07.4329 | 3.4748471 | 800.05066 | 2239.2144 | -2.8819814 | 0.59286565 | [10 empty] | 49927
[37 empty] | 12/17/2025 13:52:07.9329 | 3.4751205 | 800.08118 | 2239.6145 | -2.8822403 | 0.59288013 | [10 empty] | 49927.5
[37 empty] | 12/17/2025 13:52:08.4329 | 3.4749084 | 800.12689 | 2240.0144 | -2.8820128 | 0.59289539 | [10 empty] | 49928
[37 empty] | 12/17/2025 13:52:08.9329 | 3.4744787 | 799.91364 | 2240.4143 | -2.8815691 | 0.59290969 | [10 empty] | 49928.5
[37 empty] | 12/17/2025 13:52:09.4329 | 3.474354 | 800.005 | 2240.8145 | -2.8814416 | 0.5929125 | [10 empty] | 49929
[37 empty] | 12/17/2025 13:52:09.9329 | 3.4738789 | 800.14209 | 2241.2144 | -2.8809299 | 0.59294885 | [10 empty] | 49929.5
[37 empty] | 12/17/2025 13:52:10.4329 | 3.4741418 | 800.06592 | 2241.6143 | -2.8811703 | 0.5929715 | [10 empty] | 49930
[37 empty] | 12/17/2025 13:52:10.9329 | 3.4746678 | 800.08118 | 2242.0144 | -2.8816381 | 0.59302974 | [10 empty] | 49930.5
[37 empty] | 12/17/2025 13:52:11.4329 | 3.47473 | 800.06592 | 2242.4143 | -2.8816347 | 0.59309524 | [10 empty] | 49931
[37 empty] | 12/17/2025 13:52:11.9329 | 3.4740849 | 799.88318 | 2242.8145 | -2.8809276 | 0.59315717 | [10 empty] | 49931.5
[37 empty] | 12/17/2025 13:52:12.4329 | 3.47417 | 799.86786 | 2243.2144 | -2.8809438 | 0.59322613 | [10 empty] | 49932
[37 empty] | 12/17/2025 13:52:12.9329 | 3.4741855 | 799.98975 | 2243.6143 | -2.8809109 | 0.59327459 | [10 empty] | 49932.5
[37 empty] | 12/17/2025 13:52:13.4329 | 3.4748223 | 800.03546 | 2244.0144 | -2.8814735 | 0.59334868 | [10 empty] | 49933
[37 empty] | 12/17/2025 13:52:13.9329 | 3.474021 | 800.03546 | 2244.4143 | -2.8805771 | 0.59344387 | [10 empty] | 49933.5
[37 empty] | 12/17/2025 13:52:14.4329 | 3.4737201 | 800.05066 | 2244.8145 | -2.8801939 | 0.59352624 | [10 empty] | 49934
[37 empty] | 12/17/2025 13:52:14.9329 | 3.4744959 | 800.14209 | 2245.2144 | -2.8809001 | 0.59359568 | [10 empty] | 49934.5
[37 empty] | 12/17/2025 13:52:15.4329 | 3.4743495 | 800.14209 | 2245.6143 | -2.8807058 | 0.59364378 | [10 empty] | 49935
[37 empty] | 12/17/2025 13:52:15.9329 | 3.4744387 | 800.03552 | 2246.0144 | -2.8807557 | 0.59368289 | [10 empty] | 49935.5
[37 empty] | 12/17/2025 13:52:16.4329 | 3.4743454 | 800.12683 | 2246.4143 | -2.8806539 | 0.59369159 | [10 empty] | 49936
[37 empty] | 12/17/2025 13:52:16.9329 | 3.4741459 | 800.005 | 2246.8145 | -2.8804507 | 0.5936951 | [10 empty] | 49936.5
[37 empty] | 12/17/2025 13:52:17.4329 | 3.4738913 | 799.98975 | 2247.2144 | -2.8802211 | 0.59367019 | [10 empty] | 49937
[37 empty] | 12/17/2025 13:52:17.9329 | 3.4737372 | 799.94409 | 2247.6145 | -2.880091 | 0.59364641 | [10 empty] | 49937.5
[37 empty] | 12/17/2025 13:52:18.4329 | 3.4741819 | 800.15729 | 2248.0144 | -2.8805621 | 0.59361988 | [10 empty] | 49938
[37 empty] | 12/17/2025 13:52:18.9329 | 3.4742968 | 800.15735 | 2248.4146 | -2.8807447 | 0.59355211 | [10 empty] | 49938.5
[37 empty] | 12/17/2025 13:52:19.4329 | 3.4744995 | 800.18774 | 2248.8145 | -2.8809907 | 0.59350872 | [10 empty] | 49939
[37 empty] | 12/17/2025 13:52:19.9329 | 3.4739704 | 800.005 | 2249.2146 | -2.8804932 | 0.59347719 | [10 empty] | 49939.5
[37 empty] | 12/17/2025 13:52:20.4329 | 3.4739347 | 800.03546 | 2249.6145 | -2.8804572 | 0.59347743 | [10 empty] | 49940
[37 empty] | 12/17/2025 13:52:20.9329 | 3.4742641 | 800.08118 | 2250.0144 | -2.8808243 | 0.59343988 | [10 empty] | 49940.5
[37 empty] | 12/17/2025 13:52:21.4329 | 3.4739726 | 800.08118 | 2250.4146 | -2.8806667 | 0.59330589 | [10 empty] | 49941
[37 empty] | 12/17/2025 13:52:21.9329 | 3.4738522 | 800.15729 | 2250.8145 | -2.8805606 | 0.5932914 | [10 empty] | 49941.5
[37 empty] | 12/17/2025 13:52:22.4329 | 3.4738522 | 800.11163 | 2251.2146 | -2.8805521 | 0.59330004 | [10 empty] | 49942
[37 empty] | 12/17/2025 13:52:22.9329 | 3.4735231 | 799.95935 | 2251.6145 | -2.8802032 | 0.59331983 | [10 empty] | 49942.5
[37 empty] | 12/17/2025 13:52:23.4329 | 3.4740622 | 799.97455 | 2252.0146 | -2.8806858 | 0.5933764 | [10 empty] | 49943
[37 empty] | 12/17/2025 13:52:23.9329 | 3.4738691 | 799.97449 | 2252.4146 | -2.8804584 | 0.59341067 | [10 empty] | 49943.5
[37 empty] | 12/17/2025 13:52:24.4329 | 3.4737537 | 799.94409 | 2252.8147 | -2.8803144 | 0.59343934 | [10 empty] | 49944
[37 empty] | 12/17/2025 13:52:24.9329 | 3.4740002 | 799.92883 | 2253.2146 | -2.8805242 | 0.593476 | [10 empty] | 49944.5
[37 empty] | 12/17/2025 13:52:25.4329 | 3.4740467 | 799.97449 | 2253.6147 | -2.8805203 | 0.5935263 | [10 empty] | 49945
[37 empty] | 12/17/2025 13:52:25.9329 | 3.4734976 | 799.98975 | 2254.0146 | -2.8799293 | 0.59356833 | [10 empty] | 49945.5
[37 empty] | 12/17/2025 13:52:26.4329 | 3.4735591 | 800.03552 | 2254.4148 | -2.8799689 | 0.59359026 | [10 empty] | 49946
[37 empty] | 12/17/2025 13:52:26.9329 | 3.4739399 | 800.0202 | 2254.8147 | -2.8803258 | 0.59361422 | [10 empty] | 49946.5
[37 empty] | 12/17/2025 13:52:27.4329 | 3.4741616 | 799.94409 | 2255.2148 | -2.8805256 | 0.59363598 | [10 empty] | 49947
[37 empty] | 12/17/2025 13:52:27.9329 | 3.4739366 | 800.18774 | 2255.6147 | -2.8802724 | 0.59366411 | [10 empty] | 49947.5
[37 empty] | 12/17/2025 13:52:28.4329 | 3.4743571 | 799.95935 | 2256.0146 | -2.8806643 | 0.59369266 | [10 empty] | 49948
[37 empty] | 12/17/2025 13:52:28.9329 | 3.4739652 | 800.17255 | 2256.4148 | -2.8802578 | 0.5937072 | [10 empty] | 49948.5
[37 empty] | 12/17/2025 13:52:29.4329 | 3.4737594 | 800.35529 | 2256.8149 | -2.8800092 | 0.5937503 | [10 empty] | 49949
[37 empty] | 12/17/2025 13:52:29.9329 | 3.4734426 | 800.0202 | 2257.2148 | -2.8796418 | 0.5938009 | [10 empty] | 49949.5
[37 empty] | 12/17/2025 13:52:30.4329 | 3.4734457 | 799.94409 | 2257.615 | -2.8795903 | 0.59385538 | [10 empty] | 49950
[37 empty] | 12/17/2025 13:52:30.9329 | 3.4739602 | 800.18774 | 2258.0149 | -2.8800528 | 0.59390736 | [10 empty] | 49950.5
[37 empty] | 12/17/2025 13:52:31.4329 | 3.4743104 | 800.14209 | 2258.415 | -2.8803685 | 0.59394205 | [10 empty] | 49951
[37 empty] | 12/17/2025 13:52:31.9329 | 3.4736738 | 800.26392 | 2258.8152 | -2.8796916 | 0.59398228 | [10 empty] | 49951.5
[37 empty] | 12/17/2025 13:52:32.4329 | 3.4737189 | 800.0202 | 2259.2151 | -2.8796873 | 0.59403163 | [10 empty] | 49952
[37 empty] | 12/17/2025 13:52:32.9329 | 3.4732709 | 800.11157 | 2259.6152 | -2.8791859 | 0.5940851 | [10 empty] | 49952.5
[37 empty] | 12/17/2025 13:52:33.4329 | 3.4733119 | 800.03546 | 2260.0151 | -2.8791897 | 0.59412217 | [10 empty] | 49953
[37 empty] | 12/17/2025 13:52:33.9329 | 3.4738319 | 800.15735 | 2260.4153 | -2.8796842 | 0.59414762 | [10 empty] | 49953.5
[37 empty] | 12/17/2025 13:52:34.4329 | 3.4731972 | 800.05072 | 2260.8152 | -2.8790061 | 0.59419113 | [10 empty] | 49954
[37 empty] | 12/17/2025 13:52:34.9329 | 3.4730716 | 799.97455 | 2261.2153 | -2.8788795 | 0.59419191 | [10 empty] | 49954.5
[37 empty] | 12/17/2025 13:52:35.4329 | 3.4735699 | 800.06592 | 2261.6152 | -2.8793921 | 0.5941776 | [10 empty] | 49955
[37 empty] | 12/17/2025 13:52:35.9329 | 3.4733872 | 799.94409 | 2262.0154 | -2.8792186 | 0.59416872 | [10 empty] | 49955.5
[37 empty] | 12/17/2025 13:52:36.4329 | 3.4730368 | 799.98975 | 2262.4153 | -2.8789113 | 0.59412557 | [10 empty] | 49956
[37 empty] | 12/17/2025 13:52:36.9329 | 3.4732361 | 800.06592 | 2262.8152 | -2.879189 | 0.59404707 | [10 empty] | 49956.5
[37 empty] | 12/17/2025 13:52:37.4329 | 3.4726973 | 799.97455 | 2263.2153 | -2.8786767 | 0.59402049 | [10 empty] | 49957
[37 empty] | 12/17/2025 13:52:37.9329 | 3.4729114 | 799.97455 | 2263.6152 | -2.8789325 | 0.59397882 | [10 empty] | 49957.5
[37 empty] | 12/17/2025 13:52:38.4329 | 3.4731865 | 799.98975 | 2264.0154 | -2.8793147 | 0.59387183 | [10 empty] | 49958
[37 empty] | 12/17/2025 13:52:38.9329 | 3.4731963 | 800.12683 | 2264.4153 | -2.8796847 | 0.59351164 | [10 empty] | 49958.5
[37 empty] | 12/17/2025 13:52:39.4329 | 3.4731328 | 799.98975 | 2264.8154 | -2.8798003 | 0.59333247 | [10 empty] | 49959
[37 empty] | 12/17/2025 13:52:39.9329 | 3.4732466 | 799.88318 | 2265.2153 | -2.8800349 | 0.59321153 | [10 empty] | 49959.5
[37 empty] | 12/17/2025 13:52:40.4329 | 3.4728117 | 800.05066 | 2265.6155 | -2.8796828 | 0.59312904 | [10 empty] | 49960
[37 empty] | 12/17/2025 13:52:40.9329 | 3.4731455 | 799.89832 | 2266.0154 | -2.8801024 | 0.59304315 | [10 empty] | 49960.5
[37 empty] | 12/17/2025 13:52:41.4329 | 3.4727256 | 799.98975 | 2266.4155 | -2.8797376 | 0.59298807 | [10 empty] | 49961
[37 empty] | 12/17/2025 13:52:41.9329 | 3.4725037 | 800.06592 | 2266.8157 | -2.8795447 | 0.59295887 | [10 empty] | 49961.5
[37 empty] | 12/17/2025 13:52:42.4329 | 3.4721797 | 800.05066 | 2267.2156 | -2.8792517 | 0.59292787 | [10 empty] | 49962
[37 empty] | 12/17/2025 13:52:42.9329 | 3.4719181 | 799.95935 | 2267.6157 | -2.8790152 | 0.59290296 | [10 empty] | 49962.5
[37 empty] | 12/17/2025 13:52:43.4329 | 3.4721737 | 800.08118 | 2268.0156 | -2.8792858 | 0.592888 | [10 empty] | 49963
[37 empty] | 12/17/2025 13:52:43.9329 | 3.4724071 | 799.85272 | 2268.4158 | -2.8795025 | 0.59290457 | [10 empty] | 49963.5
[37 empty] | 12/17/2025 13:52:44.4329 | 3.4721742 | 800.06592 | 2268.8157 | -2.8792441 | 0.59292996 | [10 empty] | 49964
[37 empty] | 12/17/2025 13:52:44.9329 | 3.4724395 | 800.15729 | 2269.2158 | -2.8795145 | 0.59292513 | [10 empty] | 49964.5
[37 empty] | 12/17/2025 13:52:45.4329 | 3.4722722 | 800.03552 | 2269.6157 | -2.8793352 | 0.59293699 | [10 empty] | 49965
[37 empty] | 12/17/2025 13:52:45.9329 | 3.4721653 | 800.05072 | 2270.0159 | -2.8792083 | 0.59295696 | [10 empty] | 49965.5
[37 empty] | 12/17/2025 13:52:46.4329 | 3.4719367 | 799.86792 | 2270.416 | -2.8789585 | 0.59297812 | [10 empty] | 49966
[37 empty] | 12/17/2025 13:52:46.9329 | 3.471745 | 800.09637 | 2270.8159 | -2.8787546 | 0.5929904 | [10 empty] | 49966.5
[37 empty] | 12/17/2025 13:52:47.4329 | 3.4724939 | 800.03546 | 2271.2161 | -2.8794627 | 0.59303111 | [10 empty] | 49967
[37 empty] | 12/17/2025 13:52:47.9329 | 3.4724171 | 800.005 | 2271.616 | -2.8793662 | 0.59305096 | [10 empty] | 49967.5
[37 empty] | 12/17/2025 13:52:48.4329 | 3.4719775 | 800.18774 | 2272.0161 | -2.8789155 | 0.59306192 | [10 empty] | 49968
[37 empty] | 12/17/2025 13:52:48.9329 | 3.4725978 | 799.95935 | 2272.4163 | -2.8795118 | 0.593086 | [10 empty] | 49968.5
[37 empty] | 12/17/2025 13:52:49.4329 | 3.4727306 | 800.18774 | 2272.8162 | -2.8796449 | 0.59308577 | [10 empty] | 49969
[37 empty] | 12/17/2025 13:52:49.9329 | 3.4724317 | 800.06592 | 2273.2163 | -2.8793278 | 0.59310383 | [10 empty] | 49969.5
[37 empty] | 12/17/2025 13:52:50.4329 | 3.4718666 | 799.89838 | 2273.6162 | -2.8787277 | 0.59313899 | [10 empty] | 49970
[37 empty] | 12/17/2025 13:52:50.9329 | 3.4719577 | 799.97455 | 2274.0164 | -2.8788011 | 0.59315664 | [10 empty] | 49970.5
[37 empty] | 12/17/2025 13:52:51.4329 | 3.472332 | 800.12689 | 2274.4163 | -2.8791387 | 0.59319323 | [10 empty] | 49971
[37 empty] | 12/17/2025 13:52:51.9329 | 3.4726768 | 800.17255 | 2274.8164 | -2.8794713 | 0.59320545 | [10 empty] | 49971.5
[37 empty] | 12/17/2025 13:52:52.4329 | 3.4727151 | 800.005 | 2275.2163 | -2.879534 | 0.59318107 | [10 empty] | 49972
[37 empty] | 12/17/2025 13:52:52.9329 | 3.4719446 | 800.005 | 2275.6165 | -2.8787677 | 0.59317678 | [10 empty] | 49972.5
[37 empty] | 12/17/2025 13:52:53.4329 | 3.472199 | 800.09637 | 2276.0164 | -2.8790367 | 0.59316236 | [10 empty] | 49973
[37 empty] | 12/17/2025 13:52:53.9329 | 3.4715657 | 800.14209 | 2276.4165 | -2.8784108 | 0.59315497 | [10 empty] | 49973.5
[37 empty] | 12/17/2025 13:52:54.4329 | 3.4715929 | 799.89838 | 2276.8164 | -2.8784471 | 0.59314591 | [10 empty] | 49974
[37 empty] | 12/17/2025 13:52:54.9329 | 3.4720736 | 799.97449 | 2277.2166 | -2.8789489 | 0.59312475 | [10 empty] | 49974.5
[37 empty] | 12/17/2025 13:52:55.4329 | 3.4725723 | 799.97455 | 2277.6165 | -2.8794367 | 0.59313548 | [10 empty] | 49975
[37 empty] | 12/17/2025 13:52:55.9329 | 3.471864 | 800.03552 | 2278.0166 | -2.8787084 | 0.59315562 | [10 empty] | 49975.5
[37 empty] | 12/17/2025 13:52:56.4329 | 3.4717598 | 800.06592 | 2278.4165 | -2.8785682 | 0.59319168 | [10 empty] | 49976
[37 empty] | 12/17/2025 13:52:56.9329 | 3.4716268 | 800.11157 | 2278.8167 | -2.8784001 | 0.59322667 | [10 empty] | 49976.5
[37 empty] | 12/17/2025 13:52:57.4329 | 3.4722366 | 800.03546 | 2279.2166 | -2.8789725 | 0.59326422 | [10 empty] | 49977
[37 empty] | 12/17/2025 13:52:57.9329 | 3.4719753 | 799.79175 | 2279.6167 | -2.8786807 | 0.59329456 | [10 empty] | 49977.5
[37 empty] | 12/17/2025 13:52:58.4329 | 3.4714596 | 800.05072 | 2280.0166 | -2.8781123 | 0.59334731 | [10 empty] | 49978
[37 empty] | 12/17/2025 13:52:58.9329 | 3.4712918 | 800.21826 | 2280.4167 | -2.8779104 | 0.59338135 | [10 empty] | 49978.5
[37 empty] | 12/17/2025 13:52:59.4329 | 3.4715087 | 800.05072 | 2280.8169 | -2.8780768 | 0.59343189 | [10 empty] | 49979
[37 empty] | 12/17/2025 13:52:59.9329 | 3.4719152 | 800.05072 | 2281.2168 | -2.8784187 | 0.59349644 | [10 empty] | 49979.5
[37 empty] | 12/17/2025 13:53:00.4329 | 3.471802 | 799.95935 | 2281.6169 | -2.8782411 | 0.59356093 | [10 empty] | 49980
[37 empty] | 12/17/2025 13:53:00.9329 | 3.4715934 | 800.09637 | 2282.0168 | -2.8779588 | 0.59363455 | [10 empty] | 49980.5
[37 empty] | 12/17/2025 13:53:01.4329 | 3.4713466 | 800.12683 | 2282.417 | -2.8776548 | 0.59369177 | [10 empty] | 49981
[37 empty] | 12/17/2025 13:53:01.9329 | 3.4713826 | 800.03546 | 2282.8169 | -2.877625 | 0.59375757 | [10 empty] | 49981.5
[37 empty] | 12/17/2025 13:53:02.4329 | 3.4715223 | 800.06592 | 2283.217 | -2.8776963 | 0.59382606 | [10 empty] | 49982
[37 empty] | 12/17/2025 13:53:02.9329 | 3.4711592 | 800.08118 | 2283.6169 | -2.8773088 | 0.59385031 | [10 empty] | 49982.5
[37 empty] | 12/17/2025 13:53:03.4329 | 3.4708345 | 800.20306 | 2284.0171 | -2.8769455 | 0.59388906 | [10 empty] | 49983
[37 empty] | 12/17/2025 13:53:03.9329 | 3.4709027 | 800.12683 | 2284.4172 | -2.8769863 | 0.59391648 | [10 empty] | 49983.5
[37 empty] | 12/17/2025 13:53:04.4329 | 3.4715261 | 800.23346 | 2284.8171 | -2.877574 | 0.59395224 | [10 empty] | 49984
[37 empty] | 12/17/2025 13:53:04.9329 | 3.4705372 | 800.08118 | 2285.2173 | -2.8765695 | 0.59396762 | [10 empty] | 49984.5
[37 empty] | 12/17/2025 13:53:05.4329 | 3.470489 | 800.14203 | 2285.6172 | -2.8765328 | 0.59395623 | [10 empty] | 49985
[37 empty] | 12/17/2025 13:53:05.9329 | 3.4711316 | 800.09637 | 2286.0173 | -2.8771412 | 0.59399027 | [10 empty] | 49985.5
[37 empty] | 12/17/2025 13:53:06.4329 | 3.4710608 | 800.03546 | 2286.4172 | -2.877018 | 0.59404266 | [10 empty] | 49986
[37 empty] | 12/17/2025 13:53:06.9329 | 3.4710302 | 800.24872 | 2286.8174 | -2.876924 | 0.5941062 | [10 empty] | 49986.5
[37 empty] | 12/17/2025 13:53:07.4329 | 3.4708314 | 800.23346 | 2287.2175 | -2.8766818 | 0.59414971 | [10 empty] | 49987
[37 empty] | 12/17/2025 13:53:07.9329 | 3.4707334 | 800.14209 | 2287.6177 | -2.8765111 | 0.59422225 | [10 empty] | 49987.5
[37 empty] | 12/17/2025 13:53:08.4329 | 3.4710593 | 800.14209 | 2288.0176 | -2.8767948 | 0.59426457 | [10 empty] | 49988
[37 empty] | 12/17/2025 13:53:08.9329 | 3.4709938 | 800.11157 | 2288.4177 | -2.8767078 | 0.59428591 | [10 empty] | 49988.5
[37 empty] | 12/17/2025 13:53:09.4329 | 3.4707446 | 800.11163 | 2288.8179 | -2.87643 | 0.59431446 | [10 empty] | 49989
[37 empty] | 12/17/2025 13:53:09.9329 | 3.4708271 | 800.11163 | 2289.2178 | -2.8764772 | 0.59434992 | [10 empty] | 49989.5
[37 empty] | 12/17/2025 13:53:10.4329 | 3.4708366 | 800.08118 | 2289.6179 | -2.8764498 | 0.59438682 | [10 empty] | 49990
[37 empty] | 12/17/2025 13:53:10.9329 | 3.4707136 | 800.12689 | 2290.0181 | -2.8763025 | 0.59441108 | [10 empty] | 49990.5
[37 empty] | 12/17/2025 13:53:11.4329 | 3.4707537 | 800.12683 | 2290.418 | -2.8763344 | 0.59441918 | [10 empty] | 49991
[37 empty] | 12/17/2025 13:53:11.9329 | 3.4707327 | 800.203 | 2290.8181 | -2.8763123 | 0.59442055 | [10 empty] | 49991.5
[37 empty] | 12/17/2025 13:53:12.4329 | 3.4704378 | 800.03546 | 2291.218 | -2.8760216 | 0.59441608 | [10 empty] | 49992
[37 empty] | 12/17/2025 13:53:12.9329 | 3.4704137 | 800.08118 | 2291.6182 | -2.8760245 | 0.59438914 | [10 empty] | 49992.5
[37 empty] | 12/17/2025 13:53:13.4329 | 3.469687 | 799.97455 | 2292.0181 | -2.875303 | 0.59438401 | [10 empty] | 49993
[37 empty] | 12/17/2025 13:53:13.9329 | 3.4700451 | 800.11157 | 2292.4182 | -2.87567 | 0.59437501 | [10 empty] | 49993.5
[37 empty] | 12/17/2025 13:53:14.4329 | 3.4704022 | 800.005 | 2292.8181 | -2.8760586 | 0.5943436 | [10 empty] | 49994
[37 empty] | 12/17/2025 13:53:14.9329 | 3.4702771 | 800.11163 | 2293.2183 | -2.8759913 | 0.59428579 | [10 empty] | 49994.5
[37 empty] | 12/17/2025 13:53:15.4329 | 3.4702175 | 800.18774 | 2293.6182 | -2.8760006 | 0.59421688 | [10 empty] | 49995
[37 empty] | 12/17/2025 13:53:15.9329 | 3.4699917 | 799.98975 | 2294.0183 | -2.8758278 | 0.59416395 | [10 empty] | 49995.5
[37 empty] | 12/17/2025 13:53:16.4329 | 3.4697838 | 800.005 | 2294.4182 | -2.8756313 | 0.59415257 | [10 empty] | 49996
[37 empty] | 12/17/2025 13:53:16.9329 | 3.4703453 | 800.21826 | 2294.8184 | -2.876183 | 0.59416229 | [10 empty] | 49996.5
[37 empty] | 12/17/2025 13:53:17.4329 | 3.4703047 | 799.91364 | 2295.2183 | -2.8761504 | 0.59415442 | [10 empty] | 49997
[37 empty] | 12/17/2025 13:53:17.9329 | 3.469583 | 800.14209 | 2295.6184 | -2.8754437 | 0.59413934 | [10 empty] | 49997.5
[37 empty] | 12/17/2025 13:53:18.4329 | 3.4700315 | 800.12683 | 2296.0183 | -2.8760087 | 0.59402269 | [10 empty] | 49998
[37 empty] | 12/17/2025 13:53:18.9329 | 3.4701936 | 799.98975 | 2296.4185 | -2.8761904 | 0.59400326 | [10 empty] | 49998.5
[37 empty] | 12/17/2025 13:53:19.4329 | 3.4697971 | 800.0202 | 2296.8184 | -2.8757784 | 0.59401858 | [10 empty] | 49999
[37 empty] | 12/17/2025 13:53:19.9329 | 3.4701736 | 799.98975 | 2297.2185 | -2.8761334 | 0.59404022 | [10 empty] | 49999.5
[37 empty] | 12/17/2025 13:53:20.4329 | 3.4696281 | 799.94403 | 2297.6184 | -2.8755591 | 0.59406894 | [10 empty] | 50000
[37 empty] | 12/17/2025 13:53:20.9329 | 3.4692965 | 800.11157 | 2298.0186 | -2.8751881 | 0.5941084 | [10 empty] | 50000.5
[37 empty] | 12/17/2025 13:53:21.4329 | 3.4696007 | 800.0202 | 2298.4187 | -2.8754566 | 0.59414399 | [10 empty] | 50001
[37 empty] | 12/17/2025 13:53:21.9329 | 3.4699535 | 800.14209 | 2298.8186 | -2.8757524 | 0.59420115 | [10 empty] | 50001.5
[37 empty] | 12/17/2025 13:53:22.4329 | 3.469918 | 800.005 | 2299.2188 | -2.8756726 | 0.59424543 | [10 empty] | 50002
[37 empty] | 12/17/2025 13:53:22.9329 | 3.4700413 | 800.14209 | 2299.6187 | -2.875771 | 0.59427017 | [10 empty] | 50002.5
[37 empty] | 12/17/2025 13:53:23.4329 | 3.470145 | 800.08112 | 2300.0188 | -2.8758101 | 0.59433484 | [10 empty] | 50003
[37 empty] | 12/17/2025 13:53:23.9329 | 3.4699788 | 799.97455 | 2300.4187 | -2.8755934 | 0.59438533 | [10 empty] | 50003.5
[37 empty] | 12/17/2025 13:53:24.4329 | 3.4693279 | 800.005 | 2300.8188 | -2.8749044 | 0.59442341 | [10 empty] | 50004
[37 empty] | 12/17/2025 13:53:24.9329 | 3.4695759 | 800.12683 | 2301.219 | -2.8751247 | 0.59445131 | [10 empty] | 50004.5
[37 empty] | 12/17/2025 13:53:25.4329 | 3.4699247 | 800.12683 | 2301.6189 | -2.8754394 | 0.59448534 | [10 empty] | 50005
[37 empty] | 12/17/2025 13:53:25.9329 | 3.4702992 | 800.0202 | 2302.019 | -2.8757963 | 0.59450293 | [10 empty] | 50005.5
[37 empty] | 12/17/2025 13:53:26.4329 | 3.4699211 | 800.2334 | 2302.4189 | -2.8753948 | 0.59452617 | [10 empty] | 50006
[37 empty] | 12/17/2025 13:53:26.9329 | 3.4698532 | 800.09637 | 2302.8191 | -2.8753281 | 0.59452516 | [10 empty] | 50006.5
[37 empty] | 12/17/2025 13:53:27.4329 | 3.4696836 | 800.203 | 2303.219 | -2.8751764 | 0.5945071 | [10 empty] | 50007
[37 empty] | 12/17/2025 13:53:27.9329 | 3.4693503 | 800.15735 | 2303.6191 | -2.8748305 | 0.59451985 | [10 empty] | 50007.5
[37 empty] | 12/17/2025 13:53:28.4329 | 3.4699526 | 799.94409 | 2304.019 | -2.875478 | 0.59447455 | [10 empty] | 50008
[37 empty] | 12/17/2025 13:53:28.9329 | 3.4702494 | 800.08118 | 2304.4192 | -2.8758326 | 0.59441692 | [10 empty] | 50008.5
[37 empty] | 12/17/2025 13:53:29.4329 | 3.4698496 | 800.05066 | 2304.8193 | -2.8754754 | 0.59437418 | [10 empty] | 50009
[37 empty] | 12/17/2025 13:53:29.9329 | 3.4692178 | 799.98975 | 2305.2192 | -2.8748877 | 0.59433013 | [10 empty] | 50009.5
[37 empty] | 12/17/2025 13:53:30.4329 | 3.4691997 | 800.203 | 2305.6194 | -2.8749223 | 0.5942775 | [10 empty] | 50010
[37 empty] | 12/17/2025 13:53:30.9329 | 3.4696236 | 800.09637 | 2306.0193 | -2.8754141 | 0.59420949 | [10 empty] | 50010.5
[37 empty] | 12/17/2025 13:53:31.4329 | 3.4695609 | 800.15735 | 2306.4194 | -2.8753865 | 0.59417433 | [10 empty] | 50011
[37 empty] | 12/17/2025 13:53:31.9329 | 3.4697292 | 800.06592 | 2306.8193 | -2.8755593 | 0.59416986 | [10 empty] | 50011.5
[37 empty] | 12/17/2025 13:53:32.4329 | 3.4690835 | 800.09644 | 2307.2195 | -2.8749416 | 0.59414196 | [10 empty] | 50012
[37 empty] | 12/17/2025 13:53:32.9329 | 3.4693992 | 800.09637 | 2307.6194 | -2.8753009 | 0.59409827 | [10 empty] | 50012.5
[37 empty] | 12/17/2025 13:53:33.4329 | 3.469413 | 799.92883 | 2308.0195 | -2.875401 | 0.59401208 | [10 empty] | 50013
[37 empty] | 12/17/2025 13:53:33.9329 | 3.4687581 | 800.11157 | 2308.4197 | -2.8749409 | 0.59381711 | [10 empty] | 50013.5
[37 empty] | 12/17/2025 13:53:34.4329 | 3.4682996 | 800.15735 | 2308.8196 | -2.8746278 | 0.59367186 | [10 empty] | 50014
[37 empty] | 12/17/2025 13:53:34.9329 | 3.4686055 | 799.97455 | 2309.2195 | -2.8750203 | 0.59358531 | [10 empty] | 50014.5
[37 empty] | 12/17/2025 13:53:35.4329 | 3.4689629 | 800.005 | 2309.6196 | -2.8754694 | 0.5934934 | [10 empty] | 50015
[37 empty] | 12/17/2025 13:53:35.9329 | 3.4688179 | 799.95929 | 2310.0195 | -2.8753886 | 0.59342933 | [10 empty] | 50015.5
[37 empty] | 12/17/2025 13:53:36.4329 | 3.4685755 | 800.12683 | 2310.4197 | -2.8751585 | 0.59341699 | [10 empty] | 50016
[37 empty] | 12/17/2025 13:53:36.9329 | 3.4684639 | 799.88318 | 2310.8196 | -2.8750508 | 0.59341323 | [10 empty] | 50016.5
[37 empty] | 12/17/2025 13:53:37.4329 | 3.4681015 | 800.02026 | 2311.2197 | -2.8746827 | 0.59341878 | [10 empty] | 50017
[37 empty] | 12/17/2025 13:53:37.9329 | 3.4679544 | 800.08118 | 2311.6196 | -2.8745394 | 0.59341508 | [10 empty] | 50017.5
[37 empty] | 12/17/2025 13:53:38.4329 | 3.4685373 | 799.94403 | 2312.0198 | -2.8751068 | 0.59343052 | [10 empty] | 50018
[37 empty] | 12/17/2025 13:53:38.9329 | 3.4688148 | 799.89832 | 2312.4197 | -2.8753648 | 0.59345019 | [10 empty] | 50018.5
[37 empty] | 12/17/2025 13:53:39.4329 | 3.4688029 | 800.11163 | 2312.8198 | -2.8753331 | 0.5934698 | [10 empty] | 50019
[37 empty] | 12/17/2025 13:53:39.9329 | 3.4682789 | 800.06592 | 2313.2197 | -2.8748083 | 0.59347063 | [10 empty] | 50019.5
[37 empty] | 12/17/2025 13:53:40.4329 | 3.4679556 | 800.12683 | 2313.6199 | -2.8744566 | 0.593499 | [10 empty] | 50020
[37 empty] | 12/17/2025 13:53:40.9329 | 3.467952 | 800.14203 | 2314.0198 | -2.8744209 | 0.59353113 | [10 empty] | 50020.5
[37 empty] | 12/17/2025 13:53:41.4329 | 3.4683168 | 800.14209 | 2314.4199 | -2.874753 | 0.59356385 | [10 empty] | 50021
[37 empty] | 12/17/2025 13:53:41.9329 | 3.468441 | 800.2182 | 2314.8198 | -2.8748925 | 0.59354848 | [10 empty] | 50021.5
[37 empty] | 12/17/2025 13:53:42.4329 | 3.468694 | 799.97455 | 2315.22 | -2.8750951 | 0.59359878 | [10 empty] | 50022
[37 empty] | 12/17/2025 13:53:42.9329 | 3.4678094 | 799.94403 | 2315.6199 | -2.8741448 | 0.59366459 | [10 empty] | 50022.5
[37 empty] | 12/17/2025 13:53:43.4329 | 3.4680738 | 800.11163 | 2316.02 | -2.8743851 | 0.59368861 | [10 empty] | 50023
[37 empty] | 12/17/2025 13:53:43.9329 | 3.4682794 | 800.09637 | 2316.4199 | -2.8745711 | 0.59370834 | [10 empty] | 50023.5
[37 empty] | 12/17/2025 13:53:44.4329 | 3.4681478 | 800.20306 | 2316.8201 | -2.8744192 | 0.5937286 | [10 empty] | 50024
[37 empty] | 12/17/2025 13:53:44.9329 | 3.4683156 | 800.17261 | 2317.2202 | -2.8745906 | 0.59372497 | [10 empty] | 50024.5
[37 empty] | 12/17/2025 13:53:45.4329 | 3.4677024 | 800.11157 | 2317.6201 | -2.8739865 | 0.59371585 | [10 empty] | 50025
[37 empty] | 12/17/2025 13:53:45.9329 | 3.4675033 | 800.08112 | 2318.0203 | -2.8738198 | 0.59368342 | [10 empty] | 50025.5
[37 empty] | 12/17/2025 13:53:46.4329 | 3.4679582 | 800.23346 | 2318.4204 | -2.8742313 | 0.59372681 | [10 empty] | 50026
[37 empty] | 12/17/2025 13:53:46.9329 | 3.4677129 | 800.005 | 2318.8203 | -2.8739936 | 0.5937193 | [10 empty] | 50026.5
[37 empty] | 12/17/2025 13:53:47.4329 | 3.4675555 | 799.94403 | 2319.2205 | -2.8738687 | 0.59368688 | [10 empty] | 50027
[37 empty] | 12/17/2025 13:53:47.9329 | 3.4671803 | 799.95929 | 2319.6204 | -2.8735435 | 0.59363675 | [10 empty] | 50027.5
[37 empty] | 12/17/2025 13:53:48.4329 | 3.4675992 | 800.09637 | 2320.0205 | -2.8739862 | 0.59361297 | [10 empty] | 50028
[37 empty] | 12/17/2025 13:53:48.9329 | 3.4673307 | 800.0202 | 2320.4204 | -2.8737447 | 0.59358603 | [10 empty] | 50028.5
[37 empty] | 12/17/2025 13:53:49.4329 | 3.4669869 | 800.005 | 2320.8206 | -2.8734627 | 0.59352428 | [10 empty] | 50029
[37 empty] | 12/17/2025 13:53:49.9329 | 3.4670002 | 800.14209 | 2321.2205 | -2.873529 | 0.59347129 | [10 empty] | 50029.5
[37 empty] | 12/17/2025 13:53:50.4329 | 3.4676251 | 799.92883 | 2321.6206 | -2.8742061 | 0.59341908 | [10 empty] | 50030
[37 empty] | 12/17/2025 13:53:50.9329 | 3.4673038 | 799.95935 | 2322.0205 | -2.8739777 | 0.59332615 | [10 empty] | 50030.5
[37 empty] | 12/17/2025 13:53:51.4329 | 3.4664943 | 799.97455 | 2322.4207 | -2.8732333 | 0.59326094 | [10 empty] | 50031
[37 empty] | 12/17/2025 13:53:51.9329 | 3.4665952 | 800.02026 | 2322.8206 | -2.8734906 | 0.59310472 | [10 empty] | 50031.5
[37 empty] | 12/17/2025 13:53:52.4329 | 3.4670157 | 799.98975 | 2323.2207 | -2.8739319 | 0.59308374 | [10 empty] | 50032
[37 empty] | 12/17/2025 13:53:52.9329 | 3.4666262 | 800.09637 | 2323.6206 | -2.8735201 | 0.59310609 | [10 empty] | 50032.5
[37 empty] | 12/17/2025 13:53:53.4329 | 3.466769 | 800.14209 | 2324.0208 | -2.8738258 | 0.59294313 | [10 empty] | 50033
[37 empty] | 12/17/2025 13:53:53.9329 | 3.4663734 | 800.12683 | 2324.4207 | -2.8735549 | 0.59281838 | [10 empty] | 50033.5
[37 empty] | 12/17/2025 13:53:54.4329 | 3.4664278 | 800.09637 | 2324.8208 | -2.8736799 | 0.59274793 | [10 empty] | 50034
[37 empty] | 12/17/2025 13:53:54.9329 | 3.4664693 | 799.91364 | 2325.2207 | -2.8737457 | 0.59272355 | [10 empty] | 50034.5
[37 empty] | 12/17/2025 13:53:55.4329 | 3.4661937 | 800.03552 | 2325.6208 | -2.8735003 | 0.59269339 | [10 empty] | 50035
[37 empty] | 12/17/2025 13:53:55.9329 | 3.465661 | 800.06592 | 2326.0208 | -2.873013 | 0.59264803 | [10 empty] | 50035.5
[37 empty] | 12/17/2025 13:53:56.4329 | 3.4659123 | 800.09644 | 2326.4209 | -2.873313 | 0.59259951 | [10 empty] | 50036
[37 empty] | 12/17/2025 13:53:56.9329 | 3.4663162 | 799.95929 | 2326.8208 | -2.8737564 | 0.59255993 | [10 empty] | 50036.5
[37 empty] | 12/17/2025 13:53:57.4329 | 3.4659455 | 800.08118 | 2327.2209 | -2.8734219 | 0.59252352 | [10 empty] | 50037
[37 empty] | 12/17/2025 13:53:57.9329 | 3.4659445 | 800.14209 | 2327.6208 | -2.8734453 | 0.5924992 | [10 empty] | 50037.5
[37 empty] | 12/17/2025 13:53:58.4329 | 3.4657729 | 800.0202 | 2328.0208 | -2.8732731 | 0.59249979 | [10 empty] | 50038
[37 empty] | 12/17/2025 13:53:58.9329 | 3.4655116 | 799.94403 | 2328.4209 | -2.8730035 | 0.59250814 | [10 empty] | 50038.5
[37 empty] | 12/17/2025 13:53:59.4329 | 3.4651046 | 799.98975 | 2328.8208 | -2.8726132 | 0.59249127 | [10 empty] | 50039
[37 empty] | 12/17/2025 13:53:59.9329 | 3.4651704 | 800.11163 | 2329.2209 | -2.8726771 | 0.59249324 | [10 empty] | 50039.5
[37 empty] | 12/17/2025 13:54:00.4329 | 3.465806 | 800.06592 | 2329.6208 | -2.8732824 | 0.59252352 | [10 empty] | 50040
[37 empty] | 12/17/2025 13:54:00.9329 | 3.4657288 | 800.37054 | 2330.021 | -2.8731725 | 0.59255618 | [10 empty] | 50040.5
[37 empty] | 12/17/2025 13:54:01.4329 | 3.4655118 | 800.14203 | 2330.4209 | -2.872879 | 0.59263289 | [10 empty] | 50041
[37 empty] | 12/17/2025 13:54:01.9329 | 3.465584 | 800.06592 | 2330.821 | -2.8728797 | 0.5927043 | [10 empty] | 50041.5
[37 empty] | 12/17/2025 13:54:02.4329 | 3.4650252 | 800.17261 | 2331.2209 | -2.8722937 | 0.59273142 | [10 empty] | 50042
[37 empty] | 12/17/2025 13:54:02.9329 | 3.4652123 | 799.97455 | 2331.6211 | -2.8724611 | 0.59275126 | [10 empty] | 50042.5
[37 empty] | 12/17/2025 13:54:03.4329 | 3.4656153 | 800.08118 | 2332.0212 | -2.872834 | 0.59278119 | [10 empty] | 50043
[37 empty] | 12/17/2025 13:54:03.9329 | 3.4652894 | 800.06592 | 2332.4211 | -2.8724961 | 0.59279317 | [10 empty] | 50043.5
[37 empty] | 12/17/2025 13:54:04.4329 | 3.465301 | 800.0202 | 2332.8213 | -2.8725107 | 0.59279037 | [10 empty] | 50044
[37 empty] | 12/17/2025 13:54:04.9329 | 3.4655409 | 799.94403 | 2333.2212 | -2.8727407 | 0.59280014 | [10 empty] | 50044.5
[37 empty] | 12/17/2025 13:54:05.4329 | 3.4650331 | 799.94403 | 2333.6213 | -2.8722167 | 0.59281629 | [10 empty] | 50045
[37 empty] | 12/17/2025 13:54:05.9329 | 3.4646437 | 800.15735 | 2334.0212 | -2.8718371 | 0.59280652 | [10 empty] | 50045.5
[37 empty] | 12/17/2025 13:54:06.4329 | 3.4645526 | 800.005 | 2334.4214 | -2.8717589 | 0.59279376 | [10 empty] | 50046
[37 empty] | 12/17/2025 13:54:06.9329 | 3.464581 | 799.85266 | 2334.8213 | -2.8718119 | 0.59276921 | [10 empty] | 50046.5
[37 empty] | 12/17/2025 13:54:07.4329 | 3.4648852 | 800.09644 | 2335.2212 | -2.8721457 | 0.59273946 | [10 empty] | 50047
[37 empty] | 12/17/2025 13:54:07.9329 | 3.4644327 | 799.95929 | 2335.6213 | -2.8717148 | 0.59271789 | [10 empty] | 50047.5
[37 empty] | 12/17/2025 13:54:08.4329 | 3.4645343 | 800.09637 | 2336.0212 | -2.8718481 | 0.59268612 | [10 empty] | 50048
[37 empty] | 12/17/2025 13:54:08.9329 | 3.4645667 | 800.09637 | 2336.4214 | -2.8719041 | 0.59266245 | [10 empty] | 50048.5
[37 empty] | 12/17/2025 13:54:09.4329 | 3.4649048 | 800.24872 | 2336.8213 | -2.8722894 | 0.59261543 | [10 empty] | 50049
[37 empty] | 12/17/2025 13:54:09.9329 | 3.4643803 | 799.98975 | 2337.2214 | -2.8718076 | 0.59257275 | [10 empty] | 50049.5
[37 empty] | 12/17/2025 13:54:10.4329 | 3.464452 | 799.92883 | 2337.6213 | -2.8719056 | 0.59254646 | [10 empty] | 50050
[37 empty] | 12/17/2025 13:54:10.9329 | 3.4647322 | 799.97455 | 2338.0215 | -2.8721781 | 0.59255409 | [10 empty] | 50050.5
[37 empty] | 12/17/2025 13:54:11.4329 | 3.464612 | 800.05066 | 2338.4214 | -2.8722098 | 0.59240222 | [10 empty] | 50051
[37 empty] | 12/17/2025 13:54:11.9329 | 3.4643352 | 799.94403 | 2338.8215 | -2.8720448 | 0.59229034 | [10 empty] | 50051.5
[37 empty] | 12/17/2025 13:54:12.4329 | 3.4639313 | 800.0202 | 2339.2214 | -2.8716633 | 0.59226793 | [10 empty] | 50052
[37 empty] | 12/17/2025 13:54:12.9329 | 3.4643302 | 800.03546 | 2339.6216 | -2.8720806 | 0.59224969 | [10 empty] | 50052.5
[37 empty] | 12/17/2025 13:54:13.4329 | 3.4643946 | 799.98975 | 2340.0215 | -2.8721569 | 0.59223777 | [10 empty] | 50053
[37 empty] | 12/17/2025 13:54:13.9329 | 3.4646313 | 800.03546 | 2340.4216 | -2.872407 | 0.59222442 | [10 empty] | 50053.5
[37 empty] | 12/17/2025 13:54:14.4329 | 3.4638934 | 800.08118 | 2340.8215 | -2.8716877 | 0.59220564 | [10 empty] | 50054
[37 empty] | 12/17/2025 13:54:14.9329 | 3.4640899 | 800.12683 | 2341.2217 | -2.8718903 | 0.59219968 | [10 empty] | 50054.5
[37 empty] | 12/17/2025 13:54:15.4329 | 3.4641128 | 800.09637 | 2341.6216 | -2.8719096 | 0.59220308 | [10 empty] | 50055
[37 empty] | 12/17/2025 13:54:15.9329 | 3.4640203 | 800.203 | 2342.0215 | -2.8718176 | 0.59220254 | [10 empty] | 50055.5
[37 empty] | 12/17/2025 13:54:16.4329 | 3.4639554 | 799.98975 | 2342.4216 | -2.8717742 | 0.59218109 | [10 empty] | 50056
[37 empty] | 12/17/2025 13:54:16.9329 | 3.4643292 | 800.08118 | 2342.8215 | -2.8721514 | 0.59217781 | [10 empty] | 50056.5
[37 empty] | 12/17/2025 13:54:17.4329 | 3.4638381 | 800.09637 | 2343.2217 | -2.8716433 | 0.59219486 | [10 empty] | 50057
[37 empty] | 12/17/2025 13:54:17.9329 | 3.4638426 | 800.05072 | 2343.6216 | -2.8716624 | 0.59218025 | [10 empty] | 50057.5
[37 empty] | 12/17/2025 13:54:18.4329 | 3.4638953 | 800.17255 | 2344.0217 | -2.8717334 | 0.59216177 | [10 empty] | 50058
[37 empty] | 12/17/2025 13:54:18.9329 | 3.4640813 | 800.14209 | 2344.4216 | -2.8719053 | 0.5921759 | [10 empty] | 50058.5
[37 empty] | 12/17/2025 13:54:19.4329 | 3.4638741 | 800.06592 | 2344.8218 | -2.8717079 | 0.59216613 | [10 empty] | 50059
[37 empty] | 12/17/2025 13:54:19.9329 | 3.4638283 | 800.05066 | 2345.2217 | -2.8716381 | 0.59219027 | [10 empty] | 50059.5
[37 empty] | 12/17/2025 13:54:20.4329 | 3.4634566 | 800.005 | 2345.6218 | -2.8712683 | 0.59218836 | [10 empty] | 50060
[37 empty] | 12/17/2025 13:54:20.9329 | 3.463866 | 800.203 | 2346.0217 | -2.8716636 | 0.59220243 | [10 empty] | 50060.5
[37 empty] | 12/17/2025 13:54:21.4329 | 3.4639292 | 800.14203 | 2346.4219 | -2.8717046 | 0.59222472 | [10 empty] | 50061
[37 empty] | 12/17/2025 13:54:21.9329 | 3.4641092 | 800.15735 | 2346.8218 | -2.8718553 | 0.59225398 | [10 empty] | 50061.5
[37 empty] | 12/17/2025 13:54:22.4329 | 3.4639585 | 800.09644 | 2347.2217 | -2.871685 | 0.59227353 | [10 empty] | 50062
[37 empty] | 12/17/2025 13:54:22.9329 | 3.4637952 | 800.06592 | 2347.6218 | -2.8715076 | 0.59228748 | [10 empty] | 50062.5
[37 empty] | 12/17/2025 13:54:23.4329 | 3.4633169 | 800.12683 | 2348.0217 | -2.8710372 | 0.59227979 | [10 empty] | 50063
[37 empty] | 12/17/2025 13:54:23.9329 | 3.4636469 | 799.91364 | 2348.4219 | -2.8713453 | 0.59230167 | [10 empty] | 50063.5
[37 empty] | 12/17/2025 13:54:24.4329 | 3.4635506 | 799.85266 | 2348.8218 | -2.8712208 | 0.59232986 | [10 empty] | 50064
[37 empty] | 12/17/2025 13:54:24.9329 | 3.4634709 | 800.203 | 2349.2219 | -2.8711228 | 0.59234822 | [10 empty] | 50064.5
[37 empty] | 12/17/2025 13:54:25.4329 | 3.4632211 | 799.79181 | 2349.6218 | -2.8708687 | 0.59235239 | [10 empty] | 50065
[37 empty] | 12/17/2025 13:54:25.9329 | 3.4634936 | 800.0202 | 2350.022 | -2.8711061 | 0.59238738 | [10 empty] | 50065.5
[37 empty] | 12/17/2025 13:54:26.4329 | 3.4634821 | 799.98975 | 2350.4219 | -2.8710837 | 0.59239846 | [10 empty] | 50066
[37 empty] | 12/17/2025 13:54:26.9329 | 3.4633598 | 800.15735 | 2350.8218 | -2.8709745 | 0.59238535 | [10 empty] | 50066.5
[37 empty] | 12/17/2025 13:54:27.4329 | 3.4635041 | 800.08118 | 2351.2219 | -2.8711221 | 0.59238195 | [10 empty] | 50067
[37 empty] | 12/17/2025 13:54:27.9329 | 3.4636152 | 800.05066 | 2351.6218 | -2.8712478 | 0.59236741 | [10 empty] | 50067.5
[37 empty] | 12/17/2025 13:54:28.4329 | 3.4635696 | 800.0202 | 2352.022 | -2.8712521 | 0.59231752 | [10 empty] | 50068
[37 empty] | 12/17/2025 13:54:28.9329 | 3.4628205 | 800.09637 | 2352.4219 | -2.8705297 | 0.59229076 | [10 empty] | 50068.5
[37 empty] | 12/17/2025 13:54:29.4329 | 3.4633396 | 799.86786 | 2352.8218 | -2.8710852 | 0.59225434 | [10 empty] | 50069
[37 empty] | 12/17/2025 13:54:29.9329 | 3.4633396 | 800.02026 | 2353.2219 | -2.8711214 | 0.5922181 | [10 empty] | 50069.5
[37 empty] | 12/17/2025 13:54:30.4329 | 3.4633741 | 800.005 | 2353.6218 | -2.8711803 | 0.59219396 | [10 empty] | 50070
[37 empty] | 12/17/2025 13:54:30.9329 | 3.463326 | 800.05072 | 2354.022 | -2.871181 | 0.59214491 | [10 empty] | 50070.5
[37 empty] | 12/17/2025 13:54:31.4329 | 3.4633684 | 800.12683 | 2354.4219 | -2.8712711 | 0.59209722 | [10 empty] | 50071
[37 empty] | 12/17/2025 13:54:31.9329 | 3.463527 | 800.09637 | 2354.822 | -2.8714209 | 0.5921061 | [10 empty] | 50071.5
[37 empty] | 12/17/2025 13:54:32.4329 | 3.462935 | 800.005 | 2355.2219 | -2.8708296 | 0.59210545 | [10 empty] | 50072
[37 empty] | 12/17/2025 13:54:32.9329 | 3.4628162 | 799.98975 | 2355.6221 | -2.8708129 | 0.59200329 | [10 empty] | 50072.5
[37 empty] | 12/17/2025 13:54:33.4329 | 3.4630005 | 800.08118 | 2356.022 | -2.8710463 | 0.59195429 | [10 empty] | 50073
[37 empty] | 12/17/2025 13:54:33.9329 | 3.4627676 | 800.18774 | 2356.4221 | -2.8708315 | 0.59193611 | [10 empty] | 50073.5
[37 empty] | 12/17/2025 13:54:34.4329 | 3.4623756 | 799.83746 | 2356.822 | -2.8704464 | 0.59192908 | [10 empty] | 50074
[37 empty] | 12/17/2025 13:54:34.9329 | 3.4624743 | 799.98975 | 2357.2222 | -2.8705654 | 0.59190881 | [10 empty] | 50074.5
[37 empty] | 12/17/2025 13:54:35.4329 | 3.4628544 | 800.0202 | 2357.6221 | -2.8709466 | 0.59190768 | [10 empty] | 50075
[37 empty] | 12/17/2025 13:54:35.9329 | 3.4627297 | 800.15735 | 2358.0222 | -2.8708277 | 0.59190202 | [10 empty] | 50075.5
[37 empty] | 12/17/2025 13:54:36.4329 | 3.4626992 | 799.98975 | 2358.4221 | -2.8708277 | 0.59187144 | [10 empty] | 50076
[37 empty] | 12/17/2025 13:54:36.9329 | 3.4627075 | 799.92883 | 2358.8223 | -2.870821 | 0.5918864 | [10 empty] | 50076.5
[37 empty] | 12/17/2025 13:54:37.4329 | 3.462111 | 800.05072 | 2359.2222 | -2.8702292 | 0.59188187 | [10 empty] | 50077
[37 empty] | 12/17/2025 13:54:37.9329 | 3.4626498 | 800.12683 | 2359.6221 | -2.8707576 | 0.59189224 | [10 empty] | 50077.5
[37 empty] | 12/17/2025 13:54:38.4329 | 3.4624283 | 799.91364 | 2360.0222 | -2.870513 | 0.59191543 | [10 empty] | 50078
[37 empty] | 12/17/2025 13:54:38.9329 | 3.4624395 | 800.0202 | 2360.4221 | -2.870537 | 0.59190261 | [10 empty] | 50078.5
[37 empty] | 12/17/2025 13:54:39.4329 | 3.4625459 | 800.03546 | 2360.8223 | -2.8706374 | 0.59190845 | [10 empty] | 50079
[37 empty] | 12/17/2025 13:54:39.9329 | 3.4622664 | 800.15735 | 2361.2222 | -2.8703041 | 0.59196228 | [10 empty] | 50079.5
[37 empty] | 12/17/2025 13:54:40.4329 | 3.4620719 | 800.12683 | 2361.6223 | -2.8700607 | 0.59201121 | [10 empty] | 50080
[37 empty] | 12/17/2025 13:54:40.9329 | 3.4623899 | 799.92883 | 2362.0222 | -2.8703239 | 0.59206617 | [10 empty] | 50080.5
[37 empty] | 12/17/2025 13:54:41.4329 | 3.4622617 | 800.15735 | 2362.4224 | -2.8701417 | 0.59212005 | [10 empty] | 50081
[37 empty] | 12/17/2025 13:54:41.9329 | 3.4625013 | 800.09637 | 2362.8223 | -2.8703504 | 0.59215099 | [10 empty] | 50081.5
[37 empty] | 12/17/2025 13:54:42.4329 | 3.4623215 | 800.005 | 2363.2224 | -2.8701501 | 0.59217137 | [10 empty] | 50082
[37 empty] | 12/17/2025 13:54:42.9329 | 3.4621263 | 800.09644 | 2363.6223 | -2.8699319 | 0.59219444 | [10 empty] | 50082.5
[37 empty] | 12/17/2025 13:54:43.4329 | 3.4619222 | 800.11157 | 2364.0225 | -2.8697209 | 0.59220129 | [10 empty] | 50083
[37 empty] | 12/17/2025 13:54:43.9329 | 3.461684 | 800.0202 | 2364.4224 | -2.8694971 | 0.59218687 | [10 empty] | 50083.5
[37 empty] | 12/17/2025 13:54:44.4329 | 3.4623823 | 799.97449 | 2364.8223 | -2.8702173 | 0.59216511 | [10 empty] | 50084
[37 empty] | 12/17/2025 13:54:44.9329 | 3.4617758 | 800.08118 | 2365.2224 | -2.8696203 | 0.5921554 | [10 empty] | 50084.5
[37 empty] | 12/17/2025 13:54:45.4329 | 3.4612279 | 800.09644 | 2365.6223 | -2.8690884 | 0.59213948 | [10 empty] | 50085
[37 empty] | 12/17/2025 13:54:45.9329 | 3.4619498 | 799.80701 | 2366.0225 | -2.8698292 | 0.59212053 | [10 empty] | 50085.5
[37 empty] | 12/17/2025 13:54:46.4329 | 3.4618421 | 799.94403 | 2366.4224 | -2.869755 | 0.59208697 | [10 empty] | 50086
[37 empty] | 12/17/2025 13:54:46.9329 | 3.4613388 | 800.005 | 2366.8225 | -2.8692954 | 0.5920434 | [10 empty] | 50086.5
[37 empty] | 12/17/2025 13:54:47.4329 | 3.4614239 | 799.95929 | 2367.2224 | -2.8694203 | 0.59200352 | [10 empty] | 50087
[37 empty] | 12/17/2025 13:54:47.9329 | 3.4617307 | 799.98975 | 2367.6223 | -2.8697767 | 0.59195405 | [10 empty] | 50087.5
[37 empty] | 12/17/2025 13:54:48.4329 | 3.4612348 | 799.83746 | 2368.0225 | -2.8693175 | 0.59191728 | [10 empty] | 50088
[37 empty] | 12/17/2025 13:54:48.9329 | 3.4612935 | 800.05072 | 2368.4224 | -2.8693974 | 0.591896 | [10 empty] | 50088.5
[37 empty] | 12/17/2025 13:54:49.4329 | 3.4614434 | 800.11157 | 2368.8225 | -2.869539 | 0.59190428 | [10 empty] | 50089
[37 empty] | 12/17/2025 13:54:49.9329 | 3.461431 | 800.12689 | 2369.2224 | -2.8696663 | 0.59176463 | [10 empty] | 50089.5
[37 empty] | 12/17/2025 13:54:50.4329 | 3.461061 | 799.89838 | 2369.6223 | -2.8694289 | 0.59163207 | [10 empty] | 50090
[37 empty] | 12/17/2025 13:54:50.9329 | 3.4608233 | 800.11157 | 2370.0225 | -2.8692214 | 0.59160191 | [10 empty] | 50090.5
[37 empty] | 12/17/2025 13:54:51.4329 | 3.4610169 | 799.97455 | 2370.4224 | -2.8694434 | 0.59157348 | [10 empty] | 50091
[37 empty] | 12/17/2025 13:54:51.9329 | 3.4612222 | 799.95935 | 2370.8225 | -2.8697119 | 0.59151042 | [10 empty] | 50091.5
[37 empty] | 12/17/2025 13:54:52.4329 | 3.4610364 | 799.97455 | 2371.2224 | -2.869581 | 0.59145552 | [10 empty] | 50092
[37 empty] | 12/17/2025 13:54:52.9329 | 3.4608345 | 800.14209 | 2371.6223 | -2.8694229 | 0.59141171 | [10 empty] | 50092.5
[37 empty] | 12/17/2025 13:54:53.4329 | 3.4602695 | 800.06592 | 2372.0225 | -2.8689134 | 0.59135598 | [10 empty] | 50093
[37 empty] | 12/17/2025 13:54:53.9329 | 3.4603822 | 800.18774 | 2372.4224 | -2.869036 | 0.59134626 | [10 empty] | 50093.5
[37 empty] | 12/17/2025 13:54:54.4329 | 3.4608469 | 799.85266 | 2372.8225 | -2.8694563 | 0.59139073 | [10 empty] | 50094
[37 empty] | 12/17/2025 13:54:54.9329 | 3.4606059 | 800.21826 | 2373.2224 | -2.8692107 | 0.59139508 | [10 empty] | 50094.5
[37 empty] | 12/17/2025 13:54:55.4329 | 3.4606917 | 800.12689 | 2373.6226 | -2.8693027 | 0.59138894 | [10 empty] | 50095
[37 empty] | 12/17/2025 13:54:55.9329 | 3.4602866 | 800.08118 | 2374.0225 | -2.8689206 | 0.59136599 | [10 empty] | 50095.5
[37 empty] | 12/17/2025 13:54:56.4329 | 3.4601538 | 799.8222 | 2374.4224 | -2.8687818 | 0.59137207 | [10 empty] | 50096
[37 empty] | 12/17/2025 13:54:56.9329 | 3.4602618 | 799.98975 | 2374.8225 | -2.8689032 | 0.59135854 | [10 empty] | 50096.5
[37 empty] | 12/17/2025 13:54:57.4329 | 3.460331 | 800.06592 | 2375.2224 | -2.8689671 | 0.59136391 | [10 empty] | 50097
[37 empty] | 12/17/2025 13:54:57.9329 | 3.4604256 | 799.94403 | 2375.6226 | -2.8690219 | 0.59140366 | [10 empty] | 50097.5
[37 empty] | 12/17/2025 13:54:58.4329 | 3.4600914 | 800.2334 | 2376.0225 | -2.8686602 | 0.5914312 | [10 empty] | 50098
[37 empty] | 12/17/2025 13:54:58.9329 | 3.4597127 | 799.89838 | 2376.4226 | -2.8682764 | 0.59143645 | [10 empty] | 50098.5
[37 empty] | 12/17/2025 13:54:59.4329 | 3.4598167 | 800.03552 | 2376.8225 | -2.8683679 | 0.59144884 | [10 empty] | 50099
[37 empty] | 12/17/2025 13:54:59.9329 | 3.4599819 | 799.88318 | 2377.2224 | -2.8685031 | 0.59147894 | [10 empty] | 50099.5
[37 empty] | 12/17/2025 13:55:00.4329 | 3.460155 | 799.73077 | 2377.6226 | -2.8686068 | 0.59154814 | [10 empty] | 50100
[37 empty] | 12/17/2025 13:55:00.9329 | 3.4600332 | 799.88318 | 2378.0225 | -2.8684168 | 0.59161633 | [10 empty] | 50100.5
[37 empty] | 12/17/2025 13:55:01.4329 | 3.4600217 | 799.92883 | 2378.4224 | -2.868324 | 0.59169763 | [10 empty] | 50101
[37 empty] | 12/17/2025 13:55:01.9329 | 3.4596448 | 799.88318 | 2378.8225 | -2.8678894 | 0.59175545 | [10 empty] | 50101.5
[37 empty] | 12/17/2025 13:55:02.4329 | 3.4596832 | 800.12689 | 2379.2224 | -2.8679111 | 0.59177208 | [10 empty] | 50102
[37 empty] | 12/17/2025 13:55:02.9329 | 3.4598975 | 799.95935 | 2379.6223 | -2.8681469 | 0.59175062 | [10 empty] | 50102.5
[37 empty] | 12/17/2025 13:55:03.4329 | 3.4598155 | 799.89838 | 2380.0225 | -2.8680754 | 0.59174007 | [10 empty] | 50103
[37 empty] | 12/17/2025 13:55:03.9329 | 3.459887 | 800.17261 | 2380.4224 | -2.8682022 | 0.5916847 | [10 empty] | 50103.5
[37 empty] | 12/17/2025 13:55:04.4329 | 3.4593801 | 799.95935 | 2380.8225 | -2.8677523 | 0.59162778 | [10 empty] | 50104
[37 empty] | 12/17/2025 13:55:04.9329 | 3.459008 | 799.92883 | 2381.2224 | -2.86744 | 0.59156799 | [10 empty] | 50104.5
[37 empty] | 12/17/2025 13:55:05.4329 | 3.4594159 | 799.91364 | 2381.6223 | -2.867909 | 0.5915069 | [10 empty] | 50105
[37 empty] | 12/17/2025 13:55:05.9329 | 3.459614 | 799.97449 | 2382.0225 | -2.8682005 | 0.59141344 | [10 empty] | 50105.5
[37 empty] | 12/17/2025 13:55:06.4329 | 3.4595013 | 799.89832 | 2382.4224 | -2.868197 | 0.59130442 | [10 empty] | 50106
[37 empty] | 12/17/2025 13:55:06.9329 | 3.459307 | 800.03552 | 2382.8223 | -2.8680768 | 0.59123015 | [10 empty] | 50106.5
[37 empty] | 12/17/2025 13:55:07.4329 | 3.4589913 | 800.14209 | 2383.2224 | -2.8678305 | 0.59116077 | [10 empty] | 50107
[37 empty] | 12/17/2025 13:55:07.9329 | 3.4585245 | 799.98975 | 2383.6223 | -2.8673882 | 0.59113622 | [10 empty] | 50107.5
[37 empty] | 12/17/2025 13:55:08.4329 | 3.4582484 | 799.8222 | 2384.0222 | -2.8671052 | 0.59114319 | [10 empty] | 50108
[37 empty] | 12/17/2025 13:55:08.9329 | 3.4588168 | 799.97455 | 2384.4224 | -2.8677065 | 0.59111029 | [10 empty] | 50108.5
[37 empty] | 12/17/2025 13:55:09.4329 | 3.4587479 | 799.83746 | 2384.8223 | -2.8677258 | 0.59102196 | [10 empty] | 50109
[37 empty] | 12/17/2025 13:55:09.9329 | 3.4583015 | 799.80701 | 2385.2222 | -2.8672931 | 0.59100837 | [10 empty] | 50109.5
[37 empty] | 12/17/2025 13:55:10.4329 | 3.4579937 | 799.97449 | 2385.6221 | -2.8669741 | 0.59101963 | [10 empty] | 50110
[37 empty] | 12/17/2025 13:55:10.9329 | 3.4579217 | 799.98975 | 2386.0222 | -2.8668983 | 0.59102345 | [10 empty] | 50110.5
[37 empty] | 12/17/2025 13:55:11.4329 | 3.4586179 | 799.92883 | 2386.4221 | -2.8675795 | 0.59103841 | [10 empty] | 50111
[37 empty] | 12/17/2025 13:55:11.9329 | 3.4586437 | 799.91364 | 2386.822 | -2.8675866 | 0.591057 | [10 empty] | 50111.5
[37 empty] | 12/17/2025 13:55:12.4329 | 3.4585345 | 800.17255 | 2387.2222 | -2.867449 | 0.59108543 | [10 empty] | 50112
[37 empty] | 12/17/2025 13:55:12.9329 | 3.4584587 | 800.32489 | 2387.6221 | -2.8673787 | 0.59108001 | [10 empty] | 50112.5
[37 empty] | 12/17/2025 13:55:13.4329 | 3.4582574 | 799.88318 | 2388.022 | -2.8671615 | 0.59109586 | [10 empty] | 50113
[37 empty] | 12/17/2025 13:55:13.9329 | 3.4578402 | 799.83746 | 2388.4221 | -2.8667324 | 0.5911079 | [10 empty] | 50113.5
[37 empty] | 12/17/2025 13:55:14.4329 | 3.4581559 | 800.05066 | 2388.822 | -2.8670166 | 0.59113938 | [10 empty] | 50114
[37 empty] | 12/17/2025 13:55:14.9329 | 3.4583087 | 799.94403 | 2389.2219 | -2.8671443 | 0.59116447 | [10 empty] | 50114.5
[37 empty] | 12/17/2025 13:55:15.4329 | 3.4580815 | 800.15729 | 2389.6221 | -2.8668983 | 0.59118319 | [10 empty] | 50115
[37 empty] | 12/17/2025 13:55:15.9329 | 3.4576452 | 799.94409 | 2390.022 | -2.8664083 | 0.59123677 | [10 empty] | 50115.5
[37 empty] | 12/17/2025 13:55:16.4329 | 3.4578991 | 800.06592 | 2390.4219 | -2.8666167 | 0.59128225 | [10 empty] | 50116
[37 empty] | 12/17/2025 13:55:16.9329 | 3.4582925 | 799.85266 | 2390.822 | -2.8669567 | 0.59133577 | [10 empty] | 50116.5
[37 empty] | 12/17/2025 13:55:17.4329 | 3.4579778 | 799.97455 | 2391.2219 | -2.8666003 | 0.59137756 | [10 empty] | 50117
[37 empty] | 12/17/2025 13:55:17.9329 | 3.4575038 | 799.79181 | 2391.6218 | -2.8661029 | 0.59140098 | [10 empty] | 50117.5
[37 empty] | 12/17/2025 13:55:18.4329 | 3.4570794 | 799.94403 | 2392.0217 | -2.865685 | 0.59139436 | [10 empty] | 50118
[37 empty] | 12/17/2025 13:55:18.9329 | 3.4578071 | 799.89838 | 2392.4219 | -2.8664491 | 0.59135783 | [10 empty] | 50118.5
[37 empty] | 12/17/2025 13:55:19.4329 | 3.4577498 | 799.94409 | 2392.8218 | -2.8664417 | 0.59130812 | [10 empty] | 50119
[37 empty] | 12/17/2025 13:55:19.9329 | 3.45736 | 799.98975 | 2393.2219 | -2.8661003 | 0.59125966 | [10 empty] | 50119.5
[37 empty] | 12/17/2025 13:55:20.4329 | 3.4573712 | 799.98975 | 2393.6218 | -2.866184 | 0.59118736 | [10 empty] | 50120
[37 empty] | 12/17/2025 13:55:20.9329 | 3.4574623 | 800.05072 | 2394.0217 | -2.8663218 | 0.59114063 | [10 empty] | 50120.5
[37 empty] | 12/17/2025 13:55:21.4329 | 3.4574289 | 799.92883 | 2394.4219 | -2.8663337 | 0.59109515 | [10 empty] | 50121
[37 empty] | 12/17/2025 13:55:21.9329 | 3.4568486 | 799.95935 | 2394.8218 | -2.8658173 | 0.59103137 | [10 empty] | 50121.5
[37 empty] | 12/17/2025 13:55:22.4329 | 3.4573066 | 799.86786 | 2395.2217 | -2.8662958 | 0.59101081 | [10 empty] | 50122
[37 empty] | 12/17/2025 13:55:22.9329 | 3.4575467 | 799.86786 | 2395.6218 | -2.8665426 | 0.59100419 | [10 empty] | 50122.5
[37 empty] | 12/17/2025 13:55:23.4329 | 3.4577286 | 799.74603 | 2396.0217 | -2.8668725 | 0.59085613 | [10 empty] | 50123
[37 empty] | 12/17/2025 13:55:23.9329 | 3.4573979 | 800.08118 | 2396.4216 | -2.8666627 | 0.59073508 | [10 empty] | 50123.5
[37 empty] | 12/17/2025 13:55:24.4329 | 3.4573553 | 799.89832 | 2396.8215 | -2.8667228 | 0.59063238 | [10 empty] | 50124
[37 empty] | 12/17/2025 13:55:24.9329 | 3.4566698 | 799.94403 | 2397.2217 | -2.8660991 | 0.59057057 | [10 empty] | 50124.5
[37 empty] | 12/17/2025 13:55:25.4329 | 3.4564335 | 800.08118 | 2397.6216 | -2.8659499 | 0.59048373 | [10 empty] | 50125
[37 empty] | 12/17/2025 13:55:25.9329 | 3.4561503 | 800.09637 | 2398.0215 | -2.8657465 | 0.59040374 | [10 empty] | 50125.5
[37 empty] | 12/17/2025 13:55:26.4329 | 3.4565175 | 799.94403 | 2398.4216 | -2.8661578 | 0.59035975 | [10 empty] | 50126
[37 empty] | 12/17/2025 13:55:26.9329 | 3.4559875 | 800.05072 | 2398.8215 | -2.8656359 | 0.59035146 | [10 empty] | 50126.5
[37 empty] | 12/17/2025 13:55:27.4329 | 3.456022 | 799.92883 | 2399.2214 | -2.8656666 | 0.5903554 | [10 empty] | 50127
[37 empty] | 12/17/2025 13:55:27.9329 | 3.4561622 | 800.14209 | 2399.6213 | -2.8658249 | 0.59033734 | [10 empty] | 50127.5
[37 empty] | 12/17/2025 13:55:28.4329 | 3.456327 | 800.05066 | 2400.0215 | -2.8660049 | 0.5903219 | [10 empty] | 50128
[37 empty] | 12/17/2025 13:55:28.9329 | 3.4565194 | 799.98975 | 2400.4214 | -2.8662028 | 0.59031653 | [10 empty] | 50128.5
[37 empty] | 12/17/2025 13:55:29.4329 | 3.4563231 | 800.02026 | 2400.8213 | -2.8660522 | 0.59027094 | [10 empty] | 50129
[37 empty] | 12/17/2025 13:55:29.9329 | 3.4562781 | 799.98975 | 2401.2214 | -2.8660333 | 0.59024471 | [10 empty] | 50129.5
[37 empty] | 12/17/2025 13:55:30.4329 | 3.4553599 | 799.83746 | 2401.6213 | -2.865135 | 0.59022504 | [10 empty] | 50130
[37 empty] | 12/17/2025 13:55:30.9329 | 3.455904 | 800.005 | 2402.0212 | -2.8656693 | 0.59023482 | [10 empty] | 50130.5
[37 empty] | 12/17/2025 13:55:31.4329 | 3.4560947 | 799.94403 | 2402.4214 | -2.8658164 | 0.59027827 | [10 empty] | 50131
[37 empty] | 12/17/2025 13:55:31.9329 | 3.4560111 | 799.92883 | 2402.8213 | -2.8657372 | 0.59027386 | [10 empty] | 50131.5
[37 empty] | 12/17/2025 13:55:32.4329 | 3.4561703 | 799.95935 | 2403.2214 | -2.8658617 | 0.59030861 | [10 empty] | 50132
[37 empty] | 12/17/2025 13:55:32.9329 | 3.4559224 | 800.11157 | 2403.6213 | -2.8656154 | 0.59030706 | [10 empty] | 50132.5
[37 empty] | 12/17/2025 13:55:33.4329 | 3.455826 | 799.92883 | 2404.0212 | -2.8655112 | 0.59031492 | [10 empty] | 50133
[37 empty] | 12/17/2025 13:55:33.9329 | 3.4555449 | 799.97449 | 2404.4214 | -2.8652103 | 0.59033465 | [10 empty] | 50133.5
[37 empty] | 12/17/2025 13:55:34.4329 | 3.4557025 | 800.03552 | 2404.8213 | -2.8653712 | 0.59033126 | [10 empty] | 50134
[37 empty] | 12/17/2025 13:55:34.9329 | 3.455905 | 800.05066 | 2405.2212 | -2.8655765 | 0.5903284 | [10 empty] | 50134.5
[37 empty] | 12/17/2025 13:55:35.4329 | 3.4559608 | 799.98975 | 2405.6213 | -2.8656452 | 0.59031564 | [10 empty] | 50135
[37 empty] | 12/17/2025 13:55:35.9329 | 3.4555805 | 800.03552 | 2406.0212 | -2.8652785 | 0.59030193 | [10 empty] | 50135.5
[37 empty] | 12/17/2025 13:55:36.4329 | 3.4553399 | 800.05072 | 2406.4214 | -2.8650222 | 0.59031773 | [10 empty] | 50136
[37 empty] | 12/17/2025 13:55:36.9329 | 3.4553187 | 800.09637 | 2406.8213 | -2.8649616 | 0.59035701 | [10 empty] | 50136.5
[37 empty] | 12/17/2025 13:55:37.4329 | 3.4553931 | 800.11157 | 2407.2214 | -2.865016 | 0.59037703 | [10 empty] | 50137
[37 empty] | 12/17/2025 13:55:37.9329 | 3.4548965 | 800.15729 | 2407.6213 | -2.8644974 | 0.59039915 | [10 empty] | 50137.5
[37 empty] | 12/17/2025 13:55:38.4329 | 3.4553208 | 800.14209 | 2408.0215 | -2.8649101 | 0.59041077 | [10 empty] | 50138
[37 empty] | 12/17/2025 13:55:38.9329 | 3.4554057 | 800.12683 | 2408.4214 | -2.86496 | 0.59044588 | [10 empty] | 50138.5
[37 empty] | 12/17/2025 13:55:39.4329 | 3.4551971 | 800.0202 | 2408.8215 | -2.8647256 | 0.59047157 | [10 empty] | 50139
[37 empty] | 12/17/2025 13:55:39.9329 | 3.455313 | 800.005 | 2409.2214 | -2.8648112 | 0.59050179 | [10 empty] | 50139.5
[37 empty] | 12/17/2025 13:55:40.4329 | 3.4547086 | 800.0202 | 2409.6216 | -2.8642035 | 0.59050506 | [10 empty] | 50140
[37 empty] | 12/17/2025 13:55:40.9329 | 3.455162 | 800.14209 | 2410.0215 | -2.8646841 | 0.590478 | [10 empty] | 50140.5
[37 empty] | 12/17/2025 13:55:41.4329 | 3.4545522 | 800.05072 | 2410.4216 | -2.8641236 | 0.59042847 | [10 empty] | 50141
[37 empty] | 12/17/2025 13:55:41.9329 | 3.4550095 | 800.05072 | 2410.8215 | -2.8646472 | 0.59036219 | [10 empty] | 50141.5
[37 empty] | 12/17/2025 13:55:42.4329 | 3.4552014 | 800.05072 | 2411.2217 | -2.8649175 | 0.59028393 | [10 empty] | 50142
[37 empty] | 12/17/2025 13:55:42.9329 | 3.4549556 | 800.03546 | 2411.6216 | -2.8647664 | 0.59018922 | [10 empty] | 50142.5
[37 empty] | 12/17/2025 13:55:43.4329 | 3.4547706 | 800.17255 | 2412.0217 | -2.8646669 | 0.59010369 | [10 empty] | 50143
[37 empty] | 12/17/2025 13:55:43.9329 | 3.4545796 | 800.09637 | 2412.4216 | -2.8645849 | 0.58999473 | [10 empty] | 50143.5
[37 empty] | 12/17/2025 13:55:44.4329 | 3.454812 | 800.09637 | 2412.8218 | -2.8649361 | 0.58987606 | [10 empty] | 50144
[37 empty] | 12/17/2025 13:55:44.9329 | 3.4549642 | 799.98975 | 2413.2217 | -2.8651595 | 0.58980465 | [10 empty] | 50144.5
[37 empty] | 12/17/2025 13:55:45.4329 | 3.4547839 | 800.2182 | 2413.6218 | -2.8649936 | 0.58979046 | [10 empty] | 50145
[37 empty] | 12/17/2025 13:55:45.9329 | 3.4546814 | 800.005 | 2414.0217 | -2.8648803 | 0.58980101 | [10 empty] | 50145.5
[37 empty] | 12/17/2025 13:55:46.4329 | 3.4538078 | 800.14209 | 2414.4219 | -2.8641791 | 0.58962858 | [10 empty] | 50146
[37 empty] | 12/17/2025 13:55:46.9329 | 3.4535236 | 799.76129 | 2414.8218 | -2.8639655 | 0.58955812 | [10 empty] | 50146.5
[37 empty] | 12/17/2025 13:55:47.4329 | 3.4540527 | 799.89838 | 2415.2219 | -2.8645456 | 0.58950716 | [10 empty] | 50147
[37 empty] | 12/17/2025 13:55:47.9329 | 3.4539671 | 800.09637 | 2415.6218 | -2.8645008 | 0.58946633 | [10 empty] | 50147.5
[37 empty] | 12/17/2025 13:55:48.4329 | 3.4532385 | 799.98975 | 2416.022 | -2.8638179 | 0.58942044 | [10 empty] | 50148
[37 empty] | 12/17/2025 13:55:48.9329 | 3.4534431 | 799.94403 | 2416.4219 | -2.8640363 | 0.58940667 | [10 empty] | 50148.5
[37 empty] | 12/17/2025 13:55:49.4329 | 3.4539514 | 800.21826 | 2416.822 | -2.8645561 | 0.58939517 | [10 empty] | 50149
[37 empty] | 12/17/2025 13:55:49.9329 | 3.4540939 | 799.94403 | 2417.2222 | -2.8647113 | 0.58938277 | [10 empty] | 50149.5
[37 empty] | 12/17/2025 13:55:50.4329 | 3.4539096 | 800.02026 | 2417.6221 | -2.8645508 | 0.58935881 | [10 empty] | 50150
[37 empty] | 12/17/2025 13:55:50.9329 | 3.4534526 | 800.08118 | 2418.0222 | -2.8640783 | 0.58937442 | [10 empty] | 50150.5
[37 empty] | 12/17/2025 13:55:51.4329 | 3.4534214 | 800.18774 | 2418.4221 | -2.8640482 | 0.58937311 | [10 empty] | 50151
[37 empty] | 12/17/2025 13:55:51.9329 | 3.4537868 | 799.98975 | 2418.8223 | -2.8644164 | 0.58937049 | [10 empty] | 50151.5
[37 empty] | 12/17/2025 13:55:52.4329 | 3.453213 | 800.27924 | 2419.2222 | -2.8638322 | 0.5893808 | [10 empty] | 50152
[37 empty] | 12/17/2025 13:55:52.9329 | 3.4528902 | 800.03552 | 2419.6223 | -2.8635108 | 0.58937931 | [10 empty] | 50152.5
[37 empty] | 12/17/2025 13:55:53.4329 | 3.453155 | 800.02026 | 2420.0222 | -2.8637807 | 0.58937436 | [10 empty] | 50153
[37 empty] | 12/17/2025 13:55:53.9329 | 3.4533262 | 799.97455 | 2420.4224 | -2.8639727 | 0.58935356 | [10 empty] | 50153.5
[37 empty] | 12/17/2025 13:55:54.4329 | 3.4526565 | 800.06592 | 2420.8225 | -2.8632884 | 0.58936816 | [10 empty] | 50154
[37 empty] | 12/17/2025 13:55:54.9329 | 3.4530363 | 800.06592 | 2421.2224 | -2.8636386 | 0.58939779 | [10 empty] | 50154.5
[37 empty] | 12/17/2025 13:55:55.4329 | 3.4533615 | 799.80701 | 2421.6226 | -2.8639777 | 0.58938396 | [10 empty] | 50155
[37 empty] | 12/17/2025 13:55:55.9329 | 3.4530239 | 799.97455 | 2422.0225 | -2.8636303 | 0.5893935 | [10 empty] | 50155.5
[37 empty] | 12/17/2025 13:55:56.4329 | 3.4531865 | 800.11157 | 2422.4226 | -2.8637717 | 0.58941489 | [10 empty] | 50156
[37 empty] | 12/17/2025 13:55:56.9329 | 3.4523978 | 800.06592 | 2422.8225 | -2.8629472 | 0.58945054 | [10 empty] | 50156.5
[37 empty] | 12/17/2025 13:55:57.4329 | 3.4525511 | 799.94409 | 2423.2224 | -2.8630149 | 0.58953619 | [10 empty] | 50157
[37 empty] | 12/17/2025 13:55:57.9329 | 3.4532633 | 800.12689 | 2423.6226 | -2.8636806 | 0.58958262 | [10 empty] | 50157.5
[37 empty] | 12/17/2025 13:55:58.4329 | 3.45281 | 799.95935 | 2424.0225 | -2.8631811 | 0.58962893 | [10 empty] | 50158
[37 empty] | 12/17/2025 13:55:58.9329 | 3.4527755 | 800.18774 | 2424.4226 | -2.8630865 | 0.5896889 | [10 empty] | 50158.5
[37 empty] | 12/17/2025 13:55:59.4329 | 3.4529567 | 800.15735 | 2424.8225 | -2.8632097 | 0.58974701 | [10 empty] | 50159
[37 empty] | 12/17/2025 13:55:59.9329 | 3.4528806 | 800.12683 | 2425.2227 | -2.8631167 | 0.58976394 | [10 empty] | 50159.5
[37 empty] | 12/17/2025 13:56:00.4329 | 3.4525681 | 800.08118 | 2425.6226 | -2.8627794 | 0.58978879 | [10 empty] | 50160
[37 empty] | 12/17/2025 13:56:00.9329 | 3.4525709 | 800.17255 | 2426.0227 | -2.8627641 | 0.58980668 | [10 empty] | 50160.5
[37 empty] | 12/17/2025 13:56:01.4329 | 3.4527206 | 800.11163 | 2426.4226 | -2.862884 | 0.5898366 | [10 empty] | 50161
[37 empty] | 12/17/2025 13:56:01.9329 | 3.4528184 | 800.03552 | 2426.8228 | -2.8629389 | 0.58987957 | [10 empty] | 50161.5
[37 empty] | 12/17/2025 13:56:02.4329 | 3.452528 | 800.11157 | 2427.2227 | -2.8626399 | 0.58988816 | [10 empty] | 50162
[37 empty] | 12/17/2025 13:56:02.9329 | 3.4522626 | 800.08118 | 2427.6228 | -2.8623812 | 0.58988142 | [10 empty] | 50162.5
[37 empty] | 12/17/2025 13:56:03.4329 | 3.4518175 | 800.09637 | 2428.0227 | -2.8619561 | 0.58986127 | [10 empty] | 50163
[37 empty] | 12/17/2025 13:56:03.9329 | 3.4522126 | 800.11157 | 2428.4229 | -2.8623886 | 0.5898239 | [10 empty] | 50163.5
[37 empty] | 12/17/2025 13:56:04.4329 | 3.4526997 | 799.97455 | 2428.8228 | -2.8629038 | 0.58979583 | [10 empty] | 50164
[37 empty] | 12/17/2025 13:56:04.9329 | 3.4520504 | 800.11163 | 2429.2229 | -2.8623011 | 0.58974934 | [10 empty] | 50164.5
[37 empty] | 12/17/2025 13:56:05.4329 | 3.4520319 | 800.0202 | 2429.6228 | -2.8623319 | 0.58969992 | [10 empty] | 50165
[37 empty] | 12/17/2025 13:56:05.9329 | 3.452198 | 800.05072 | 2430.0229 | -2.8625951 | 0.58960283 | [10 empty] | 50165.5
[37 empty] | 12/17/2025 13:56:06.4329 | 3.4521177 | 800.05072 | 2430.4229 | -2.8625779 | 0.58953971 | [10 empty] | 50166
[37 empty] | 12/17/2025 13:56:06.9329 | 3.4513974 | 800.08118 | 2430.823 | -2.8618796 | 0.58951771 | [10 empty] | 50166.5
[37 empty] | 12/17/2025 13:56:07.4329 | 3.4514406 | 800.18774 | 2431.2229 | -2.8619382 | 0.58950233 | [10 empty] | 50167
[37 empty] | 12/17/2025 13:56:07.9329 | 3.4516525 | 799.8222 | 2431.623 | -2.8621216 | 0.58953089 | [10 empty] | 50167.5
[37 empty] | 12/17/2025 13:56:08.4329 | 3.45188 | 799.82214 | 2432.0229 | -2.8624773 | 0.58940262 | [10 empty] | 50168
[37 empty] | 12/17/2025 13:56:08.9329 | 3.4519334 | 800.08118 | 2432.4231 | -2.8626025 | 0.58933079 | [10 empty] | 50168.5
[37 empty] | 12/17/2025 13:56:09.4329 | 3.4514458 | 800.005 | 2432.823 | -2.8621573 | 0.58928847 | [10 empty] | 50169
[37 empty] | 12/17/2025 13:56:09.9329 | 3.451021 | 800.05072 | 2433.2231 | -2.8617501 | 0.58927089 | [10 empty] | 50169.5
[37 empty] | 12/17/2025 13:56:10.4329 | 3.45067 | 800.15729 | 2433.623 | -2.8614058 | 0.58926421 | [10 empty] | 50170
[37 empty] | 12/17/2025 13:56:10.9329 | 3.4513187 | 799.88312 | 2434.0232 | -2.8620603 | 0.58925849 | [10 empty] | 50170.5
[37 empty] | 12/17/2025 13:56:11.4329 | 3.4510722 | 800.09637 | 2434.4231 | -2.8617764 | 0.58929586 | [10 empty] | 50171
[37 empty] | 12/17/2025 13:56:11.9329 | 3.4512208 | 800.14209 | 2434.8232 | -2.8618994 | 0.58932132 | [10 empty] | 50171.5
[37 empty] | 12/17/2025 13:56:12.4329 | 3.4513605 | 799.98975 | 2435.2231 | -2.86201 | 0.58935052 | [10 empty] | 50172
[37 empty] | 12/17/2025 13:56:12.9329 | 3.45122 | 800.0202 | 2435.623 | -2.8618615 | 0.58935845 | [10 empty] | 50172.5
[37 empty] | 12/17/2025 13:56:13.4329 | 3.4513571 | 800.11163 | 2436.0232 | -2.8619771 | 0.58938003 | [10 empty] | 50173
[37 empty] | 12/17/2025 13:56:13.9329 | 3.4509969 | 800.0202 | 2436.4231 | -2.8615708 | 0.5894261 | [10 empty] | 50173.5
[37 empty] | 12/17/2025 13:56:14.4329 | 3.4508545 | 800.34009 | 2436.8232 | -2.8614225 | 0.589432 | [10 empty] | 50174
[37 empty] | 12/17/2025 13:56:14.9329 | 3.450917 | 800.03546 | 2437.2231 | -2.8614693 | 0.58944774 | [10 empty] | 50174.5
[37 empty] | 12/17/2025 13:56:15.4329 | 3.4513562 | 800.09637 | 2437.6233 | -2.8618979 | 0.58945823 | [10 empty] | 50175
[37 empty] | 12/17/2025 13:56:15.9329 | 3.4513288 | 800.0202 | 2438.0232 | -2.8618681 | 0.58946049 | [10 empty] | 50175.5
[37 empty] | 12/17/2025 13:56:16.4329 | 3.4507201 | 800.40106 | 2438.4233 | -2.8612702 | 0.58944988 | [10 empty] | 50176
[37 empty] | 12/17/2025 13:56:16.9329 | 3.4510379 | 800.15735 | 2438.8232 | -2.861572 | 0.58946574 | [10 empty] | 50176.5
[37 empty] | 12/17/2025 13:56:17.4329 | 3.4513032 | 800.06592 | 2439.2234 | -2.8618171 | 0.58948606 | [10 empty] | 50177
[37 empty] | 12/17/2025 13:56:17.9329 | 3.4514194 | 800.06592 | 2439.6233 | -2.8619177 | 0.58950174 | [10 empty] | 50177.5
[37 empty] | 12/17/2025 13:56:18.4329 | 3.450814 | 799.91364 | 2440.0234 | -2.8612883 | 0.5895257 | [10 empty] | 50178
[37 empty] | 12/17/2025 13:56:18.9329 | 3.4505298 | 800.06592 | 2440.4233 | -2.8609982 | 0.58953172 | [10 empty] | 50178.5
[37 empty] | 12/17/2025 13:56:19.4329 | 3.4508553 | 799.95929 | 2440.8235 | -2.8612883 | 0.58956707 | [10 empty] | 50179
[37 empty] | 12/17/2025 13:56:19.9329 | 3.4504902 | 800.03552 | 2441.2234 | -2.8609183 | 0.58957201 | [10 empty] | 50179.5
[37 empty] | 12/17/2025 13:56:20.4329 | 3.4508061 | 800.03552 | 2441.6235 | -2.8612123 | 0.58959395 | [10 empty] | 50180
[37 empty] | 12/17/2025 13:56:20.9329 | 3.4510944 | 799.97449 | 2442.0234 | -2.8614478 | 0.58964658 | [10 empty] | 50180.5
[37 empty] | 12/17/2025 13:56:21.4329 | 3.4509509 | 799.95935 | 2442.4236 | -2.8612771 | 0.5896737 | [10 empty] | 50181
[37 empty] | 12/17/2025 13:56:21.9329 | 3.4505477 | 800.18774 | 2442.8235 | -2.8608351 | 0.58971268 | [10 empty] | 50181.5
[37 empty] | 12/17/2025 13:56:22.4329 | 3.4503417 | 800.05072 | 2443.2236 | -2.8605957 | 0.58974588 | [10 empty] | 50182
[37 empty] | 12/17/2025 13:56:22.9329 | 3.451021 | 800.23346 | 2443.6235 | -2.8612452 | 0.58977586 | [10 empty] | 50182.5
[37 empty] | 12/17/2025 13:56:23.4329 | 3.4509866 | 799.91364 | 2444.0237 | -2.8611579 | 0.58982873 | [10 empty] | 50183
[37 empty] | 12/17/2025 13:56:23.9329 | 3.4507618 | 800.005 | 2444.4236 | -2.8608828 | 0.58987904 | [10 empty] | 50183.5
[37 empty] | 12/17/2025 13:56:24.4329 | 3.4500499 | 800.03546 | 2444.8235 | -2.8601391 | 0.58991063 | [10 empty] | 50184
[37 empty] | 12/17/2025 13:56:24.9329 | 3.4502118 | 799.95929 | 2445.2236 | -2.8602657 | 0.58994597 | [10 empty] | 50184.5
[37 empty] | 12/17/2025 13:56:25.4329 | 3.4505582 | 800.03546 | 2445.6235 | -2.8605814 | 0.58997685 | [10 empty] | 50185
[37 empty] | 12/17/2025 13:56:25.9329 | 3.4506836 | 800.03552 | 2446.0237 | -2.8606896 | 0.58999401 | [10 empty] | 50185.5
[37 empty] | 12/17/2025 13:56:26.4329 | 3.4503798 | 800.08118 | 2446.4236 | -2.8604021 | 0.58997774 | [10 empty] | 50186
[37 empty] | 12/17/2025 13:56:26.9329 | 3.4497552 | 799.94409 | 2446.8235 | -2.8597603 | 0.58999485 | [10 empty] | 50186.5
[37 empty] | 12/17/2025 13:56:27.4329 | 3.4500992 | 799.83746 | 2447.2236 | -2.8600774 | 0.59002191 | [10 empty] | 50187
[37 empty] | 12/17/2025 13:56:27.9329 | 3.4502916 | 800.05072 | 2447.6235 | -2.8602631 | 0.59002864 | [10 empty] | 50187.5
[37 empty] | 12/17/2025 13:56:28.4329 | 3.4501812 | 799.98975 | 2448.0237 | -2.8601673 | 0.59001398 | [10 empty] | 50188
[37 empty] | 12/17/2025 13:56:28.9329 | 3.4502499 | 800.005 | 2448.4236 | -2.860255 | 0.58999485 | [10 empty] | 50188.5
[37 empty] | 12/17/2025 13:56:29.4329 | 3.450079 | 799.94403 | 2448.8235 | -2.8601341 | 0.5899449 | [10 empty] | 50189
[37 empty] | 12/17/2025 13:56:29.9329 | 3.449718 | 799.91364 | 2449.2236 | -2.8598146 | 0.58990341 | [10 empty] | 50189.5
[37 empty] | 12/17/2025 13:56:30.4329 | 3.44982 | 799.98975 | 2449.6235 | -2.8599932 | 0.58982694 | [10 empty] | 50190
[37 empty] | 12/17/2025 13:56:30.9329 | 3.449862 | 800.203 | 2450.0237 | -2.8601136 | 0.58974838 | [10 empty] | 50190.5
[37 empty] | 12/17/2025 13:56:31.4329 | 3.4499407 | 800.12689 | 2450.4236 | -2.8602626 | 0.58967811 | [10 empty] | 50191
[37 empty] | 12/17/2025 13:56:31.9329 | 3.4499476 | 799.95935 | 2450.8235 | -2.8602886 | 0.58965892 | [10 empty] | 50191.5
[37 empty] | 12/17/2025 13:56:32.4329 | 3.449266 | 800.0202 | 2451.2236 | -2.8595958 | 0.58967012 | [10 empty] | 50192
[37 empty] | 12/17/2025 13:56:32.9329 | 3.449332 | 800.0202 | 2451.6235 | -2.8596869 | 0.58964509 | [10 empty] | 50192.5
[37 empty] | 12/17/2025 13:56:33.4329 | 3.4497674 | 799.92883 | 2452.0237 | -2.8602521 | 0.58951521 | [10 empty] | 50193
[37 empty] | 12/17/2025 13:56:33.9329 | 3.4497929 | 800.17255 | 2452.4236 | -2.8602946 | 0.58949822 | [10 empty] | 50193.5
[37 empty] | 12/17/2025 13:56:34.4329 | 3.4496136 | 799.94403 | 2452.8237 | -2.8601427 | 0.58947092 | [10 empty] | 50194
[37 empty] | 12/17/2025 13:56:34.9329 | 3.44926 | 800.17255 | 2453.2236 | -2.8597889 | 0.5894711 | [10 empty] | 50194.5
[37 empty] | 12/17/2025 13:56:35.4329 | 3.44909 | 800.08118 | 2453.6238 | -2.8595779 | 0.58951217 | [10 empty] | 50195
[37 empty] | 12/17/2025 13:56:35.9329 | 3.4495244 | 800.08118 | 2454.0237 | -2.859978 | 0.5895465 | [10 empty] | 50195.5
[37 empty] | 12/17/2025 13:56:36.4329 | 3.4493127 | 800.09644 | 2454.4238 | -2.8597701 | 0.58954251 | [10 empty] | 50196
[37 empty] | 12/17/2025 13:56:36.9329 | 3.4494514 | 800.30957 | 2454.8237 | -2.8598776 | 0.58957386 | [10 empty] | 50196.5
[37 empty] | 12/17/2025 13:56:37.4329 | 3.4494987 | 800.03546 | 2455.2239 | -2.8599176 | 0.58958095 | [10 empty] | 50197
[37 empty] | 12/17/2025 13:56:37.9329 | 3.4489899 | 800.005 | 2455.6238 | -2.859386 | 0.58960378 | [10 empty] | 50197.5
[37 empty] | 12/17/2025 13:56:38.4329 | 3.4487307 | 800.03546 | 2456.0239 | -2.8590863 | 0.58964443 | [10 empty] | 50198
[37 empty] | 12/17/2025 13:56:38.9329 | 3.4494083 | 800.09637 | 2456.4238 | -2.8597515 | 0.58965683 | [10 empty] | 50198.5
[37 empty] | 12/17/2025 13:56:39.4329 | 3.44911 | 799.97455 | 2456.824 | -2.8594315 | 0.58967865 | [10 empty] | 50199
[37 empty] | 12/17/2025 13:56:39.9329 | 3.4489584 | 800.18781 | 2457.2241 | -2.859256 | 0.58970231 | [10 empty] | 50199.5
[37 empty] | 12/17/2025 13:56:40.4329 | 3.4488988 | 800.11163 | 2457.624 | -2.859159 | 0.58973968 | [10 empty] | 50200
[37 empty] | 12/17/2025 13:56:40.9329 | 3.4490757 | 800.005 | 2458.0242 | -2.8592787 | 0.58979714 | [10 empty] | 50200.5
[37 empty] | 12/17/2025 13:56:41.4329 | 3.4494886 | 800.14203 | 2458.4241 | -2.8596351 | 0.58985347 | [10 empty] | 50201
[37 empty] | 12/17/2025 13:56:41.9329 | 3.4487307 | 800.11157 | 2458.8242 | -2.8588285 | 0.58990222 | [10 empty] | 50201.5
[37 empty] | 12/17/2025 13:56:42.4329 | 3.4488804 | 800.08118 | 2459.2241 | -2.8589354 | 0.58994508 | [10 empty] | 50202
[37 empty] | 12/17/2025 13:56:42.9329 | 3.4489412 | 799.88318 | 2459.6243 | -2.8589392 | 0.59000218 | [10 empty] | 50202.5
[37 empty] | 12/17/2025 13:56:43.4329 | 3.4493172 | 800.12689 | 2460.0242 | -2.8592851 | 0.59003216 | [10 empty] | 50203
[37 empty] | 12/17/2025 13:56:43.9329 | 3.4488595 | 800.09637 | 2460.4243 | -2.8587966 | 0.59006292 | [10 empty] | 50203.5
[37 empty] | 12/17/2025 13:56:44.4329 | 3.4489112 | 800.17255 | 2460.8242 | -2.85882 | 0.59009117 | [10 empty] | 50204
[37 empty] | 12/17/2025 13:56:44.9329 | 3.4490967 | 800.05072 | 2461.2244 | -2.858979 | 0.59011769 | [10 empty] | 50204.5
[37 empty] | 12/17/2025 13:56:45.4329 | 3.4488649 | 800.06592 | 2461.6243 | -2.8586993 | 0.59016556 | [10 empty] | 50205
[37 empty] | 12/17/2025 13:56:45.9329 | 3.4493361 | 800.12689 | 2462.0244 | -2.8591318 | 0.5902043 | [10 empty] | 50205.5
[37 empty] | 12/17/2025 13:56:46.4329 | 3.4486415 | 800.09644 | 2462.4243 | -2.8584337 | 0.59020776 | [10 empty] | 50206
[37 empty] | 12/17/2025 13:56:46.9329 | 3.4487615 | 800.17255 | 2462.8245 | -2.8585443 | 0.59021699 | [10 empty] | 50206.5
[37 empty] | 12/17/2025 13:56:47.4329 | 3.4486148 | 800.08118 | 2463.2244 | -2.8583691 | 0.59024578 | [10 empty] | 50207
[37 empty] | 12/17/2025 13:56:47.9329 | 3.4485312 | 800.005 | 2463.6245 | -2.8582771 | 0.59025413 | [10 empty] | 50207.5
[37 empty] | 12/17/2025 13:56:48.4329 | 3.4484959 | 800.15735 | 2464.0244 | -2.8582697 | 0.59022605 | [10 empty] | 50208
[37 empty] | 12/17/2025 13:56:48.9329 | 3.4483402 | 800.11157 | 2464.4246 | -2.8581252 | 0.59021491 | [10 empty] | 50208.5
[37 empty] | 12/17/2025 13:56:49.4329 | 3.4483163 | 800.0202 | 2464.8245 | -2.8581176 | 0.59019876 | [10 empty] | 50209
[37 empty] | 12/17/2025 13:56:49.9329 | 3.4481835 | 799.94403 | 2465.2246 | -2.8580179 | 0.59016556 | [10 empty] | 50209.5
[37 empty] | 12/17/2025 13:56:50.4329 | 3.4480848 | 799.83746 | 2465.6245 | -2.8579564 | 0.59012848 | [10 empty] | 50210
[37 empty] | 12/17/2025 13:56:50.9329 | 3.4482603 | 799.91364 | 2466.0247 | -2.8580892 | 0.59017116 | [10 empty] | 50210.5
[37 empty] | 12/17/2025 13:56:51.4329 | 3.4478512 | 800.09644 | 2466.4246 | -2.8576717 | 0.5901795 | [10 empty] | 50211
[37 empty] | 12/17/2025 13:56:51.9329 | 3.4477649 | 799.92889 | 2466.8247 | -2.8577042 | 0.59006083 | [10 empty] | 50211.5
[37 empty] | 12/17/2025 13:56:52.4329 | 3.448144 | 800.08118 | 2467.2246 | -2.8580968 | 0.59004712 | [10 empty] | 50212
[37 empty] | 12/17/2025 13:56:52.9329 | 3.4477153 | 800.005 | 2467.6245 | -2.8576653 | 0.59004992 | [10 empty] | 50212.5
[37 empty] | 12/17/2025 13:56:53.4329 | 3.447849 | 800.203 | 2468.0247 | -2.8577697 | 0.59007937 | [10 empty] | 50213
[37 empty] | 12/17/2025 13:56:53.9329 | 3.4480512 | 800.03552 | 2468.4246 | -2.8579392 | 0.59011191 | [10 empty] | 50213.5
[37 empty] | 12/17/2025 13:56:54.4329 | 3.4476776 | 800.005 | 2468.8247 | -2.857506 | 0.59017152 | [10 empty] | 50214
[37 empty] | 12/17/2025 13:56:54.9329 | 3.4476209 | 800.09644 | 2469.2246 | -2.8573909 | 0.59023011 | [10 empty] | 50214.5
[37 empty] | 12/17/2025 13:56:55.4329 | 3.4473126 | 800.09637 | 2469.6248 | -2.8570139 | 0.59029871 | [10 empty] | 50215
[37 empty] | 12/17/2025 13:56:55.9329 | 3.4475236 | 800.05066 | 2470.0247 | -2.8571532 | 0.59037054 | [10 empty] | 50215.5
[37 empty] | 12/17/2025 13:56:56.4329 | 3.4476573 | 799.98975 | 2470.4248 | -2.8572488 | 0.5904085 | [10 empty] | 50216
[37 empty] | 12/17/2025 13:56:56.9329 | 3.4477038 | 800.18781 | 2470.8247 | -2.8572619 | 0.590442 | [10 empty] | 50216.5
[37 empty] | 12/17/2025 13:56:57.4329 | 3.447295 | 800.24872 | 2471.2249 | -2.8568115 | 0.59048337 | [10 empty] | 50217
[37 empty] | 12/17/2025 13:56:57.9329 | 3.4470768 | 800.17255 | 2471.6248 | -2.8565507 | 0.59052604 | [10 empty] | 50217.5
[37 empty] | 12/17/2025 13:56:58.4329 | 3.446686 | 799.94403 | 2472.0249 | -2.8561728 | 0.59051329 | [10 empty] | 50218
[37 empty] | 12/17/2025 13:56:58.9329 | 3.4472582 | 800.17261 | 2472.4248 | -2.8567767 | 0.59048158 | [10 empty] | 50218.5
[37 empty] | 12/17/2025 13:56:59.4329 | 3.4472132 | 800.06592 | 2472.825 | -2.8567851 | 0.59042811 | [10 empty] | 50219
[37 empty] | 12/17/2025 13:56:59.9329 | 3.4474132 | 800.05072 | 2473.2249 | -2.8570874 | 0.59032583 | [10 empty] | 50219.5
[37 empty] | 12/17/2025 13:57:00.4329 | 3.4476228 | 800.06592 | 2473.625 | -2.8573823 | 0.59024054 | [10 empty] | 50220
[37 empty] | 12/17/2025 13:57:00.9329 | 3.447175 | 800.08118 | 2474.0249 | -2.8570035 | 0.59017146 | [10 empty] | 50220.5
[37 empty] | 12/17/2025 13:57:01.4329 | 3.4464593 | 799.92883 | 2474.425 | -2.8563251 | 0.59013402 | [10 empty] | 50221
[37 empty] | 12/17/2025 13:57:01.9329 | 3.4467082 | 800.2334 | 2474.825 | -2.8565583 | 0.59014982 | [10 empty] | 50221.5
[37 empty] | 12/17/2025 13:57:02.4329 | 3.446063 | 799.94403 | 2475.2251 | -2.8559399 | 0.59012306 | [10 empty] | 50222
[37 empty] | 12/17/2025 13:57:02.9329 | 3.4461226 | 799.97455 | 2475.625 | -2.856112 | 0.59001052 | [10 empty] | 50222.5
[37 empty] | 12/17/2025 13:57:03.4329 | 3.4469018 | 800.03546 | 2476.0251 | -2.8568945 | 0.59000731 | [10 empty] | 50223
[37 empty] | 12/17/2025 13:57:03.9329 | 3.4468694 | 799.88318 | 2476.425 | -2.8568349 | 0.59003454 | [10 empty] | 50223.5
[37 empty] | 12/17/2025 13:57:04.4329 | 3.4464991 | 799.97455 | 2476.8252 | -2.856447 | 0.59005207 | [10 empty] | 50224
[37 empty] | 12/17/2025 13:57:04.9329 | 3.4466982 | 799.97449 | 2477.2251 | -2.8566716 | 0.59002668 | [10 empty] | 50224.5
[37 empty] | 12/17/2025 13:57:05.4329 | 3.4467044 | 799.98975 | 2477.6252 | -2.8566732 | 0.59003121 | [10 empty] | 50225
[37 empty] | 12/17/2025 13:57:05.9329 | 3.4461498 | 800.03546 | 2478.0251 | -2.8561046 | 0.59004533 | [10 empty] | 50225.5
[37 empty] | 12/17/2025 13:57:06.4329 | 3.4460073 | 800.17261 | 2478.425 | -2.8559406 | 0.59006667 | [10 empty] | 50226
[37 empty] | 12/17/2025 13:57:06.9329 | 3.4459577 | 800.14203 | 2478.8252 | -2.8558903 | 0.59006739 | [10 empty] | 50226.5
[37 empty] | 12/17/2025 13:57:07.4329 | 3.4461908 | 800.03552 | 2479.2251 | -2.8561146 | 0.59007609 | [10 empty] | 50227
[37 empty] | 12/17/2025 13:57:07.9329 | 3.4459033 | 799.92883 | 2479.6252 | -2.855793 | 0.59011036 | [10 empty] | 50227.5
[37 empty] | 12/17/2025 13:57:08.4329 | 3.4456251 | 799.98975 | 2480.0251 | -2.8554983 | 0.59012675 | [10 empty] | 50228
[37 empty] | 12/17/2025 13:57:08.9329 | 3.4459691 | 799.98975 | 2480.4253 | -2.855828 | 0.59014094 | [10 empty] | 50228.5
[37 empty] | 12/17/2025 13:57:09.4329 | 3.4460721 | 800.05066 | 2480.8252 | -2.8558822 | 0.59018987 | [10 empty] | 50229
[37 empty] | 12/17/2025 13:57:09.9329 | 3.4458115 | 799.98975 | 2481.2253 | -2.8555748 | 0.5902366 | [10 empty] | 50229.5
[37 empty] | 12/17/2025 13:57:10.4329 | 3.445514 | 799.95935 | 2481.6252 | -2.8552384 | 0.59027559 | [10 empty] | 50230
[37 empty] | 12/17/2025 13:57:10.9329 | 3.4459009 | 799.92883 | 2482.0254 | -2.8555996 | 0.59030139 | [10 empty] | 50230.5
[37 empty] | 12/17/2025 13:57:11.4329 | 3.4461584 | 800.08118 | 2482.4253 | -2.8558259 | 0.59033245 | [10 empty] | 50231
[37 empty] | 12/17/2025 13:57:11.9329 | 3.4460921 | 799.98975 | 2482.8254 | -2.8557568 | 0.59033531 | [10 empty] | 50231.5
[37 empty] | 12/17/2025 13:57:12.4329 | 3.4455006 | 800.005 | 2483.2253 | -2.8551769 | 0.59032375 | [10 empty] | 50232
[37 empty] | 12/17/2025 13:57:12.9329 | 3.4454193 | 800.17255 | 2483.6255 | -2.8550773 | 0.59034193 | [10 empty] | 50232.5
[37 empty] | 12/17/2025 13:57:13.4329 | 3.4459095 | 799.97455 | 2484.0254 | -2.8555768 | 0.59033275 | [10 empty] | 50233
[37 empty] | 12/17/2025 13:57:13.9329 | 3.4457386 | 800.08118 | 2484.4255 | -2.8554175 | 0.59032112 | [10 empty] | 50233.5
[37 empty] | 12/17/2025 13:57:14.4329 | 3.4453285 | 799.98975 | 2484.8254 | -2.8550613 | 0.59026712 | [10 empty] | 50234
[37 empty] | 12/17/2025 13:57:14.9329 | 3.4451745 | 799.95935 | 2485.2256 | -2.8549752 | 0.59019929 | [10 empty] | 50234.5
[37 empty] | 12/17/2025 13:57:15.4329 | 3.4452887 | 800.05066 | 2485.6257 | -2.8551702 | 0.59011835 | [10 empty] | 50235
[37 empty] | 12/17/2025 13:57:15.9329 | 3.4457374 | 800.15735 | 2486.0256 | -2.8556859 | 0.59005147 | [10 empty] | 50235.5
[37 empty] | 12/17/2025 13:57:16.4329 | 3.4450252 | 800.14203 | 2486.4258 | -2.854986 | 0.59003931 | [10 empty] | 50236
[37 empty] | 12/17/2025 13:57:16.9329 | 3.4451766 | 800.05066 | 2486.8257 | -2.8550828 | 0.59009397 | [10 empty] | 50236.5
[37 empty] | 12/17/2025 13:57:17.4329 | 3.4454422 | 800.12683 | 2487.2258 | -2.8553522 | 0.59008998 | [10 empty] | 50237
[37 empty] | 12/17/2025 13:57:17.9329 | 3.4451821 | 799.98975 | 2487.6257 | -2.8552396 | 0.58994246 | [10 empty] | 50237.5
[37 empty] | 12/17/2025 13:57:18.4329 | 3.4450972 | 799.98975 | 2488.0259 | -2.8551893 | 0.58990788 | [10 empty] | 50238
[37 empty] | 12/17/2025 13:57:18.9329 | 3.4446144 | 799.89832 | 2488.426 | -2.8547134 | 0.58990097 | [10 empty] | 50238.5
[37 empty] | 12/17/2025 13:57:19.4329 | 3.4444675 | 800.03552 | 2488.8259 | -2.854569 | 0.58989847 | [10 empty] | 50239
[37 empty] | 12/17/2025 13:57:19.9329 | 3.4450631 | 799.94403 | 2489.2261 | -2.8551543 | 0.58990872 | [10 empty] | 50239.5
[37 empty] | 12/17/2025 13:57:20.4329 | 3.4451106 | 800.005 | 2489.626 | -2.8552556 | 0.58985496 | [10 empty] | 50240
[37 empty] | 12/17/2025 13:57:20.9329 | 3.4442923 | 800.12683 | 2490.0259 | -2.8544638 | 0.58982849 | [10 empty] | 50240.5
[37 empty] | 12/17/2025 13:57:21.4329 | 3.4444017 | 800.20306 | 2490.426 | -2.8545783 | 0.58982354 | [10 empty] | 50241
[37 empty] | 12/17/2025 13:57:21.9329 | 3.4446082 | 800.005 | 2490.8259 | -2.8547528 | 0.58985549 | [10 empty] | 50241.5
[37 empty] | 12/17/2025 13:57:22.4329 | 3.444382 | 799.97449 | 2491.2261 | -2.8544884 | 0.58989364 | [10 empty] | 50242
[37 empty] | 12/17/2025 13:57:22.9329 | 3.4445806 | 800.11157 | 2491.626 | -2.8546312 | 0.58994937 | [10 empty] | 50242.5
[37 empty] | 12/17/2025 13:57:23.4329 | 3.4447455 | 799.95929 | 2492.0261 | -2.8547583 | 0.5899874 | [10 empty] | 50243
[37 empty] | 12/17/2025 13:57:23.9329 | 3.4447496 | 799.97455 | 2492.426 | -2.8547213 | 0.59002835 | [10 empty] | 50243.5
[37 empty] | 12/17/2025 13:57:24.4329 | 3.4440544 | 800.005 | 2492.8262 | -2.8539948 | 0.59005958 | [10 empty] | 50244
[37 empty] | 12/17/2025 13:57:24.9329 | 3.4441493 | 800.03546 | 2493.2261 | -2.8540585 | 0.59009069 | [10 empty] | 50244.5
[37 empty] | 12/17/2025 13:57:25.4329 | 3.4440727 | 800.08112 | 2493.6262 | -2.853971 | 0.59010178 | [10 empty] | 50245
[37 empty] | 12/17/2025 13:57:25.9329 | 3.4443111 | 799.89838 | 2494.0261 | -2.8541846 | 0.5901264 | [10 empty] | 50245.5
[37 empty] | 12/17/2025 13:57:26.4329 | 3.444124 | 800.09637 | 2494.4263 | -2.8539755 | 0.59014845 | [10 empty] | 50246
[37 empty] | 12/17/2025 13:57:26.9329 | 3.4435949 | 800.09637 | 2494.8264 | -2.853426 | 0.59016901 | [10 empty] | 50246.5
[37 empty] | 12/17/2025 13:57:27.4329 | 3.4436669 | 799.94403 | 2495.2263 | -2.8534832 | 0.59018379 | [10 empty] | 50247
[37 empty] | 12/17/2025 13:57:27.9329 | 3.443697 | 800.03552 | 2495.6265 | -2.853538 | 0.59015888 | [10 empty] | 50247.5
[37 empty] | 12/17/2025 13:57:28.4329 | 3.4433377 | 800.05072 | 2496.0264 | -2.8532028 | 0.59013492 | [10 empty] | 50248
[37 empty] | 12/17/2025 13:57:28.9329 | 3.4433262 | 800.12683 | 2496.4265 | -2.8532052 | 0.59012109 | [10 empty] | 50248.5
[37 empty] | 12/17/2025 13:57:29.4329 | 3.4432297 | 799.95935 | 2496.8264 | -2.8531339 | 0.5900957 | [10 empty] | 50249
[37 empty] | 12/17/2025 13:57:29.9329 | 3.4436831 | 800.14209 | 2497.2266 | -2.8536127 | 0.59007049 | [10 empty] | 50249.5
[37 empty] | 12/17/2025 13:57:30.4329 | 3.443692 | 800.06592 | 2497.6267 | -2.8536875 | 0.59000438 | [10 empty] | 50250
[37 empty] | 12/17/2025 13:57:30.9329 | 3.4435952 | 800.12683 | 2498.0266 | -2.853678 | 0.58991712 | [10 empty] | 50250.5
[37 empty] | 12/17/2025 13:57:31.4329 | 3.4435701 | 800.29437 | 2498.4268 | -2.8537354 | 0.58983469 | [10 empty] | 50251
[37 empty] | 12/17/2025 13:57:31.9329 | 3.4431415 | 800.0202 | 2498.8267 | -2.8533983 | 0.5897432 | [10 empty] | 50251.5
[37 empty] | 12/17/2025 13:57:32.4329 | 3.4434469 | 800.2182 | 2499.2268 | -2.853776 | 0.58967084 | [10 empty] | 50252
[37 empty] | 12/17/2025 13:57:32.9329 | 3.4430099 | 799.86786 | 2499.627 | -2.8533914 | 0.58961856 | [10 empty] | 50252.5
[37 empty] | 12/17/2025 13:57:33.4329 | 3.4429009 | 800.17255 | 2500.0269 | -2.8532917 | 0.58960909 | [10 empty] | 50253
[37 empty] | 12/17/2025 13:57:33.9329 | 3.442543 | 800.11157 | 2500.427 | -2.8529174 | 0.58962548 | [10 empty] | 50253.5
[37 empty] | 12/17/2025 13:57:34.4329 | 3.4428573 | 800.203 | 2500.8269 | -2.8532557 | 0.58960164 | [10 empty] | 50254
[37 empty] | 12/17/2025 13:57:34.9329 | 3.4426961 | 800.05072 | 2501.2271 | -2.8532763 | 0.5894199 | [10 empty] | 50254.5
[37 empty] | 12/17/2025 13:57:35.4329 | 3.4428213 | 800.06592 | 2501.627 | -2.8534586 | 0.58936256 | [10 empty] | 50255
[37 empty] | 12/17/2025 13:57:35.9329 | 3.4421856 | 800.14203 | 2502.0271 | -2.8528833 | 0.58930236 | [10 empty] | 50255.5
[37 empty] | 12/17/2025 13:57:36.4329 | 3.4418409 | 800.06592 | 2502.427 | -2.8525674 | 0.58927345 | [10 empty] | 50256
[37 empty] | 12/17/2025 13:57:36.9329 | 3.4423907 | 799.86792 | 2502.8271 | -2.8531399 | 0.58925086 | [10 empty] | 50256.5
[37 empty] | 12/17/2025 13:57:37.4329 | 3.4419646 | 800.15735 | 2503.2271 | -2.8527396 | 0.58922493 | [10 empty] | 50257
[37 empty] | 12/17/2025 13:57:37.9329 | 3.4416418 | 800.15735 | 2503.6272 | -2.8524628 | 0.5891791 | [10 empty] | 50257.5
[37 empty] | 12/17/2025 13:57:38.4329 | 3.442019 | 800.06592 | 2504.0271 | -2.8528435 | 0.58917558 | [10 empty] | 50258
[37 empty] | 12/17/2025 13:57:38.9329 | 3.4419651 | 800.05072 | 2504.4272 | -2.8527906 | 0.58917445 | [10 empty] | 50258.5
[37 empty] | 12/17/2025 13:57:39.4329 | 3.4420404 | 800.06592 | 2504.8271 | -2.8528712 | 0.58916926 | [10 empty] | 50259
[37 empty] | 12/17/2025 13:57:39.9329 | 3.4417925 | 800.06592 | 2505.2273 | -2.8526528 | 0.5891397 | [10 empty] | 50259.5
[37 empty] | 12/17/2025 13:57:40.4329 | 3.4417467 | 800.08118 | 2505.6274 | -2.8526051 | 0.58914161 | [10 empty] | 50260
[37 empty] | 12/17/2025 13:57:40.9329 | 3.4420836 | 800.27917 | 2506.0273 | -2.8529656 | 0.58911794 | [10 empty] | 50260.5
[37 empty] | 12/17/2025 13:57:41.4329 | 3.4415014 | 800.38574 | 2506.4275 | -2.8523865 | 0.58911496 | [10 empty] | 50261
[37 empty] | 12/17/2025 13:57:41.9329 | 3.440871 | 800.12683 | 2506.8274 | -2.8517451 | 0.58912587 | [10 empty] | 50261.5
[37 empty] | 12/17/2025 13:57:42.4329 | 3.4409087 | 799.94403 | 2507.2275 | -2.8517947 | 0.58911395 | [10 empty] | 50262
[37 empty] | 12/17/2025 13:57:42.9329 | 3.4413099 | 800.08118 | 2507.6277 | -2.8521807 | 0.58912933 | [10 empty] | 50262.5
[37 empty] | 12/17/2025 13:57:43.4329 | 3.4416528 | 800.14209 | 2508.0276 | -2.8524868 | 0.58916593 | [10 empty] | 50263
[37 empty] | 12/17/2025 13:57:43.9329 | 3.4416513 | 800.17255 | 2508.4277 | -2.8524246 | 0.58922684 | [10 empty] | 50263.5
[37 empty] | 12/17/2025 13:57:44.4329 | 3.441009 | 800.11157 | 2508.8276 | -2.8517351 | 0.58927381 | [10 empty] | 50264
[37 empty] | 12/17/2025 13:57:44.9329 | 3.4406896 | 800.03546 | 2509.2278 | -2.8513787 | 0.58931077 | [10 empty] | 50264.5
[37 empty] | 12/17/2025 13:57:45.4329 | 3.4407141 | 799.97449 | 2509.6277 | -2.8513954 | 0.58931875 | [10 empty] | 50265
[37 empty] | 12/17/2025 13:57:45.9329 | 3.4412639 | 800.06592 | 2510.0278 | -2.8519599 | 0.58930403 | [10 empty] | 50265.5
[37 empty] | 12/17/2025 13:57:46.4329 | 3.4411201 | 800.03546 | 2510.428 | -2.8518374 | 0.58928269 | [10 empty] | 50266
[37 empty] | 12/17/2025 13:57:46.9329 | 3.4408348 | 800.06592 | 2510.8279 | -2.851572 | 0.58926272 | [10 empty] | 50266.5
[37 empty] | 12/17/2025 13:57:47.4329 | 3.4407623 | 800.0202 | 2511.228 | -2.8515463 | 0.58921599 | [10 empty] | 50267
[37 empty] | 12/17/2025 13:57:47.9329 | 3.4409184 | 800.03546 | 2511.6279 | -2.8517752 | 0.58914328 | [10 empty] | 50267.5
[37 empty] | 12/17/2025 13:57:48.4329 | 3.4408708 | 800.09644 | 2512.0281 | -2.8517942 | 0.58907664 | [10 empty] | 50268
[37 empty] | 12/17/2025 13:57:48.9329 | 3.4407017 | 800.0202 | 2512.428 | -2.8517241 | 0.58897752 | [10 empty] | 50268.5
[37 empty] | 12/17/2025 13:57:49.4329 | 3.4404793 | 800.18774 | 2512.8281 | -2.8515668 | 0.58891261 | [10 empty] | 50269
[37 empty] | 12/17/2025 13:57:49.9329 | 3.4401317 | 800.15735 | 2513.2283 | -2.8512478 | 0.588884 | [10 empty] | 50269.5
[37 empty] | 12/17/2025 13:57:50.4329 | 3.4404285 | 799.98975 | 2513.6282 | -2.851562 | 0.58886647 | [10 empty] | 50270
[37 empty] | 12/17/2025 13:57:50.9329 | 3.4409158 | 799.98975 | 2514.0283 | -2.8520148 | 0.58890104 | [10 empty] | 50270.5
[37 empty] | 12/17/2025 13:57:51.4329 | 3.440516 | 800.02026 | 2514.4282 | -2.8516338 | 0.58888221 | [10 empty] | 50271
[37 empty] | 12/17/2025 13:57:51.9329 | 3.4403543 | 800.11157 | 2514.8284 | -2.8516293 | 0.58872521 | [10 empty] | 50271.5
[37 empty] | 12/17/2025 13:57:52.4329 | 3.4395621 | 800.08118 | 2515.2283 | -2.8509285 | 0.58863348 | [10 empty] | 50272
[37 empty] | 12/17/2025 13:57:52.9329 | 3.4397359 | 799.98975 | 2515.6284 | -2.8511477 | 0.58858836 | [10 empty] | 50272.5
[37 empty] | 12/17/2025 13:57:53.4329 | 3.440165 | 800.09637 | 2516.0283 | -2.8516324 | 0.58853269 | [10 empty] | 50273
[37 empty] | 12/17/2025 13:57:53.9329 | 3.439652 | 800.08118 | 2516.4285 | -2.8511353 | 0.58851677 | [10 empty] | 50273.5
[37 empty] | 12/17/2025 13:57:54.4329 | 3.4396145 | 800.09637 | 2516.8284 | -2.851068 | 0.58854657 | [10 empty] | 50274
[37 empty] | 12/17/2025 13:57:54.9329 | 3.4396856 | 800.0202 | 2517.2285 | -2.8510981 | 0.58858752 | [10 empty] | 50274.5
[37 empty] | 12/17/2025 13:57:55.4329 | 3.4394302 | 799.95935 | 2517.6284 | -2.8508289 | 0.58860135 | [10 empty] | 50275
[37 empty] | 12/17/2025 13:57:55.9329 | 3.4393051 | 799.86786 | 2518.0286 | -2.8507261 | 0.588579 | [10 empty] | 50275.5
[37 empty] | 12/17/2025 13:57:56.4329 | 3.4394085 | 800.03546 | 2518.4285 | -2.8508418 | 0.58856678 | [10 empty] | 50276
[37 empty] | 12/17/2025 13:57:56.9329 | 3.4390218 | 800.06592 | 2518.8284 | -2.8504653 | 0.58855653 | [10 empty] | 50276.5
[37 empty] | 12/17/2025 13:57:57.4329 | 3.4390326 | 800.02026 | 2519.2285 | -2.8504939 | 0.58853871 | [10 empty] | 50277
[37 empty] | 12/17/2025 13:57:57.9329 | 3.4385831 | 800.05066 | 2519.6284 | -2.8500357 | 0.58854747 | [10 empty] | 50277.5
[37 empty] | 12/17/2025 13:57:58.4329 | 3.4388113 | 800.12689 | 2520.0286 | -2.8502626 | 0.58854878 | [10 empty] | 50278
[37 empty] | 12/17/2025 13:57:58.9329 | 3.4385886 | 799.98975 | 2520.4285 | -2.8499851 | 0.58860356 | [10 empty] | 50278.5
[37 empty] | 12/17/2025 13:57:59.4329 | 3.4389367 | 800.12683 | 2520.8286 | -2.8503089 | 0.58862793 | [10 empty] | 50279
[37 empty] | 12/17/2025 13:57:59.9329 | 3.4390473 | 799.97455 | 2521.2285 | -2.8503726 | 0.58867472 | [10 empty] | 50279.5
[37 empty] | 12/17/2025 13:58:00.4329 | 3.4390638 | 800.15729 | 2521.6287 | -2.8503716 | 0.58869219 | [10 empty] | 50280
[37 empty] | 12/17/2025 13:58:00.9329 | 3.4391365 | 800.08112 | 2522.0286 | -2.8504171 | 0.58871925 | [10 empty] | 50280.5
[37 empty] | 12/17/2025 13:58:01.4329 | 3.4392011 | 799.92883 | 2522.4287 | -2.8504744 | 0.58872682 | [10 empty] | 50281
[37 empty] | 12/17/2025 13:58:01.9329 | 3.4389505 | 799.94403 | 2522.8286 | -2.8501859 | 0.58876473 | [10 empty] | 50281.5
[37 empty] | 12/17/2025 13:58:02.4329 | 3.4384098 | 799.95929 | 2523.2285 | -2.8496294 | 0.58878028 | [10 empty] | 50282
[37 empty] | 12/17/2025 13:58:02.9329 | 3.4382694 | 799.92883 | 2523.6287 | -2.8494697 | 0.58879966 | [10 empty] | 50282.5
[37 empty] | 12/17/2025 13:58:03.4329 | 3.4384844 | 800.06592 | 2524.0286 | -2.8497043 | 0.58878022 | [10 empty] | 50283
[37 empty] | 12/17/2025 13:58:03.9329 | 3.438098 | 800.08112 | 2524.4287 | -2.8493252 | 0.58877277 | [10 empty] | 50283.5
[37 empty] | 12/17/2025 13:58:04.4329 | 3.4382041 | 799.98975 | 2524.8286 | -2.8494418 | 0.58876234 | [10 empty] | 50284
[37 empty] | 12/17/2025 13:58:04.9329 | 3.4384704 | 800.08118 | 2525.2285 | -2.849731 | 0.58873945 | [10 empty] | 50284.5
[37 empty] | 12/17/2025 13:58:05.4329 | 3.4378343 | 800.14209 | 2525.6287 | -2.8491142 | 0.58872014 | [10 empty] | 50285
[37 empty] | 12/17/2025 13:58:05.9329 | 3.4377384 | 800.08118 | 2526.0286 | -2.8490822 | 0.58865631 | [10 empty] | 50285.5
[37 empty] | 12/17/2025 13:58:06.4329 | 3.4381621 | 800.09637 | 2526.4285 | -2.8495886 | 0.58857352 | [10 empty] | 50286
[37 empty] | 12/17/2025 13:58:06.9329 | 3.4381416 | 800.18774 | 2526.8286 | -2.8496523 | 0.58848935 | [10 empty] | 50286.5
[37 empty] | 12/17/2025 13:58:07.4329 | 3.4378824 | 799.98975 | 2527.2285 | -2.8494039 | 0.58847868 | [10 empty] | 50287
[37 empty] | 12/17/2025 13:58:07.9329 | 3.4376268 | 799.94403 | 2527.6287 | -2.8490896 | 0.58853734 | [10 empty] | 50287.5
[37 empty] | 12/17/2025 13:58:08.4329 | 3.4377995 | 799.92883 | 2528.0286 | -2.8493335 | 0.58846581 | [10 empty] | 50288
[37 empty] | 12/17/2025 13:58:08.9329 | 3.4371915 | 800.005 | 2528.4285 | -2.8488469 | 0.58834469 | [10 empty] | 50288.5
[37 empty] | 12/17/2025 13:58:09.4329 | 3.4367726 | 800.005 | 2528.8286 | -2.8484881 | 0.58828455 | [10 empty] | 50289
[37 empty] | 12/17/2025 13:58:09.9329 | 3.4369755 | 800.03552 | 2529.2285 | -2.8487434 | 0.58823198 | [10 empty] | 50289.5
[37 empty] | 12/17/2025 13:58:10.4329 | 3.4367816 | 800.14209 | 2529.6287 | -2.8485904 | 0.58819127 | [10 empty] | 50290
[37 empty] | 12/17/2025 13:58:10.9329 | 3.4372239 | 800.20306 | 2530.0286 | -2.8490317 | 0.58819216 | [10 empty] | 50290.5
[37 empty] | 12/17/2025 13:58:11.4329 | 3.4369216 | 799.88318 | 2530.4287 | -2.8487408 | 0.5881809 | [10 empty] | 50291
[37 empty] | 12/17/2025 13:58:11.9329 | 3.436718 | 800.005 | 2530.8286 | -2.8485472 | 0.58817071 | [10 empty] | 50291.5
[37 empty] | 12/17/2025 13:58:12.4329 | 3.4364147 | 799.86786 | 2531.2285 | -2.8482432 | 0.58817148 | [10 empty] | 50292
[37 empty] | 12/17/2025 13:58:12.9329 | 3.4363236 | 800.005 | 2531.6287 | -2.84816 | 0.58816361 | [10 empty] | 50292.5
[37 empty] | 12/17/2025 13:58:13.4329 | 3.4370098 | 799.95929 | 2532.0286 | -2.8488572 | 0.58815259 | [10 empty] | 50293
[37 empty] | 12/17/2025 13:58:13.9329 | 3.4368091 | 800.02026 | 2532.4287 | -2.8486462 | 0.58816302 | [10 empty] | 50293.5
[37 empty] | 12/17/2025 13:58:14.4329 | 3.4370136 | 799.91364 | 2532.8286 | -2.848851 | 0.58816266 | [10 empty] | 50294
[37 empty] | 12/17/2025 13:58:14.9329 | 3.4370861 | 799.92883 | 2533.2285 | -2.8489368 | 0.58814943 | [10 empty] | 50294.5
[37 empty] | 12/17/2025 13:58:15.4329 | 3.4368458 | 799.98975 | 2533.6287 | -2.8487329 | 0.58811289 | [10 empty] | 50295
[37 empty] | 12/17/2025 13:58:15.9329 | 3.4360495 | 800.08118 | 2534.0286 | -2.8479481 | 0.58810139 | [10 empty] | 50295.5
[37 empty] | 12/17/2025 13:58:16.4329 | 3.436332 | 800.2334 | 2534.4287 | -2.8482463 | 0.58808559 | [10 empty] | 50296
[37 empty] | 12/17/2025 13:58:16.9329 | 3.4366746 | 800.12689 | 2534.8286 | -2.848597 | 0.5880776 | [10 empty] | 50296.5
[37 empty] | 12/17/2025 13:58:17.4329 | 3.4364536 | 800.11157 | 2535.2288 | -2.8483582 | 0.58809543 | [10 empty] | 50297
[37 empty] | 12/17/2025 13:58:17.9329 | 3.4363818 | 800.03546 | 2535.6287 | -2.8482664 | 0.58811551 | [10 empty] | 50297.5
[37 empty] | 12/17/2025 13:58:18.4329 | 3.4363148 | 800.02026 | 2536.0286 | -2.8481629 | 0.58815187 | [10 empty] | 50298
[37 empty] | 12/17/2025 13:58:18.9329 | 3.4356849 | 800.05066 | 2536.4287 | -2.847482 | 0.58820289 | [10 empty] | 50298.5
[37 empty] | 12/17/2025 13:58:19.4329 | 3.4357288 | 799.91364 | 2536.8286 | -2.8475018 | 0.58822709 | [10 empty] | 50299
[37 empty] | 12/17/2025 13:58:19.9329 | 3.4362049 | 800.09637 | 2537.2288 | -2.8479748 | 0.58823019 | [10 empty] | 50299.5
[37 empty] | 12/17/2025 13:58:20.4329 | 3.4364586 | 799.83746 | 2537.6287 | -2.8482094 | 0.58824909 | [10 empty] | 50300
[37 empty] | 12/17/2025 13:58:20.9329 | 3.4361482 | 800.05066 | 2538.0288 | -2.847857 | 0.58829111 | [10 empty] | 50300.5
[37 empty] | 12/17/2025 13:58:21.4329 | 3.4360919 | 800.0202 | 2538.4287 | -2.8477542 | 0.58833754 | [10 empty] | 50301
[37 empty] | 12/17/2025 13:58:21.9329 | 3.4358957 | 800.08118 | 2538.8289 | -2.8475134 | 0.58838218 | [10 empty] | 50301.5
[37 empty] | 12/17/2025 13:58:22.4329 | 3.4353595 | 800.11157 | 2539.2288 | -2.84694 | 0.58841956 | [10 empty] | 50302
[37 empty] | 12/17/2025 13:58:22.9329 | 3.4354792 | 800.08118 | 2539.6289 | -2.8470306 | 0.58844864 | [10 empty] | 50302.5
[37 empty] | 12/17/2025 13:58:23.4329 | 3.435914 | 800.06592 | 2540.0288 | -2.8474464 | 0.58846748 | [10 empty] | 50303
[37 empty] | 12/17/2025 13:58:23.9329 | 3.4357913 | 800.203 | 2540.429 | -2.8472972 | 0.58849412 | [10 empty] | 50303.5
[37 empty] | 12/17/2025 13:58:24.4329 | 3.4357543 | 799.91364 | 2540.8289 | -2.8472524 | 0.58850193 | [10 empty] | 50304
[37 empty] | 12/17/2025 13:58:24.9329 | 3.435863 | 800.06592 | 2541.229 | -2.8473842 | 0.58847886 | [10 empty] | 50304.5
[37 empty] | 12/17/2025 13:58:25.4329 | 3.4353147 | 800.03552 | 2541.6289 | -2.8468275 | 0.58848703 | [10 empty] | 50305
[37 empty] | 12/17/2025 13:58:25.9329 | 3.4348838 | 800.0202 | 2542.0291 | -2.8463924 | 0.58849138 | [10 empty] | 50305.5
[37 empty] | 12/17/2025 13:58:26.4329 | 3.4350154 | 799.98975 | 2542.429 | -2.846571 | 0.58844453 | [10 empty] | 50306
[37 empty] | 12/17/2025 13:58:26.9329 | 3.4345789 | 800.09637 | 2542.8291 | -2.8461719 | 0.58840716 | [10 empty] | 50306.5
[37 empty] | 12/17/2025 13:58:27.4329 | 3.4345851 | 800.02026 | 2543.229 | -2.8462536 | 0.58833152 | [10 empty] | 50307
[37 empty] | 12/17/2025 13:58:27.9329 | 3.4342034 | 800.15735 | 2543.6292 | -2.8459628 | 0.58824062 | [10 empty] | 50307.5
[37 empty] | 12/17/2025 13:58:28.4329 | 3.4343028 | 800.005 | 2544.0291 | -2.8461683 | 0.58813447 | [10 empty] | 50308
[37 empty] | 12/17/2025 13:58:28.9329 | 3.434293 | 800.06592 | 2544.4292 | -2.8462775 | 0.58801562 | [10 empty] | 50308.5
[37 empty] | 12/17/2025 13:58:29.4329 | 3.4348369 | 800.12683 | 2544.8291 | -2.8468666 | 0.58797026 | [10 empty] | 50309
[37 empty] | 12/17/2025 13:58:29.9329 | 3.434463 | 800.05066 | 2545.2292 | -2.8465304 | 0.58793265 | [10 empty] | 50309.5
[37 empty] | 12/17/2025 13:58:30.4329 | 3.434442 | 800.15729 | 2545.6292 | -2.8465314 | 0.58791077 | [10 empty] | 50310
[37 empty] | 12/17/2025 13:58:30.9329 | 3.4343863 | 800.05072 | 2546.0293 | -2.8464136 | 0.58797258 | [10 empty] | 50310.5
[37 empty] | 12/17/2025 13:58:31.4329 | 3.4340887 | 800.15735 | 2546.4292 | -2.8461871 | 0.58790147 | [10 empty] | 50311
[37 empty] | 12/17/2025 13:58:31.9329 | 3.4340861 | 799.97455 | 2546.8293 | -2.8462789 | 0.58780712 | [10 empty] | 50311.5
[37 empty] | 12/17/2025 13:58:32.4329 | 3.4337234 | 800.12689 | 2547.2292 | -2.8459339 | 0.5877896 | [10 empty] | 50312
[37 empty] | 12/17/2025 13:58:32.9329 | 3.4334133 | 800.08118 | 2547.6294 | -2.8456223 | 0.58779103 | [10 empty] | 50312.5
[37 empty] | 12/17/2025 13:58:33.4329 | 3.433399 | 800.09637 | 2548.0295 | -2.8456275 | 0.58777148 | [10 empty] | 50313
[37 empty] | 12/17/2025 13:58:33.9329 | 3.4333594 | 800.03552 | 2548.4294 | -2.8455958 | 0.58776349 | [10 empty] | 50313.5
[37 empty] | 12/17/2025 13:58:34.4329 | 3.4334338 | 800.08118 | 2548.8296 | -2.8456962 | 0.5877375 | [10 empty] | 50314
[37 empty] | 12/17/2025 13:58:34.9329 | 3.4337137 | 800.03552 | 2549.2295 | -2.8459504 | 0.58776331 | [10 empty] | 50314.5
[37 empty] | 12/17/2025 13:58:35.4329 | 3.4335306 | 800.09637 | 2549.6296 | -2.8457372 | 0.58779335 | [10 empty] | 50315
[37 empty] | 12/17/2025 13:58:35.9329 | 3.4330058 | 800.03552 | 2550.0295 | -2.8451672 | 0.58783865 | [10 empty] | 50315.5
[37 empty] | 12/17/2025 13:58:36.4329 | 3.4332433 | 800.2182 | 2550.4297 | -2.8453476 | 0.58789563 | [10 empty] | 50316
[37 empty] | 12/17/2025 13:58:36.9329 | 3.4332008 | 800.203 | 2550.8296 | -2.8452625 | 0.58793831 | [10 empty] | 50316.5
[37 empty] | 12/17/2025 13:58:37.4329 | 3.4337561 | 800.18774 | 2551.2297 | -2.8457994 | 0.58795661 | [10 empty] | 50317
[37 empty] | 12/17/2025 13:58:37.9329 | 3.4335163 | 800.12683 | 2551.6296 | -2.8455482 | 0.58796811 | [10 empty] | 50317.5
[37 empty] | 12/17/2025 13:58:38.4329 | 3.432879 | 800.21826 | 2552.0298 | -2.8448908 | 0.58798802 | [10 empty] | 50318
[37 empty] | 12/17/2025 13:58:38.9329 | 3.4330077 | 800.06592 | 2552.4297 | -2.8450501 | 0.58795762 | [10 empty] | 50318.5
[37 empty] | 12/17/2025 13:58:39.4329 | 3.4335496 | 800.03546 | 2552.8298 | -2.8456111 | 0.58793861 | [10 empty] | 50319
[37 empty] | 12/17/2025 13:58:39.9329 | 3.4330657 | 800.08118 | 2553.2297 | -2.8451738 | 0.58789188 | [10 empty] | 50319.5
[37 empty] | 12/17/2025 13:58:40.4329 | 3.4335003 | 800.30957 | 2553.6299 | -2.8456974 | 0.58780283 | [10 empty] | 50320
[37 empty] | 12/17/2025 13:58:40.9329 | 3.4334826 | 800.17255 | 2554.03 | -2.8457849 | 0.58769768 | [10 empty] | 50320.5
[37 empty] | 12/17/2025 13:58:41.4329 | 3.4333878 | 800.2334 | 2554.4299 | -2.8457882 | 0.5875994 | [10 empty] | 50321
[37 empty] | 12/17/2025 13:58:41.9329 | 3.4330454 | 799.97455 | 2554.8301 | -2.8454235 | 0.58762205 | [10 empty] | 50321.5
[37 empty] | 12/17/2025 13:58:42.4329 | 3.4330058 | 800.08112 | 2555.23 | -2.8453369 | 0.58766901 | [10 empty] | 50322
[37 empty] | 12/17/2025 13:58:42.9329 | 3.4327893 | 800.005 | 2555.6301 | -2.8451457 | 0.58764362 | [10 empty] | 50322.5
[37 empty] | 12/17/2025 13:58:43.4329 | 3.4320536 | 799.92883 | 2556.03 | -2.8445342 | 0.58751947 | [10 empty] | 50323
[37 empty] | 12/17/2025 13:58:43.9329 | 3.4324043 | 800.03552 | 2556.4302 | -2.8449273 | 0.58747691 | [10 empty] | 50323.5
[37 empty] | 12/17/2025 13:58:44.4329 | 3.4326029 | 799.91364 | 2556.8301 | -2.8451531 | 0.58744985 | [10 empty] | 50324
[37 empty] | 12/17/2025 13:58:44.9329 | 3.4325337 | 799.98975 | 2557.23 | -2.8450747 | 0.58745921 | [10 empty] | 50324.5
[37 empty] | 12/17/2025 13:58:45.4329 | 3.4317656 | 800.2334 | 2557.6301 | -2.8443332 | 0.58743232 | [10 empty] | 50325
[37 empty] | 12/17/2025 13:58:45.9329 | 3.4314263 | 800.08118 | 2558.03 | -2.843992 | 0.58743435 | [10 empty] | 50325.5
[37 empty] | 12/17/2025 13:58:46.4329 | 3.4319358 | 800.11163 | 2558.4302 | -2.8444939 | 0.58744186 | [10 empty] | 50326
[37 empty] | 12/17/2025 13:58:46.9329 | 3.431776 | 800.14209 | 2558.8301 | -2.8443091 | 0.58746707 | [10 empty] | 50326.5
[37 empty] | 12/17/2025 13:58:47.4329 | 3.431953 | 799.92889 | 2559.2302 | -2.8444395 | 0.58751333 | [10 empty] | 50327
[37 empty] | 12/17/2025 13:58:47.9329 | 3.4316852 | 799.95929 | 2559.6301 | -2.84413 | 0.58755523 | [10 empty] | 50327.5
[37 empty] | 12/17/2025 13:58:48.4329 | 3.4319983 | 799.92883 | 2560.0303 | -2.8444228 | 0.58757544 | [10 empty] | 50328
[37 empty] | 12/17/2025 13:58:48.9329 | 3.4315901 | 800.03552 | 2560.4302 | -2.8439269 | 0.58766323 | [10 empty] | 50328.5
[37 empty] | 12/17/2025 13:58:49.4329 | 3.4314227 | 800.11157 | 2560.8301 | -2.8436987 | 0.58772385 | [10 empty] | 50329
[37 empty] | 12/17/2025 13:58:49.9329 | 3.4311149 | 799.85266 | 2561.2302 | -2.8433316 | 0.5877834 | [10 empty] | 50329.5
[37 empty] | 12/17/2025 13:58:50.4329 | 3.4316792 | 800.0202 | 2561.6301 | -2.8438687 | 0.58781052 | [10 empty] | 50330
[37 empty] | 12/17/2025 13:58:50.9329 | 3.4317336 | 799.97455 | 2562.0303 | -2.8438909 | 0.58784276 | [10 empty] | 50330.5
[37 empty] | 12/17/2025 13:58:51.4329 | 3.4316621 | 800.005 | 2562.4302 | -2.843817 | 0.58784497 | [10 empty] | 50331
[37 empty] | 12/17/2025 13:58:51.9329 | 3.4314122 | 800.12683 | 2562.8303 | -2.8435645 | 0.58784777 | [10 empty] | 50331.5
[37 empty] | 12/17/2025 13:58:52.4329 | 3.4314895 | 800.03546 | 2563.2302 | -2.8436592 | 0.58783042 | [10 empty] | 50332
[37 empty] | 12/17/2025 13:58:52.9329 | 3.4316988 | 800.03546 | 2563.6304 | -2.8438675 | 0.58783138 | [10 empty] | 50332.5
[37 empty] | 12/17/2025 13:58:53.4329 | 3.4312198 | 799.97455 | 2564.0303 | -2.8434343 | 0.58778548 | [10 empty] | 50333
[37 empty] | 12/17/2025 13:58:53.9329 | 3.4311144 | 799.97449 | 2564.4302 | -2.8433952 | 0.5877192 | [10 empty] | 50333.5
[37 empty] | 12/17/2025 13:58:54.4329 | 3.4312294 | 800.09637 | 2564.8303 | -2.8436108 | 0.58761853 | [10 empty] | 50334
[37 empty] | 12/17/2025 13:58:54.9329 | 3.4310455 | 800.17255 | 2565.2302 | -2.843538 | 0.58750749 | [10 empty] | 50334.5
[37 empty] | 12/17/2025 13:58:55.4329 | 3.4309809 | 799.80695 | 2565.6301 | -2.8435316 | 0.58744937 | [10 empty] | 50335
[37 empty] | 12/17/2025 13:58:55.9329 | 3.4308381 | 799.82214 | 2566.0303 | -2.8434203 | 0.5874179 | [10 empty] | 50335.5
[37 empty] | 12/17/2025 13:58:56.4329 | 3.4310045 | 800.14203 | 2566.4302 | -2.8435633 | 0.58744127 | [10 empty] | 50336
[37 empty] | 12/17/2025 13:58:56.9329 | 3.4305389 | 800.09637 | 2566.8303 | -2.8432095 | 0.58732933 | [10 empty] | 50336.5
[37 empty] | 12/17/2025 13:58:57.4329 | 3.4299724 | 800.06592 | 2567.2302 | -2.8426964 | 0.58727592 | [10 empty] | 50337
[37 empty] | 12/17/2025 13:58:57.9329 | 3.4299994 | 799.94403 | 2567.6304 | -2.8427255 | 0.58727384 | [10 empty] | 50337.5
[37 empty] | 12/17/2025 13:58:58.4329 | 3.4304423 | 799.88318 | 2568.0303 | -2.8431802 | 0.58726209 | [10 empty] | 50338
[37 empty] | 12/17/2025 13:58:58.9329 | 3.4299281 | 800.0202 | 2568.4304 | -2.8426492 | 0.5872789 | [10 empty] | 50338.5
[37 empty] | 12/17/2025 13:58:59.4329 | 3.4291961 | 799.98975 | 2568.8303 | -2.8419037 | 0.58729237 | [10 empty] | 50339
[37 empty] | 12/17/2025 13:58:59.9329 | 3.4298975 | 799.95929 | 2569.2302 | -2.8425875 | 0.58731008 | [10 empty] | 50339.5
[37 empty] | 12/17/2025 13:59:00.4329 | 3.430285 | 799.95935 | 2569.6304 | -2.842957 | 0.58732796 | [10 empty] | 50340
[37 empty] | 12/17/2025 13:59:00.9329 | 3.4297228 | 799.95929 | 2570.0303 | -2.8423572 | 0.58736575 | [10 empty] | 50340.5
[37 empty] | 12/17/2025 13:59:01.4329 | 3.4298551 | 800.09637 | 2570.4302 | -2.8424687 | 0.58738631 | [10 empty] | 50341
[37 empty] | 12/17/2025 13:59:01.9329 | 3.4297886 | 800.0202 | 2570.8303 | -2.8424122 | 0.5873763 | [10 empty] | 50341.5
[37 empty] | 12/17/2025 13:59:02.4329 | 3.4296465 | 800.0202 | 2571.2302 | -2.8422484 | 0.58739805 | [10 empty] | 50342
[37 empty] | 12/17/2025 13:59:02.9329 | 3.4293852 | 799.97449 | 2571.6301 | -2.8419328 | 0.58745229 | [10 empty] | 50342.5
[37 empty] | 12/17/2025 13:59:03.4329 | 3.4296007 | 799.97455 | 2572.0303 | -2.8420892 | 0.58751166 | [10 empty] | 50343
[37 empty] | 12/17/2025 13:59:03.9329 | 3.4297426 | 799.86792 | 2572.4302 | -2.8421917 | 0.58755088 | [10 empty] | 50343.5
[37 empty] | 12/17/2025 13:59:04.4329 | 3.4295201 | 799.89838 | 2572.8301 | -2.8419483 | 0.5875718 | [10 empty] | 50344
[37 empty] | 12/17/2025 13:59:04.9329 | 3.4294858 | 800.02026 | 2573.2302 | -2.8419249 | 0.58756101 | [10 empty] | 50344.5
[37 empty] | 12/17/2025 13:59:05.4329 | 3.4292159 | 800.005 | 2573.6301 | -2.8416507 | 0.58756512 | [10 empty] | 50345
[37 empty] | 12/17/2025 13:59:05.9329 | 3.429266 | 799.88318 | 2574.03 | -2.8416984 | 0.58756757 | [10 empty] | 50345.5
[37 empty] | 12/17/2025 13:59:06.4329 | 3.4292045 | 800.08118 | 2574.4302 | -2.8416727 | 0.58753175 | [10 empty] | 50346
[37 empty] | 12/17/2025 13:59:06.9329 | 3.4286361 | 799.94403 | 2574.8301 | -2.8411868 | 0.58744919 | [10 empty] | 50346.5
[37 empty] | 12/17/2025 13:59:07.4329 | 3.428643 | 799.91364 | 2575.2302 | -2.841253 | 0.58738995 | [10 empty] | 50347
[37 empty] | 12/17/2025 13:59:07.9329 | 3.42891 | 799.94403 | 2575.6301 | -2.8416104 | 0.58729959 | [10 empty] | 50347.5
[37 empty] | 12/17/2025 13:59:08.4329 | 3.4291317 | 799.85266 | 2576.0303 | -2.8419292 | 0.58720255 | [10 empty] | 50348
[37 empty] | 12/17/2025 13:59:08.9329 | 3.4288192 | 800.09637 | 2576.4302 | -2.8416917 | 0.58712757 | [10 empty] | 50348.5
[37 empty] | 12/17/2025 13:59:09.4329 | 3.4284139 | 800.14203 | 2576.8303 | -2.8412855 | 0.58712834 | [10 empty] | 50349
[37 empty] | 12/17/2025 13:59:09.9329 | 3.4286849 | 799.91364 | 2577.2302 | -2.8415794 | 0.58710551 | [10 empty] | 50349.5
[37 empty] | 12/17/2025 13:59:10.4329 | 3.4283617 | 799.98975 | 2577.6304 | -2.8414145 | 0.5869472 | [10 empty] | 50350
[37 empty] | 12/17/2025 13:59:10.9329 | 3.4284434 | 800.08118 | 2578.0303 | -2.8415861 | 0.58685744 | [10 empty] | 50350.5
[37 empty] | 12/17/2025 13:59:11.4329 | 3.4284477 | 799.92883 | 2578.4304 | -2.8416126 | 0.58683527 | [10 empty] | 50351
[37 empty] | 12/17/2025 13:59:11.9329 | 3.4282072 | 799.95935 | 2578.8303 | -2.8414226 | 0.58678466 | [10 empty] | 50351.5
[37 empty] | 12/17/2025 13:59:12.4329 | 3.4281113 | 799.94403 | 2579.2305 | -2.8413298 | 0.5867815 | [10 empty] | 50352
[37 empty] | 12/17/2025 13:59:12.9329 | 3.4278469 | 799.89838 | 2579.6304 | -2.8410487 | 0.58679813 | [10 empty] | 50352.5
[37 empty] | 12/17/2025 13:59:13.4329 | 3.4275749 | 800.203 | 2580.0303 | -2.8407724 | 0.58680254 | [10 empty] | 50353
[37 empty] | 12/17/2025 13:59:13.9329 | 3.4276757 | 799.91364 | 2580.4304 | -2.8408823 | 0.58679348 | [10 empty] | 50353.5
[37 empty] | 12/17/2025 13:59:14.4329 | 3.4274921 | 800.02026 | 2580.8303 | -2.8407075 | 0.58678472 | [10 empty] | 50354
[37 empty] | 12/17/2025 13:59:14.9329 | 3.427526 | 800.15729 | 2581.2305 | -2.8407271 | 0.58679891 | [10 empty] | 50354.5
[37 empty] | 12/17/2025 13:59:15.4329 | 3.4274015 | 799.88318 | 2581.6304 | -2.8405964 | 0.58680511 | [10 empty] | 50355
[37 empty] | 12/17/2025 13:59:15.9329 | 3.4272442 | 799.89838 | 2582.0305 | -2.8404188 | 0.58682543 | [10 empty] | 50355.5
[37 empty] | 12/17/2025 13:59:16.4329 | 3.4268205 | 800.06592 | 2582.4304 | -2.8399289 | 0.58689165 | [10 empty] | 50356
[37 empty] | 12/17/2025 13:59:16.9329 | 3.4272459 | 800.09644 | 2582.8306 | -2.8402784 | 0.58696753 | [10 empty] | 50356.5
[37 empty] | 12/17/2025 13:59:17.4329 | 3.4277332 | 800.08118 | 2583.2305 | -2.8407094 | 0.58702368 | [10 empty] | 50357
[37 empty] | 12/17/2025 13:59:17.9329 | 3.4271741 | 800.17255 | 2583.6306 | -2.8400989 | 0.58707511 | [10 empty] | 50357.5
[37 empty] | 12/17/2025 13:59:18.4329 | 3.4267545 | 799.91364 | 2584.0305 | -2.8396447 | 0.58710974 | [10 empty] | 50358
[37 empty] | 12/17/2025 13:59:18.9329 | 3.4270866 | 799.94403 | 2584.4304 | -2.8399312 | 0.5871554 | [10 empty] | 50358.5
[37 empty] | 12/17/2025 13:59:19.4329 | 3.4274905 | 800.09637 | 2584.8306 | -2.8403251 | 0.58716536 | [10 empty] | 50359
[37 empty] | 12/17/2025 13:59:19.9329 | 3.4268031 | 800.06592 | 2585.2305 | -2.8396182 | 0.58718479 | [10 empty] | 50359.5
[37 empty] | 12/17/2025 13:59:20.4329 | 3.4264104 | 800.03552 | 2585.6306 | -2.8392322 | 0.58717817 | [10 empty] | 50360
[37 empty] | 12/17/2025 13:59:20.9329 | 3.4271512 | 799.95935 | 2586.0305 | -2.8399985 | 0.5871526 | [10 empty] | 50360.5
[37 empty] | 12/17/2025 13:59:21.4329 | 3.4271173 | 800.05066 | 2586.4307 | -2.8400283 | 0.58708912 | [10 empty] | 50361
[37 empty] | 12/17/2025 13:59:21.9329 | 3.4271743 | 799.98975 | 2586.8306 | -2.8401899 | 0.58698446 | [10 empty] | 50361.5
[37 empty] | 12/17/2025 13:59:22.4329 | 3.4270749 | 800.08118 | 2587.2307 | -2.8401585 | 0.58691639 | [10 empty] | 50362
[37 empty] | 12/17/2025 13:59:22.9329 | 3.4269729 | 800.09637 | 2587.6306 | -2.8401244 | 0.58684862 | [10 empty] | 50362.5
[37 empty] | 12/17/2025 13:59:23.4329 | 3.4264667 | 800.06592 | 2588.0308 | -2.8395424 | 0.58692425 | [10 empty] | 50363
[37 empty] | 12/17/2025 13:59:23.9329 | 3.4267778 | 800.11157 | 2588.4307 | -2.8398449 | 0.58693284 | [10 empty] | 50363.5
[37 empty] | 12/17/2025 13:59:24.4329 | 3.4262753 | 800.23346 | 2588.8308 | -2.8394673 | 0.58680785 | [10 empty] | 50364
[37 empty] | 12/17/2025 13:59:24.9329 | 3.4264882 | 800.29443 | 2589.2307 | -2.8396955 | 0.58679265 | [10 empty] | 50364.5
[37 empty] | 12/17/2025 13:59:25.4329 | 3.4264977 | 800.14203 | 2589.6309 | -2.8397074 | 0.58679038 | [10 empty] | 50365
[37 empty] | 12/17/2025 13:59:25.9329 | 3.4258883 | 800.03546 | 2590.0308 | -2.8391204 | 0.58676797 | [10 empty] | 50365.5
[37 empty] | 12/17/2025 13:59:26.4329 | 3.4256742 | 800.03546 | 2590.4309 | -2.8389182 | 0.58675605 | [10 empty] | 50366
[37 empty] | 12/17/2025 13:59:26.9329 | 3.4253488 | 800.08118 | 2590.8308 | -2.8386068 | 0.58674204 | [10 empty] | 50366.5
[37 empty] | 12/17/2025 13:59:27.4329 | 3.4256616 | 799.85266 | 2591.231 | -2.8388984 | 0.5867632 | [10 empty] | 50367
[37 empty] | 12/17/2025 13:59:27.9329 | 3.4254501 | 799.97449 | 2591.6309 | -2.8386624 | 0.58678776 | [10 empty] | 50367.5
[37 empty] | 12/17/2025 13:59:28.4329 | 3.4256735 | 800.2182 | 2592.031 | -2.8388419 | 0.58683163 | [10 empty] | 50368
[37 empty] | 12/17/2025 13:59:28.9329 | 3.4259238 | 800.11157 | 2592.4309 | -2.8390398 | 0.58688396 | [10 empty] | 50368.5
[37 empty] | 12/17/2025 13:59:29.4329 | 3.4256356 | 799.94403 | 2592.8311 | -2.8386824 | 0.5869531 | [10 empty] | 50369
[37 empty] | 12/17/2025 13:59:29.9329 | 3.4258006 | 800.03546 | 2593.231 | -2.8387415 | 0.58705908 | [10 empty] | 50369.5
[37 empty] | 12/17/2025 13:59:30.4329 | 3.4255102 | 800.03552 | 2593.6311 | -2.8383722 | 0.587138 | [10 empty] | 50370
[37 empty] | 12/17/2025 13:59:30.9329 | 3.4250276 | 800.12689 | 2594.031 | -2.8378453 | 0.58718228 | [10 empty] | 50370.5
[37 empty] | 12/17/2025 13:59:31.4329 | 3.4258146 | 800.11157 | 2594.4312 | -2.8385956 | 0.58721912 | [10 empty] | 50371
[37 empty] | 12/17/2025 13:59:31.9329 | 3.4257882 | 799.95935 | 2594.8311 | -2.8385828 | 0.58720547 | [10 empty] | 50371.5
[37 empty] | 12/17/2025 13:59:32.4329 | 3.4257507 | 800.11157 | 2595.2312 | -2.8385625 | 0.58718824 | [10 empty] | 50372
[37 empty] | 12/17/2025 13:59:32.9329 | 3.4254346 | 800.03552 | 2595.6311 | -2.8382933 | 0.58714122 | [10 empty] | 50372.5
[37 empty] | 12/17/2025 13:59:33.4329 | 3.4258025 | 800.06592 | 2596.0313 | -2.8387363 | 0.58706611 | [10 empty] | 50373
[37 empty] | 12/17/2025 13:59:33.9329 | 3.425539 | 800.32495 | 2596.4314 | -2.8386066 | 0.58693242 | [10 empty] | 50373.5
[37 empty] | 12/17/2025 13:59:34.4329 | 3.4250169 | 800.12683 | 2596.8313 | -2.8381913 | 0.58682561 | [10 empty] | 50374
[37 empty] | 12/17/2025 13:59:34.9329 | 3.4241002 | 800.09644 | 2597.2314 | -2.8373237 | 0.58677655 | [10 empty] | 50374.5
[37 empty] | 12/17/2025 13:59:35.4329 | 3.4244337 | 800.06592 | 2597.6313 | -2.8376477 | 0.58678609 | [10 empty] | 50375
[37 empty] | 12/17/2025 13:59:35.9329 | 3.4246266 | 800.06592 | 2598.0315 | -2.837836 | 0.5867905 | [10 empty] | 50375.5
[37 empty] | 12/17/2025 13:59:36.4329 | 3.4247689 | 800.08118 | 2598.4314 | -2.8381169 | 0.58665216 | [10 empty] | 50376
[37 empty] | 12/17/2025 13:59:36.9329 | 3.4246104 | 800.06592 | 2598.8315 | -2.8379779 | 0.58663255 | [10 empty] | 50376.5
[37 empty] | 12/17/2025 13:59:37.4329 | 3.4245758 | 800.06592 | 2599.2314 | -2.8379378 | 0.58663791 | [10 empty] | 50377
[37 empty] | 12/17/2025 13:59:37.9329 | 3.4243016 | 799.86786 | 2599.6316 | -2.8376703 | 0.58663142 | [10 empty] | 50377.5
[37 empty] | 12/17/2025 13:59:38.4329 | 3.4240928 | 800.18774 | 2600.0315 | -2.837476 | 0.58661681 | [10 empty] | 50378
[37 empty] | 12/17/2025 13:59:38.9329 | 3.4242394 | 800.08118 | 2600.4316 | -2.8376386 | 0.58660084 | [10 empty] | 50378.5
[37 empty] | 12/17/2025 13:59:39.4329 | 3.4242504 | 800.12683 | 2600.8315 | -2.8376501 | 0.5866003 | [10 empty] | 50379
[37 empty] | 12/17/2025 13:59:39.9329 | 3.4237027 | 800.05072 | 2601.2317 | -2.8371067 | 0.58659607 | [10 empty] | 50379.5
[37 empty] | 12/17/2025 13:59:40.4329 | 3.423214 | 800.12683 | 2601.6318 | -2.836601 | 0.58661294 | [10 empty] | 50380
[37 empty] | 12/17/2025 13:59:40.9329 | 3.4230728 | 800.11157 | 2602.0317 | -2.8364313 | 0.58664161 | [10 empty] | 50380.5
[37 empty] | 12/17/2025 13:59:41.4329 | 3.4235454 | 800.05072 | 2602.4319 | -2.8368976 | 0.58664775 | [10 empty] | 50381
[37 empty] | 12/17/2025 13:59:41.9329 | 3.4235649 | 800.18774 | 2602.8318 | -2.8369195 | 0.58664542 | [10 empty] | 50381.5
[37 empty] | 12/17/2025 13:59:42.4329 | 3.4239717 | 800.05072 | 2603.2319 | -2.837306 | 0.58666557 | [10 empty] | 50382
[37 empty] | 12/17/2025 13:59:42.9329 | 3.4233804 | 799.92883 | 2603.6318 | -2.8366911 | 0.58668923 | [10 empty] | 50382.5
[37 empty] | 12/17/2025 13:59:43.4329 | 3.4236369 | 799.95935 | 2604.032 | -2.8369148 | 0.58672214 | [10 empty] | 50383
[37 empty] | 12/17/2025 13:59:43.9329 | 3.4232774 | 800.05066 | 2604.4319 | -2.836514 | 0.58676326 | [10 empty] | 50383.5
[37 empty] | 12/17/2025 13:59:44.4329 | 3.4232209 | 799.98975 | 2604.832 | -2.8364093 | 0.5868116 | [10 empty] | 50384
[37 empty] | 12/17/2025 13:59:44.9329 | 3.4236104 | 800.08118 | 2605.2319 | -2.836715 | 0.58689553 | [10 empty] | 50384.5
[37 empty] | 12/17/2025 13:59:45.4329 | 3.4232595 | 800.17255 | 2605.6321 | -2.8363218 | 0.58693773 | [10 empty] | 50385
[37 empty] | 12/17/2025 13:59:45.9329 | 3.4225724 | 800.09637 | 2606.0322 | -2.8355906 | 0.58698171 | [10 empty] | 50385.5
[37 empty] | 12/17/2025 13:59:46.4329 | 3.4232228 | 800.08118 | 2606.4321 | -2.8362036 | 0.58701926 | [10 empty] | 50386
[37 empty] | 12/17/2025 13:59:46.9329 | 3.4233975 | 800.03546 | 2606.8323 | -2.8363411 | 0.58705652 | [10 empty] | 50386.5
[37 empty] | 12/17/2025 13:59:47.4329 | 3.4237111 | 800.17255 | 2607.2324 | -2.8366406 | 0.58707041 | [10 empty] | 50387
[37 empty] | 12/17/2025 13:59:47.9329 | 3.4232175 | 800.08118 | 2607.6323 | -2.8361313 | 0.58708626 | [10 empty] | 50387.5
[37 empty] | 12/17/2025 13:59:48.4329 | 3.4234385 | 800.09637 | 2608.0325 | -2.8363535 | 0.58708489 | [10 empty] | 50388
[37 empty] | 12/17/2025 13:59:48.9329 | 3.4233212 | 800.18774 | 2608.4324 | -2.8362279 | 0.58709341 | [10 empty] | 50388.5
[37 empty] | 12/17/2025 13:59:49.4329 | 3.4229879 | 800.0202 | 2608.8325 | -2.8358598 | 0.58712822 | [10 empty] | 50389
[37 empty] | 12/17/2025 13:59:49.9329 | 3.422802 | 800.11157 | 2609.2324 | -2.8356335 | 0.58716834 | [10 empty] | 50389.5
[37 empty] | 12/17/2025 13:59:50.4329 | 3.4226685 | 800.12683 | 2609.6326 | -2.8354867 | 0.58718169 | [10 empty] | 50390
[37 empty] | 12/17/2025 13:59:50.9329 | 3.4225416 | 800.2334 | 2610.0325 | -2.8353634 | 0.58717829 | [10 empty] | 50390.5
[37 empty] | 12/17/2025 13:59:51.4329 | 3.4219458 | 800.12683 | 2610.4326 | -2.8347931 | 0.58715272 | [10 empty] | 50391
[37 empty] | 12/17/2025 13:59:51.9329 | 3.4224789 | 800.005 | 2610.8325 | -2.8353357 | 0.58714324 | [10 empty] | 50391.5
[37 empty] | 12/17/2025 13:59:52.4329 | 3.4226849 | 800.005 | 2611.2327 | -2.8355396 | 0.58714527 | [10 empty] | 50392
[37 empty] | 12/17/2025 13:59:52.9329 | 3.4225852 | 799.92883 | 2611.6326 | -2.8354414 | 0.5871439 | [10 empty] | 50392.5
[37 empty] | 12/17/2025 13:59:53.4329 | 3.4221704 | 800.005 | 2612.0327 | -2.8350387 | 0.58713168 | [10 empty] | 50393
[37 empty] | 12/17/2025 13:59:53.9329 | 3.4222622 | 799.91364 | 2612.4326 | -2.8351672 | 0.58709514 | [10 empty] | 50393.5
[37 empty] | 12/17/2025 13:59:54.4329 | 3.4219403 | 800.09637 | 2612.8328 | -2.8349245 | 0.58701587 | [10 empty] | 50394
[37 empty] | 12/17/2025 13:59:54.9329 | 3.4216866 | 800.0202 | 2613.2327 | -2.8347468 | 0.58693993 | [10 empty] | 50394.5
[37 empty] | 12/17/2025 13:59:55.4329 | 3.4219379 | 799.95935 | 2613.6328 | -2.8350501 | 0.58688796 | [10 empty] | 50395
[37 empty] | 12/17/2025 13:59:55.9329 | 3.4221759 | 800.11163 | 2614.0327 | -2.8352931 | 0.58688295 | [10 empty] | 50395.5
[37 empty] | 12/17/2025 13:59:56.4329 | 3.4220626 | 800.12689 | 2614.4326 | -2.8351147 | 0.58694798 | [10 empty] | 50396
[37 empty] | 12/17/2025 13:59:56.9329 | 3.4218223 | 799.88318 | 2614.8328 | -2.8350184 | 0.58680397 | [10 empty] | 50396.5
[37 empty] | 12/17/2025 13:59:57.4329 | 3.4219241 | 799.92883 | 2615.2327 | -2.8351698 | 0.58675426 | [10 empty] | 50397
[37 empty] | 12/17/2025 13:59:57.9329 | 3.4214611 | 800.05072 | 2615.6328 | -2.834708 | 0.58675301 | [10 empty] | 50397.5
[37 empty] | 12/17/2025 13:59:58.4329 | 3.4208591 | 800.02026 | 2616.0327 | -2.8340819 | 0.58677727 | [10 empty] | 50398
[37 empty] | 12/17/2025 13:59:58.9329 | 3.4214175 | 800.005 | 2616.4329 | -2.8346162 | 0.58680135 | [10 empty] | 50398.5
[37 empty] | 12/17/2025 13:59:59.4329 | 3.4214163 | 800.06592 | 2616.833 | -2.8346004 | 0.58681589 | [10 empty] | 50399
[37 empty] | 12/17/2025 13:59:59.9329 | 3.4214485 | 800.12683 | 2617.2329 | -2.8346105 | 0.58683807 | [10 empty] | 50399.5
[37 empty] | 12/17/2025 14:00:00.4329 | 3.4216566 | 800.18774 | 2617.6331 | -2.8347857 | 0.58687097 | [10 empty] | 50400
[37 empty] | 12/17/2025 14:00:00.9329 | 3.4208767 | 800.203 | 2618.033 | -2.8339679 | 0.58690876 | [10 empty] | 50400.5
[37 empty] | 12/17/2025 14:00:01.4329 | 3.4210851 | 799.98975 | 2618.4331 | -2.8340988 | 0.5869863 | [10 empty] | 50401
[37 empty] | 12/17/2025 14:00:01.9329 | 3.4211926 | 800.12683 | 2618.833 | -2.8341267 | 0.58706599 | [10 empty] | 50401.5
[37 empty] | 12/17/2025 14:00:02.4329 | 3.4207993 | 800.17255 | 2619.2332 | -2.8336446 | 0.58715451 | [10 empty] | 50402
[37 empty] | 12/17/2025 14:00:02.9329 | 3.4207339 | 800.03546 | 2619.6333 | -2.8335214 | 0.58721268 | [10 empty] | 50402.5
[37 empty] | 12/17/2025 14:00:03.4329 | 3.4209476 | 800.203 | 2620.0332 | -2.8337264 | 0.58722103 | [10 empty] | 50403
[37 empty] | 12/17/2025 14:00:03.9329 | 3.4214289 | 799.98975 | 2620.4333 | -2.8342097 | 0.58721918 | [10 empty] | 50403.5
[37 empty] | 12/17/2025 14:00:04.4329 | 3.4212749 | 799.98975 | 2620.8333 | -2.8340137 | 0.5872612 | [10 empty] | 50404
[37 empty] | 12/17/2025 14:00:04.9329 | 3.4214296 | 800.05072 | 2621.2334 | -2.8341157 | 0.58731389 | [10 empty] | 50404.5
[37 empty] | 12/17/2025 14:00:05.4329 | 3.4209375 | 800.09644 | 2621.6333 | -2.8335888 | 0.58734864 | [10 empty] | 50405
[37 empty] | 12/17/2025 14:00:05.9329 | 3.4208388 | 799.95935 | 2622.0334 | -2.8334699 | 0.58736908 | [10 empty] | 50405.5
[37 empty] | 12/17/2025 14:00:06.4329 | 3.4204073 | 800.09637 | 2622.4333 | -2.8330359 | 0.58737129 | [10 empty] | 50406
[37 empty] | 12/17/2025 14:00:06.9329 | 3.4208593 | 800.05066 | 2622.8335 | -2.8335004 | 0.58735883 | [10 empty] | 50406.5
[37 empty] | 12/17/2025 14:00:07.4329 | 3.4209778 | 799.97449 | 2623.2336 | -2.8336368 | 0.58734107 | [10 empty] | 50407
[37 empty] | 12/17/2025 14:00:07.9329 | 3.4204369 | 800.12689 | 2623.6335 | -2.8331118 | 0.58732504 | [10 empty] | 50407.5
[37 empty] | 12/17/2025 14:00:08.4329 | 3.4203837 | 800.03552 | 2624.0337 | -2.8330708 | 0.58731294 | [10 empty] | 50408
[37 empty] | 12/17/2025 14:00:08.9329 | 3.4206419 | 799.98975 | 2624.4336 | -2.8333833 | 0.5872587 | [10 empty] | 50408.5
[37 empty] | 12/17/2025 14:00:09.4329 | 3.4200735 | 800.12689 | 2624.8337 | -2.8328509 | 0.58722258 | [10 empty] | 50409
[37 empty] | 12/17/2025 14:00:09.9329 | 3.4196515 | 799.97455 | 2625.2336 | -2.8324499 | 0.5872016 | [10 empty] | 50409.5
[37 empty] | 12/17/2025 14:00:10.4329 | 3.4200339 | 800.17261 | 2625.6338 | -2.8328714 | 0.58716255 | [10 empty] | 50410
[37 empty] | 12/17/2025 14:00:10.9329 | 3.4197178 | 800.09644 | 2626.0337 | -2.8326352 | 0.58708274 | [10 empty] | 50410.5
[37 empty] | 12/17/2025 14:00:11.4329 | 3.4195054 | 800.0202 | 2626.4338 | -2.8325031 | 0.58700234 | [10 empty] | 50411
[37 empty] | 12/17/2025 14:00:11.9329 | 3.4200809 | 800.14209 | 2626.8337 | -2.8331301 | 0.58695072 | [10 empty] | 50411.5
[37 empty] | 12/17/2025 14:00:12.4329 | 3.4194303 | 800.08118 | 2627.2339 | -2.832504 | 0.5869261 | [10 empty] | 50412
[37 empty] | 12/17/2025 14:00:12.9329 | 3.4197917 | 800.08118 | 2627.6338 | -2.8328779 | 0.58691382 | [10 empty] | 50412.5
[37 empty] | 12/17/2025 14:00:13.4329 | 3.4199214 | 799.97449 | 2628.0339 | -2.8329751 | 0.58694637 | [10 empty] | 50413
[37 empty] | 12/17/2025 14:00:13.9329 | 3.4196203 | 800.06592 | 2628.4338 | -2.832788 | 0.58683228 | [10 empty] | 50413.5
[37 empty] | 12/17/2025 14:00:14.4329 | 3.4196396 | 799.98975 | 2628.834 | -2.8329291 | 0.58671045 | [10 empty] | 50414
[37 empty] | 12/17/2025 14:00:14.9329 | 3.4192545 | 800.05072 | 2629.2339 | -2.8325844 | 0.58667016 | [10 empty] | 50414.5
[37 empty] | 12/17/2025 14:00:15.4329 | 3.419116 | 800.08118 | 2629.634 | -2.8324244 | 0.58669162 | [10 empty] | 50415
[37 empty] | 12/17/2025 14:00:15.9329 | 3.4192469 | 800.03552 | 2630.0339 | -2.8325689 | 0.58667803 | [10 empty] | 50415.5
[37 empty] | 12/17/2025 14:00:16.4329 | 3.4194407 | 800.0202 | 2630.4341 | -2.8327808 | 0.58665985 | [10 empty] | 50416
[37 empty] | 12/17/2025 14:00:16.9329 | 3.4193153 | 800.09637 | 2630.834 | -2.8326697 | 0.58664548 | [10 empty] | 50416.5
[37 empty] | 12/17/2025 14:00:17.4329 | 3.4190068 | 799.98975 | 2631.2341 | -2.8323421 | 0.58666468 | [10 empty] | 50417
[37 empty] | 12/17/2025 14:00:17.9329 | 3.4187834 | 800.14209 | 2631.634 | -2.8320773 | 0.5867061 | [10 empty] | 50417.5
[37 empty] | 12/17/2025 14:00:18.4329 | 3.419127 | 800.03546 | 2632.0339 | -2.8323791 | 0.58674777 | [10 empty] | 50418
[37 empty] | 12/17/2025 14:00:18.9329 | 3.418695 | 800.005 | 2632.4341 | -2.8319199 | 0.58677518 | [10 empty] | 50418.5
[37 empty] | 12/17/2025 14:00:19.4329 | 3.4182618 | 800.11157 | 2632.834 | -2.8314528 | 0.58680892 | [10 empty] | 50419
[37 empty] | 12/17/2025 14:00:19.9329 | 3.4188104 | 799.95929 | 2633.2341 | -2.8319311 | 0.58687919 | [10 empty] | 50419.5
[37 empty] | 12/17/2025 14:00:20.4329 | 3.4189973 | 800.09637 | 2633.634 | -2.8320587 | 0.5869385 | [10 empty] | 50420
[37 empty] | 12/17/2025 14:00:20.9329 | 3.4189553 | 800.21826 | 2634.0342 | -2.8319468 | 0.58700836 | [10 empty] | 50420.5
[37 empty] | 12/17/2025 14:00:21.4329 | 3.4184408 | 799.95929 | 2634.4341 | -2.831378 | 0.5870629 | [10 empty] | 50421
[37 empty] | 12/17/2025 14:00:21.9329 | 3.4183578 | 800.03546 | 2634.8342 | -2.8312597 | 0.58709818 | [10 empty] | 50421.5
[37 empty] | 12/17/2025 14:00:22.4329 | 3.4187679 | 799.95935 | 2635.2341 | -2.8316333 | 0.58713472 | [10 empty] | 50422
[37 empty] | 12/17/2025 14:00:22.9329 | 3.4185362 | 799.97449 | 2635.6343 | -2.8314118 | 0.58712435 | [10 empty] | 50422.5
[37 empty] | 12/17/2025 14:00:23.4329 | 3.4182911 | 800.005 | 2636.0342 | -2.8311744 | 0.58711678 | [10 empty] | 50423
[37 empty] | 12/17/2025 14:00:23.9329 | 3.4189157 | 799.98975 | 2636.4343 | -2.8318107 | 0.58710492 | [10 empty] | 50423.5
[37 empty] | 12/17/2025 14:00:24.4329 | 3.4183767 | 800.09637 | 2636.8342 | -2.8312953 | 0.58708137 | [10 empty] | 50424
[37 empty] | 12/17/2025 14:00:24.9329 | 3.4179478 | 799.97455 | 2637.2344 | -2.8309026 | 0.58704531 | [10 empty] | 50424.5
[37 empty] | 12/17/2025 14:00:25.4329 | 3.418385 | 800.06592 | 2637.6343 | -2.8313808 | 0.58700418 | [10 empty] | 50425
[37 empty] | 12/17/2025 14:00:25.9329 | 3.4181001 | 800.18774 | 2638.0344 | -2.8311808 | 0.58691937 | [10 empty] | 50425.5
[37 empty] | 12/17/2025 14:00:26.4329 | 3.4185603 | 800.2334 | 2638.4343 | -2.8317254 | 0.58683491 | [10 empty] | 50426
[37 empty] | 12/17/2025 14:00:26.9329 | 3.4182765 | 800.06592 | 2638.8345 | -2.8314898 | 0.58678675 | [10 empty] | 50426.5
[37 empty] | 12/17/2025 14:00:27.4329 | 3.4180996 | 799.97449 | 2639.2344 | -2.831346 | 0.58675367 | [10 empty] | 50427
[37 empty] | 12/17/2025 14:00:27.9329 | 3.4182148 | 799.88318 | 2639.6345 | -2.8315139 | 0.5867008 | [10 empty] | 50427.5
[37 empty] | 12/17/2025 14:00:28.4329 | 3.4179659 | 800.02026 | 2640.0344 | -2.8312895 | 0.58667624 | [10 empty] | 50428
[37 empty] | 12/17/2025 14:00:28.9329 | 3.4170887 | 800.14209 | 2640.4346 | -2.8304074 | 0.58668143 | [10 empty] | 50428.5
[37 empty] | 12/17/2025 14:00:29.4329 | 3.4173746 | 799.86786 | 2640.8345 | -2.8306396 | 0.58673501 | [10 empty] | 50429
[37 empty] | 12/17/2025 14:00:29.9329 | 3.4176607 | 800.06592 | 2641.2346 | -2.8310447 | 0.58661592 | [10 empty] | 50429.5
[37 empty] | 12/17/2025 14:00:30.4329 | 3.4172111 | 800.05066 | 2641.6348 | -2.8306313 | 0.5865798 | [10 empty] | 50430
[37 empty] | 12/17/2025 14:00:30.9329 | 3.4168406 | 800.12689 | 2642.0347 | -2.8302794 | 0.5865612 | [10 empty] | 50430.5
[37 empty] | 12/17/2025 14:00:31.4329 | 3.4175265 | 800.08118 | 2642.4348 | -2.8309658 | 0.58656073 | [10 empty] | 50431
[37 empty] | 12/17/2025 14:00:31.9329 | 3.416481 | 800.11157 | 2642.835 | -2.829932 | 0.58654898 | [10 empty] | 50431.5
[37 empty] | 12/17/2025 14:00:32.4329 | 3.4168577 | 799.97449 | 2643.2349 | -2.830267 | 0.58659077 | [10 empty] | 50432
[37 empty] | 12/17/2025 14:00:32.9329 | 3.4171224 | 800.21826 | 2643.635 | -2.8304775 | 0.58664501 | [10 empty] | 50432.5
[37 empty] | 12/17/2025 14:00:33.4329 | 3.417196 | 800.09637 | 2644.0349 | -2.8304849 | 0.58671123 | [10 empty] | 50433
[37 empty] | 12/17/2025 14:00:33.9329 | 3.4164319 | 800.03546 | 2644.4351 | -2.8296621 | 0.5867697 | [10 empty] | 50433.5
[37 empty] | 12/17/2025 14:00:34.4329 | 3.416698 | 800.11157 | 2644.8352 | -2.8298502 | 0.58684778 | [10 empty] | 50434
[37 empty] | 12/17/2025 14:00:34.9329 | 3.4170346 | 799.94409 | 2645.2351 | -2.8301146 | 0.58691996 | [10 empty] | 50434.5
[37 empty] | 12/17/2025 14:00:35.4329 | 3.4170203 | 800.2182 | 2645.6353 | -2.8300455 | 0.58697492 | [10 empty] | 50435
[37 empty] | 12/17/2025 14:00:35.9329 | 3.4165449 | 799.98975 | 2646.0354 | -2.8295302 | 0.58701473 | [10 empty] | 50435.5
[37 empty] | 12/17/2025 14:00:36.4329 | 3.4167333 | 800.2182 | 2646.4353 | -2.8297083 | 0.58702487 | [10 empty] | 50436
[37 empty] | 12/17/2025 14:00:36.9329 | 3.4168139 | 800.11157 | 2646.8354 | -2.8297813 | 0.58703244 | [10 empty] | 50436.5
[37 empty] | 12/17/2025 14:00:37.4329 | 3.4165378 | 800.15735 | 2647.2356 | -2.829555 | 0.58698285 | [10 empty] | 50437
[37 empty] | 12/17/2025 14:00:37.9329 | 3.4160218 | 800.05066 | 2647.6355 | -2.8290758 | 0.58694601 | [10 empty] | 50437.5
[37 empty] | 12/17/2025 14:00:38.4329 | 3.4161754 | 800.14209 | 2648.0356 | -2.8292582 | 0.58691722 | [10 empty] | 50438
[37 empty] | 12/17/2025 14:00:38.9329 | 3.4160058 | 800.06592 | 2648.4355 | -2.8291631 | 0.58684272 | [10 empty] | 50438.5
[37 empty] | 12/17/2025 14:00:39.4329 | 3.4157372 | 800.05066 | 2648.8357 | -2.8289771 | 0.58675998 | [10 empty] | 50439
[37 empty] | 12/17/2025 14:00:39.9329 | 3.4161627 | 800.05066 | 2649.2358 | -2.8294673 | 0.58669549 | [10 empty] | 50439.5
[37 empty] | 12/17/2025 14:00:40.4329 | 3.4162829 | 800.29437 | 2649.6357 | -2.8295691 | 0.58671379 | [10 empty] | 50440
[37 empty] | 12/17/2025 14:00:40.9329 | 3.4155869 | 800.08112 | 2650.0359 | -2.828851 | 0.58673596 | [10 empty] | 50440.5
[37 empty] | 12/17/2025 14:00:41.4329 | 3.4154418 | 800.15729 | 2650.436 | -2.828841 | 0.58660078 | [10 empty] | 50441
[37 empty] | 12/17/2025 14:00:41.9329 | 3.4158535 | 799.92883 | 2650.8359 | -2.8293047 | 0.58654881 | [10 empty] | 50441.5
[37 empty] | 12/17/2025 14:00:42.4329 | 3.415993 | 800.11157 | 2651.2361 | -2.829483 | 0.58650988 | [10 empty] | 50442
[37 empty] | 12/17/2025 14:00:42.9329 | 3.4155014 | 800.14209 | 2651.6362 | -2.8290353 | 0.58646607 | [10 empty] | 50442.5
[37 empty] | 12/17/2025 14:00:43.4329 | 3.4152129 | 800.14203 | 2652.0361 | -2.8287513 | 0.5864616 | [10 empty] | 50443
[37 empty] | 12/17/2025 14:00:43.9329 | 3.4148121 | 800.08118 | 2652.4363 | -2.8283114 | 0.58650076 | [10 empty] | 50443.5
[37 empty] | 12/17/2025 14:00:44.4329 | 3.4148529 | 800.0202 | 2652.8364 | -2.82833 | 0.58652288 | [10 empty] | 50444
[37 empty] | 12/17/2025 14:00:44.9329 | 3.4154444 | 800.32489 | 2653.2363 | -2.8289027 | 0.58654159 | [10 empty] | 50444.5
[37 empty] | 12/17/2025 14:00:45.4329 | 3.4156797 | 799.97449 | 2653.6365 | -2.8290932 | 0.58658642 | [10 empty] | 50445
[37 empty] | 12/17/2025 14:00:45.9329 | 3.4156559 | 799.98975 | 2654.0364 | -2.8290346 | 0.58662134 | [10 empty] | 50445.5
[37 empty] | 12/17/2025 14:00:46.4329 | 3.4152834 | 799.94403 | 2654.4365 | -2.8286011 | 0.58668226 | [10 empty] | 50446
[37 empty] | 12/17/2025 14:00:46.9329 | 3.4156644 | 800.005 | 2654.8364 | -2.8289456 | 0.5867188 | [10 empty] | 50446.5
[37 empty] | 12/17/2025 14:00:47.4329 | 3.4153314 | 800.005 | 2655.2366 | -2.8285353 | 0.58679616 | [10 empty] | 50447
[37 empty] | 12/17/2025 14:00:47.9329 | 3.4152403 | 799.98975 | 2655.6367 | -2.8283484 | 0.58689195 | [10 empty] | 50447.5
[37 empty] | 12/17/2025 14:00:48.4329 | 3.4150081 | 800.05066 | 2656.0366 | -2.8280487 | 0.58695924 | [10 empty] | 50448
[37 empty] | 12/17/2025 14:00:48.9329 | 3.4149065 | 799.95935 | 2656.4368 | -2.8278749 | 0.58703172 | [10 empty] | 50448.5
[37 empty] | 12/17/2025 14:00:49.4329 | 3.4151676 | 800.0202 | 2656.8367 | -2.828084 | 0.58708358 | [10 empty] | 50449
[37 empty] | 12/17/2025 14:00:49.9329 | 3.4147663 | 800.06592 | 2657.2368 | -2.8276672 | 0.58709913 | [10 empty] | 50449.5
[37 empty] | 12/17/2025 14:00:50.4329 | 3.4141276 | 800.0202 | 2657.6367 | -2.827019 | 0.58710855 | [10 empty] | 50450
[37 empty] | 12/17/2025 14:00:50.9329 | 3.4144826 | 800.09637 | 2658.0369 | -2.8273456 | 0.5871371 | [10 empty] | 50450.5
[37 empty] | 12/17/2025 14:00:51.4329 | 3.4148831 | 799.97455 | 2658.4368 | -2.827738 | 0.58714521 | [10 empty] | 50451
[37 empty] | 12/17/2025 14:00:51.9329 | 3.4149632 | 800.06592 | 2658.8369 | -2.8278298 | 0.58713347 | [10 empty] | 50451.5
[37 empty] | 12/17/2025 14:00:52.4329 | 3.4149892 | 800.005 | 2659.2368 | -2.8278568 | 0.58713239 | [10 empty] | 50452
[37 empty] | 12/17/2025 14:00:52.9329 | 3.4144464 | 800.005 | 2659.637 | -2.8273242 | 0.58712226 | [10 empty] | 50452.5
[37 empty] | 12/17/2025 14:00:53.4329 | 3.4140294 | 800.09637 | 2660.0369 | -2.8268902 | 0.58713913 | [10 empty] | 50453
[37 empty] | 12/17/2025 14:00:53.9329 | 3.4145494 | 800.12683 | 2660.437 | -2.8274291 | 0.58712029 | [10 empty] | 50453.5
[37 empty] | 12/17/2025 14:00:54.4329 | 3.4142499 | 799.97455 | 2660.8369 | -2.8271363 | 0.58711368 | [10 empty] | 50454
[37 empty] | 12/17/2025 14:00:54.9329 | 3.4143958 | 800.14209 | 2661.2371 | -2.8272977 | 0.58709812 | [10 empty] | 50454.5
[37 empty] | 12/17/2025 14:00:55.4329 | 3.414145 | 799.95935 | 2661.637 | -2.8270731 | 0.5870719 | [10 empty] | 50455
[37 empty] | 12/17/2025 14:00:55.9329 | 3.4140034 | 800.14203 | 2662.0371 | -2.8269634 | 0.58703983 | [10 empty] | 50455.5
[37 empty] | 12/17/2025 14:00:56.4329 | 3.4134881 | 799.95935 | 2662.437 | -2.8265018 | 0.5869863 | [10 empty] | 50456
[37 empty] | 12/17/2025 14:00:56.9329 | 3.4135587 | 800.15735 | 2662.8372 | -2.8266337 | 0.58692503 | [10 empty] | 50456.5
[37 empty] | 12/17/2025 14:00:57.4329 | 3.4142971 | 800.15735 | 2663.2371 | -2.8274109 | 0.58688611 | [10 empty] | 50457
[37 empty] | 12/17/2025 14:00:57.9329 | 3.4138784 | 800.11163 | 2663.6372 | -2.8270335 | 0.5868448 | [10 empty] | 50457.5
[37 empty] | 12/17/2025 14:00:58.4329 | 3.4136908 | 799.92883 | 2664.0374 | -2.8268683 | 0.58682251 | [10 empty] | 50458
[37 empty] | 12/17/2025 14:00:58.9329 | 3.4137049 | 799.92883 | 2664.4373 | -2.8268733 | 0.58683145 | [10 empty] | 50458.5
[37 empty] | 12/17/2025 14:00:59.4329 | 3.413944 | 800.23346 | 2664.8374 | -2.8270841 | 0.58685994 | [10 empty] | 50459
[37 empty] | 12/17/2025 14:00:59.9329 | 3.4132657 | 800.17261 | 2665.2373 | -2.8264003 | 0.58686531 | [10 empty] | 50459.5
[37 empty] | 12/17/2025 14:01:00.4329 | 3.4135551 | 800.05066 | 2665.6375 | -2.8268528 | 0.58670223 | [10 empty] | 50460
[37 empty] | 12/17/2025 14:01:00.9329 | 3.4137406 | 800.08118 | 2666.0376 | -2.8271043 | 0.58663636 | [10 empty] | 50460.5
[37 empty] | 12/17/2025 14:01:01.4329 | 3.4135041 | 799.97455 | 2666.4375 | -2.8268824 | 0.5866217 | [10 empty] | 50461
[37 empty] | 12/17/2025 14:01:01.9329 | 3.4131563 | 800.24872 | 2666.8376 | -2.8265581 | 0.58659822 | [10 empty] | 50461.5
[37 empty] | 12/17/2025 14:01:02.4329 | 3.4126596 | 799.82214 | 2667.2375 | -2.826071 | 0.5865885 | [10 empty] | 50462
[37 empty] | 12/17/2025 14:01:02.9329 | 3.4121935 | 799.98975 | 2667.6377 | -2.825614 | 0.58657962 | [10 empty] | 50462.5
[37 empty] | 12/17/2025 14:01:03.4329 | 3.4128828 | 800.03546 | 2668.0376 | -2.8263001 | 0.58658278 | [10 empty] | 50463
[37 empty] | 12/17/2025 14:01:03.9329 | 3.4132729 | 800.2182 | 2668.4377 | -2.8267062 | 0.58656675 | [10 empty] | 50463.5
[37 empty] | 12/17/2025 14:01:04.4329 | 3.4133089 | 800.12683 | 2668.8376 | -2.8267169 | 0.58659202 | [10 empty] | 50464
[37 empty] | 12/17/2025 14:01:04.9329 | 3.4129217 | 799.79181 | 2669.2378 | -2.8263059 | 0.58661586 | [10 empty] | 50464.5
[37 empty] | 12/17/2025 14:01:05.4329 | 3.4124296 | 799.94403 | 2669.6377 | -2.8258092 | 0.58662039 | [10 empty] | 50465
[37 empty] | 12/17/2025 14:01:05.9329 | 3.4122758 | 800.08118 | 2670.0378 | -2.8256347 | 0.58664107 | [10 empty] | 50465.5
[37 empty] | 12/17/2025 14:01:06.4329 | 3.4125342 | 800.08118 | 2670.4377 | -2.8258319 | 0.58670223 | [10 empty] | 50466
[37 empty] | 12/17/2025 14:01:06.9329 | 3.4121461 | 800.03552 | 2670.8379 | -2.8253441 | 0.58680189 | [10 empty] | 50466.5
[37 empty] | 12/17/2025 14:01:07.4329 | 3.4118323 | 800.03552 | 2671.2378 | -2.8249209 | 0.58691132 | [10 empty] | 50467
[37 empty] | 12/17/2025 14:01:07.9329 | 3.4122696 | 800.02026 | 2671.6379 | -2.8252571 | 0.58701247 | [10 empty] | 50467.5
[37 empty] | 12/17/2025 14:01:08.4329 | 3.4122384 | 800.03546 | 2672.0378 | -2.8251548 | 0.58708352 | [10 empty] | 50468
[37 empty] | 12/17/2025 14:01:08.9329 | 3.4123363 | 800.08118 | 2672.4377 | -2.8252277 | 0.58710867 | [10 empty] | 50468.5
[37 empty] | 12/17/2025 14:01:09.4329 | 3.4124608 | 799.92883 | 2672.8379 | -2.8253233 | 0.58713752 | [10 empty] | 50469
[37 empty] | 12/17/2025 14:01:09.9329 | 3.4121182 | 799.97449 | 2673.2378 | -2.8249657 | 0.58715248 | [10 empty] | 50469.5
[37 empty] | 12/17/2025 14:01:10.4329 | 3.4116108 | 800.18774 | 2673.6379 | -2.8244269 | 0.58718401 | [10 empty] | 50470
[37 empty] | 12/17/2025 14:01:10.9329 | 3.4115262 | 800.005 | 2674.0378 | -2.8243384 | 0.58718765 | [10 empty] | 50470.5
[37 empty] | 12/17/2025 14:01:11.4329 | 3.4119632 | 800.005 | 2674.438 | -2.8247261 | 0.58723706 | [10 empty] | 50471
[37 empty] | 12/17/2025 14:01:11.9329 | 3.4121189 | 800.05072 | 2674.8379 | -2.8248122 | 0.58730662 | [10 empty] | 50471.5
[37 empty] | 12/17/2025 14:01:12.4329 | 3.4115627 | 799.94403 | 2675.238 | -2.8242102 | 0.58735245 | [10 empty] | 50472
[37 empty] | 12/17/2025 14:01:12.9329 | 3.4116066 | 800.12689 | 2675.6382 | -2.82423 | 0.58737653 | [10 empty] | 50472.5
[37 empty] | 12/17/2025 14:01:13.4329 | 3.4116611 | 800.12689 | 2676.0381 | -2.8242719 | 0.58738917 | [10 empty] | 50473
[37 empty] | 12/17/2025 14:01:13.9329 | 3.4114935 | 800.05072 | 2676.4382 | -2.8240845 | 0.58740902 | [10 empty] | 50473.5
[37 empty] | 12/17/2025 14:01:14.4329 | 3.4108007 | 800.14209 | 2676.8381 | -2.8233535 | 0.58744717 | [10 empty] | 50474
[37 empty] | 12/17/2025 14:01:14.9329 | 3.4111156 | 800.06592 | 2677.2383 | -2.8236308 | 0.5874849 | [10 empty] | 50474.5
[37 empty] | 12/17/2025 14:01:15.4329 | 3.4114408 | 800.06592 | 2677.6384 | -2.8239613 | 0.58747971 | [10 empty] | 50475
[37 empty] | 12/17/2025 14:01:15.9329 | 3.4116549 | 800.11157 | 2678.0383 | -2.8241265 | 0.58752847 | [10 empty] | 50475.5
[37 empty] | 12/17/2025 14:01:16.4329 | 3.4115019 | 800.15729 | 2678.4385 | -2.8238933 | 0.58760846 | [10 empty] | 50476
[37 empty] | 12/17/2025 14:01:16.9329 | 3.4104862 | 800.15735 | 2678.8384 | -2.8227689 | 0.58771729 | [10 empty] | 50476.5
[37 empty] | 12/17/2025 14:01:17.4329 | 3.4104023 | 800.15735 | 2679.2385 | -2.822623 | 0.5877794 | [10 empty] | 50477
[37 empty] | 12/17/2025 14:01:17.9329 | 3.4109604 | 800.005 | 2679.6384 | -2.8232594 | 0.58770102 | [10 empty] | 50477.5
[37 empty] | 12/17/2025 14:01:18.4329 | 3.4106858 | 800.12683 | 2680.0386 | -2.8229914 | 0.58769447 | [10 empty] | 50478
[37 empty] | 12/17/2025 14:01:18.9329 | 3.4099336 | 799.94403 | 2680.4385 | -2.8222358 | 0.58769768 | [10 empty] | 50478.5
[37 empty] | 12/17/2025 14:01:19.4329 | 3.4104071 | 800.08118 | 2680.8386 | -2.8226974 | 0.58770955 | [10 empty] | 50479
[37 empty] | 12/17/2025 14:01:19.9329 | 3.4103785 | 800.17261 | 2681.2385 | -2.8226724 | 0.58770597 | [10 empty] | 50479.5
[37 empty] | 12/17/2025 14:01:20.4329 | 3.4099393 | 800.12689 | 2681.6387 | -2.822238 | 0.5877012 | [10 empty] | 50480
[37 empty] | 12/17/2025 14:01:20.9329 | 3.4099822 | 799.98975 | 2682.0386 | -2.8222988 | 0.58768338 | [10 empty] | 50480.5
[37 empty] | 12/17/2025 14:01:21.4329 | 3.4103549 | 800.11157 | 2682.4387 | -2.8226576 | 0.58769721 | [10 empty] | 50481
[37 empty] | 12/17/2025 14:01:21.9329 | 3.4103656 | 799.98975 | 2682.8386 | -2.8226504 | 0.58771521 | [10 empty] | 50481.5
[37 empty] | 12/17/2025 14:01:22.4329 | 3.4101346 | 800.005 | 2683.2388 | -2.8223677 | 0.58776683 | [10 empty] | 50482
[37 empty] | 12/17/2025 14:01:22.9329 | 3.4100277 | 800.17255 | 2683.6387 | -2.8222287 | 0.58779913 | [10 empty] | 50482.5
[37 empty] | 12/17/2025 14:01:23.4329 | 3.4103801 | 800.06592 | 2684.0388 | -2.8225336 | 0.58784658 | [10 empty] | 50483
[37 empty] | 12/17/2025 14:01:23.9329 | 3.4104316 | 800.05072 | 2684.4387 | -2.8225851 | 0.58784652 | [10 empty] | 50483.5
[37 empty] | 12/17/2025 14:01:24.4329 | 3.4102769 | 800.0202 | 2684.8389 | -2.8224652 | 0.58781159 | [10 empty] | 50484
[37 empty] | 12/17/2025 14:01:24.9329 | 3.4091461 | 800.12683 | 2685.239 | -2.8213742 | 0.58777183 | [10 empty] | 50484.5
[37 empty] | 12/17/2025 14:01:25.4329 | 3.4092953 | 800.08112 | 2685.6389 | -2.8215361 | 0.58775932 | [10 empty] | 50485
[37 empty] | 12/17/2025 14:01:25.9329 | 3.4095643 | 800.11157 | 2686.0391 | -2.8218436 | 0.58772063 | [10 empty] | 50485.5
[37 empty] | 12/17/2025 14:01:26.4329 | 3.4091396 | 800.09637 | 2686.439 | -2.8215406 | 0.58759916 | [10 empty] | 50486
[37 empty] | 12/17/2025 14:01:26.9329 | 3.4095333 | 800.14209 | 2686.8391 | -2.8220475 | 0.58748573 | [10 empty] | 50486.5
[37 empty] | 12/17/2025 14:01:27.4329 | 3.4097037 | 800.08118 | 2687.239 | -2.8222523 | 0.5874514 | [10 empty] | 50487
[37 empty] | 12/17/2025 14:01:27.9329 | 3.4095778 | 799.97455 | 2687.6392 | -2.822094 | 0.587484 | [10 empty] | 50487.5
[37 empty] | 12/17/2025 14:01:28.4329 | 3.4093733 | 800.20306 | 2688.0391 | -2.8218241 | 0.58754921 | [10 empty] | 50488
[37 empty] | 12/17/2025 14:01:28.9329 | 3.4093094 | 800.11157 | 2688.4392 | -2.8217814 | 0.58752799 | [10 empty] | 50488.5
[37 empty] | 12/17/2025 14:01:29.4329 | 3.408746 | 800.23346 | 2688.8391 | -2.8212924 | 0.5874536 | [10 empty] | 50489
[37 empty] | 12/17/2025 14:01:29.9329 | 3.4083443 | 800.23346 | 2689.2393 | -2.8207984 | 0.58754599 | [10 empty] | 50489.5
[37 empty] | 12/17/2025 14:01:30.4329 | 3.4085522 | 800.29443 | 2689.6394 | -2.8208506 | 0.58770144 | [10 empty] | 50490
[37 empty] | 12/17/2025 14:01:30.9329 | 3.4086785 | 800.14209 | 2690.0393 | -2.820853 | 0.5878256 | [10 empty] | 50490.5
[37 empty] | 12/17/2025 14:01:31.4329 | 3.4084301 | 799.91364 | 2690.4395 | -2.8205082 | 0.58792198 | [10 empty] | 50491
[37 empty] | 12/17/2025 14:01:31.9329 | 3.407835 | 800.09637 | 2690.8394 | -2.8198144 | 0.58802068 | [10 empty] | 50491.5
[37 empty] | 12/17/2025 14:01:32.4329 | 3.4079084 | 800.02026 | 2691.2395 | -2.8197958 | 0.58811253 | [10 empty] | 50492
[37 empty] | 12/17/2025 14:01:32.9329 | 3.4082239 | 800.05072 | 2691.6394 | -2.8200302 | 0.58819366 | [10 empty] | 50492.5
[37 empty] | 12/17/2025 14:01:33.4329 | 3.4082699 | 800.05072 | 2692.0396 | -2.8200073 | 0.58826262 | [10 empty] | 50493
[37 empty] | 12/17/2025 14:01:33.9329 | 3.408355 | 800.08118 | 2692.4395 | -2.8200207 | 0.58833426 | [10 empty] | 50493.5
[37 empty] | 12/17/2025 14:01:34.4329 | 3.4080276 | 800.03552 | 2692.8396 | -2.8196588 | 0.58836901 | [10 empty] | 50494
[37 empty] | 12/17/2025 14:01:34.9329 | 3.4079976 | 800.21826 | 2693.2395 | -2.8196113 | 0.5883863 | [10 empty] | 50494.5
[37 empty] | 12/17/2025 14:01:35.4329 | 3.4074349 | 800.05072 | 2693.6396 | -2.8190405 | 0.58839452 | [10 empty] | 50495
[37 empty] | 12/17/2025 14:01:35.9329 | 3.4075572 | 799.97455 | 2694.0396 | -2.8191609 | 0.58839625 | [10 empty] | 50495.5
[37 empty] | 12/17/2025 14:01:36.4329 | 3.4079351 | 800.08118 | 2694.4397 | -2.8195117 | 0.58842337 | [10 empty] | 50496
[37 empty] | 12/17/2025 14:01:36.9329 | 3.4078038 | 800.06592 | 2694.8396 | -2.8193383 | 0.58846545 | [10 empty] | 50496.5
[37 empty] | 12/17/2025 14:01:37.4329 | 3.4077539 | 800.12689 | 2695.2397 | -2.8192227 | 0.5885312 | [10 empty] | 50497
[37 empty] | 12/17/2025 14:01:37.9329 | 3.4069846 | 799.98975 | 2695.6399 | -2.8183978 | 0.58858675 | [10 empty] | 50497.5
[37 empty] | 12/17/2025 14:01:38.4329 | 3.4074507 | 799.89832 | 2696.0398 | -2.8188183 | 0.5886324 | [10 empty] | 50498
[37 empty] | 12/17/2025 14:01:38.9329 | 3.4078956 | 800.03552 | 2696.4399 | -2.8192167 | 0.58867872 | [10 empty] | 50498.5
[37 empty] | 12/17/2025 14:01:39.4329 | 3.4075885 | 800.12683 | 2696.8398 | -2.8188887 | 0.58869988 | [10 empty] | 50499
[37 empty] | 12/17/2025 14:01:39.9329 | 3.4072418 | 800.05072 | 2697.24 | -2.8185616 | 0.58868039 | [10 empty] | 50499.5
[37 empty] | 12/17/2025 14:01:40.4329 | 3.4072967 | 800.05066 | 2697.6399 | -2.8186381 | 0.58865845 | [10 empty] | 50500
[37 empty] | 12/17/2025 14:01:40.9329 | 3.4069557 | 799.92883 | 2698.0398 | -2.8182943 | 0.58866155 | [10 empty] | 50500.5
[37 empty] | 12/17/2025 14:01:41.4329 | 3.4067836 | 800.14209 | 2698.4399 | -2.818167 | 0.58861649 | [10 empty] | 50501
[37 empty] | 12/17/2025 14:01:41.9329 | 3.4065137 | 800.05072 | 2698.8398 | -2.8179343 | 0.58857948 | [10 empty] | 50501.5
[37 empty] | 12/17/2025 14:01:42.4329 | 3.4067702 | 800.18774 | 2699.24 | -2.8181753 | 0.58859485 | [10 empty] | 50502
[37 empty] | 12/17/2025 14:01:42.9329 | 3.406981 | 799.98975 | 2699.6399 | -2.818413 | 0.58856797 | [10 empty] | 50502.5
[37 empty] | 12/17/2025 14:01:43.4329 | 3.4070561 | 800.203 | 2700.04 | -2.8185263 | 0.58852977 | [10 empty] | 50503
[37 empty] | 12/17/2025 14:01:43.9329 | 3.406755 | 799.91364 | 2700.4399 | -2.8182535 | 0.58850145 | [10 empty] | 50503.5
[37 empty] | 12/17/2025 14:01:44.4329 | 3.4060507 | 799.92883 | 2700.8401 | -2.8176024 | 0.58844829 | [10 empty] | 50504
[37 empty] | 12/17/2025 14:01:44.9329 | 3.4056301 | 799.88318 | 2701.24 | -2.8172238 | 0.58840644 | [10 empty] | 50504.5
[37 empty] | 12/17/2025 14:01:45.4329 | 3.4056792 | 800.06592 | 2701.6401 | -2.8173404 | 0.58833891 | [10 empty] | 50505
[37 empty] | 12/17/2025 14:01:45.9329 | 3.4061687 | 800.03546 | 2702.04 | -2.8179135 | 0.58825511 | [10 empty] | 50505.5
[37 empty] | 12/17/2025 14:01:46.4329 | 3.4060028 | 800.06592 | 2702.4402 | -2.8178508 | 0.58815193 | [10 empty] | 50506
[37 empty] | 12/17/2025 14:01:46.9329 | 3.4059367 | 800.03552 | 2702.8401 | -2.8178875 | 0.58804911 | [10 empty] | 50506.5
[37 empty] | 12/17/2025 14:01:47.4329 | 3.405714 | 799.89838 | 2703.24 | -2.8177454 | 0.58796859 | [10 empty] | 50507
[37 empty] | 12/17/2025 14:01:47.9329 | 3.4057951 | 799.86786 | 2703.6401 | -2.8178747 | 0.58792031 | [10 empty] | 50507.5
[37 empty] | 12/17/2025 14:01:48.4329 | 3.4058084 | 799.79175 | 2704.04 | -2.8179321 | 0.5878762 | [10 empty] | 50508
[37 empty] | 12/17/2025 14:01:48.9329 | 3.4057863 | 799.97455 | 2704.4402 | -2.8179464 | 0.5878399 | [10 empty] | 50508.5
[37 empty] | 12/17/2025 14:01:49.4329 | 3.4057972 | 799.94403 | 2704.8401 | -2.817935 | 0.58786219 | [10 empty] | 50509
[37 empty] | 12/17/2025 14:01:49.9329 | 3.4049907 | 799.91364 | 2705.2402 | -2.8171332 | 0.58785748 | [10 empty] | 50509.5
[37 empty] | 12/17/2025 14:01:50.4329 | 3.4053082 | 799.97455 | 2705.6401 | -2.8176551 | 0.58765322 | [10 empty] | 50510
[37 empty] | 12/17/2025 14:01:50.9329 | 3.4053903 | 799.95935 | 2706.04 | -2.8178096 | 0.58758074 | [10 empty] | 50510.5
[37 empty] | 12/17/2025 14:01:51.4329 | 3.4052072 | 799.98975 | 2706.4402 | -2.8176613 | 0.58754575 | [10 empty] | 50511
[37 empty] | 12/17/2025 14:01:51.9329 | 3.4057798 | 799.97455 | 2706.8401 | -2.8182638 | 0.58751619 | [10 empty] | 50511.5
[37 empty] | 12/17/2025 14:01:52.4329 | 3.4054103 | 800.12689 | 2707.2402 | -2.8178844 | 0.5875259 | [10 empty] | 50512
[37 empty] | 12/17/2025 14:01:52.9329 | 3.4044371 | 800.05072 | 2707.6404 | -2.8168857 | 0.58755141 | [10 empty] | 50512.5
[37 empty] | 12/17/2025 14:01:53.4329 | 3.4040952 | 799.97455 | 2708.0403 | -2.8165183 | 0.58757693 | [10 empty] | 50513
[37 empty] | 12/17/2025 14:01:53.9329 | 3.4048843 | 800.0202 | 2708.4404 | -2.8172655 | 0.58761877 | [10 empty] | 50513.5
[37 empty] | 12/17/2025 14:01:54.4329 | 3.4046226 | 800.0202 | 2708.8403 | -2.816947 | 0.58767551 | [10 empty] | 50514
[37 empty] | 12/17/2025 14:01:54.9329 | 3.4041293 | 800.05072 | 2709.2405 | -2.8163791 | 0.5877502 | [10 empty] | 50514.5
[37 empty] | 12/17/2025 14:01:55.4329 | 3.4046643 | 800.05066 | 2709.6404 | -2.8168733 | 0.58779091 | [10 empty] | 50515
[37 empty] | 12/17/2025 14:01:55.9329 | 3.4046192 | 800.27917 | 2710.0405 | -2.8167729 | 0.58784622 | [10 empty] | 50515.5
[37 empty] | 12/17/2025 14:01:56.4329 | 3.4044018 | 800.23346 | 2710.4404 | -2.8165433 | 0.58785838 | [10 empty] | 50516
[37 empty] | 12/17/2025 14:01:56.9329 | 3.4040062 | 800.05072 | 2710.8406 | -2.8161514 | 0.58785486 | [10 empty] | 50516.5
[37 empty] | 12/17/2025 14:01:57.4329 | 3.4039669 | 800.09644 | 2711.2405 | -2.8161047 | 0.58786225 | [10 empty] | 50517
[37 empty] | 12/17/2025 14:01:57.9329 | 3.4046059 | 800.09637 | 2711.6406 | -2.816803 | 0.58780277 | [10 empty] | 50517.5
[37 empty] | 12/17/2025 14:01:58.4329 | 3.4041252 | 800.06592 | 2712.0405 | -2.8163955 | 0.58772957 | [10 empty] | 50518
[37 empty] | 12/17/2025 14:01:58.9329 | 3.4042597 | 799.88312 | 2712.4407 | -2.8165951 | 0.58766472 | [10 empty] | 50518.5
[37 empty] | 12/17/2025 14:01:59.4329 | 3.4040356 | 799.88312 | 2712.8406 | -2.8164599 | 0.58757579 | [10 empty] | 50519
[37 empty] | 12/17/2025 14:01:59.9329 | 3.4038606 | 800.06592 | 2713.2407 | -2.81636 | 0.58750063 | [10 empty] | 50519.5
[37 empty] | 12/17/2025 14:02:00.4329 | 3.4036191 | 800.0202 | 2713.6406 | -2.8160903 | 0.58752877 | [10 empty] | 50520
[37 empty] | 12/17/2025 14:02:00.9329 | 3.4028525 | 800.05072 | 2714.0408 | -2.8153846 | 0.58746791 | [10 empty] | 50520.5
[37 empty] | 12/17/2025 14:02:01.4329 | 3.403162 | 800.03546 | 2714.4407 | -2.815809 | 0.58735287 | [10 empty] | 50521
[37 empty] | 12/17/2025 14:02:01.9329 | 3.4031341 | 800.05072 | 2714.8406 | -2.8158429 | 0.58729124 | [10 empty] | 50521.5
[37 empty] | 12/17/2025 14:02:02.4329 | 3.4029183 | 799.98975 | 2715.2407 | -2.8156486 | 0.58726972 | [10 empty] | 50522
[37 empty] | 12/17/2025 14:02:02.9329 | 3.4032152 | 799.89832 | 2715.6406 | -2.8159471 | 0.58726811 | [10 empty] | 50522.5
[37 empty] | 12/17/2025 14:02:03.4329 | 3.4031351 | 800.12689 | 2716.0408 | -2.8158662 | 0.58726877 | [10 empty] | 50523
[37 empty] | 12/17/2025 14:02:03.9329 | 3.4029534 | 800.08118 | 2716.4407 | -2.8156989 | 0.58725458 | [10 empty] | 50523.5
[37 empty] | 12/17/2025 14:02:04.4329 | 3.4028747 | 799.94403 | 2716.8408 | -2.815639 | 0.58723563 | [10 empty] | 50524
[37 empty] | 12/17/2025 14:02:04.9329 | 3.4026361 | 800.005 | 2717.2407 | -2.8154144 | 0.58722168 | [10 empty] | 50524.5
[37 empty] | 12/17/2025 14:02:05.4329 | 3.4028594 | 800.03552 | 2717.6409 | -2.8156383 | 0.58722109 | [10 empty] | 50525
[37 empty] | 12/17/2025 14:02:05.9329 | 3.4027543 | 800.05066 | 2718.0408 | -2.8155153 | 0.58723891 | [10 empty] | 50525.5
[37 empty] | 12/17/2025 14:02:06.4329 | 3.4022536 | 799.95935 | 2718.4409 | -2.8149872 | 0.58726656 | [10 empty] | 50526
[37 empty] | 12/17/2025 14:02:06.9329 | 3.4018126 | 800.09644 | 2718.8408 | -2.8145227 | 0.58728993 | [10 empty] | 50526.5
[37 empty] | 12/17/2025 14:02:07.4329 | 3.4018807 | 800.09637 | 2719.2407 | -2.8145771 | 0.5873037 | [10 empty] | 50527
[37 empty] | 12/17/2025 14:02:07.9329 | 3.4019623 | 800.03552 | 2719.6409 | -2.8146319 | 0.58733022 | [10 empty] | 50527.5
[37 empty] | 12/17/2025 14:02:08.4329 | 3.4020746 | 800.005 | 2720.0408 | -2.8147154 | 0.58735919 | [10 empty] | 50528
[37 empty] | 12/17/2025 14:02:08.9329 | 3.402247 | 800.17255 | 2720.4409 | -2.8148239 | 0.58742303 | [10 empty] | 50528.5
[37 empty] | 12/17/2025 14:02:09.4329 | 3.402112 | 799.92883 | 2720.8408 | -2.81462 | 0.58749199 | [10 empty] | 50529
[37 empty] | 12/17/2025 14:02:09.9329 | 3.4021409 | 799.94403 | 2721.241 | -2.8146224 | 0.58751839 | [10 empty] | 50529.5
[37 empty] | 12/17/2025 14:02:10.4329 | 3.4022803 | 799.98975 | 2721.6409 | -2.8146946 | 0.58758575 | [10 empty] | 50530
[37 empty] | 12/17/2025 14:02:10.9329 | 3.4024138 | 799.91364 | 2722.041 | -2.8147554 | 0.58765846 | [10 empty] | 50530.5
[37 empty] | 12/17/2025 14:02:11.4329 | 3.4019642 | 799.88318 | 2722.4409 | -2.8142812 | 0.58768308 | [10 empty] | 50531
[37 empty] | 12/17/2025 14:02:11.9329 | 3.401392 | 800.03552 | 2722.8408 | -2.8136742 | 0.58771765 | [10 empty] | 50531.5
[37 empty] | 12/17/2025 14:02:12.4329 | 3.4015961 | 800.14209 | 2723.241 | -2.8138435 | 0.58775252 | [10 empty] | 50532
[37 empty] | 12/17/2025 14:02:12.9329 | 3.4013798 | 799.98975 | 2723.6409 | -2.8136482 | 0.58773166 | [10 empty] | 50532.5
[37 empty] | 12/17/2025 14:02:13.4329 | 3.4018614 | 800.24872 | 2724.041 | -2.8141694 | 0.58769202 | [10 empty] | 50533
[37 empty] | 12/17/2025 14:02:13.9329 | 3.4018145 | 800.06592 | 2724.4409 | -2.8141706 | 0.58764392 | [10 empty] | 50533.5
[37 empty] | 12/17/2025 14:02:14.4329 | 3.401762 | 799.89832 | 2724.8411 | -2.8141809 | 0.58758116 | [10 empty] | 50534
[37 empty] | 12/17/2025 14:02:14.9329 | 3.4014795 | 799.97449 | 2725.241 | -2.8139753 | 0.58750421 | [10 empty] | 50534.5
[37 empty] | 12/17/2025 14:02:15.4329 | 3.4015784 | 799.89838 | 2725.6411 | -2.8141582 | 0.58742028 | [10 empty] | 50535
[37 empty] | 12/17/2025 14:02:15.9329 | 3.4016137 | 799.94409 | 2726.041 | -2.8142583 | 0.58735543 | [10 empty] | 50535.5
[37 empty] | 12/17/2025 14:02:16.4329 | 3.4011917 | 800.08112 | 2726.4412 | -2.8138137 | 0.58737808 | [10 empty] | 50536
[37 empty] | 12/17/2025 14:02:16.9329 | 3.4008551 | 800.14209 | 2726.8411 | -2.8134439 | 0.58741128 | [10 empty] | 50536.5
[37 empty] | 12/17/2025 14:02:17.4329 | 3.4008493 | 800.12689 | 2727.241 | -2.8135962 | 0.58725315 | [10 empty] | 50537
[37 empty] | 12/17/2025 14:02:17.9329 | 3.4008832 | 799.88312 | 2727.6411 | -2.8136773 | 0.58720595 | [10 empty] | 50537.5
[37 empty] | 12/17/2025 14:02:18.4329 | 3.4007788 | 800.11157 | 2728.041 | -2.81359 | 0.58718872 | [10 empty] | 50538
[37 empty] | 12/17/2025 14:02:18.9329 | 3.4004149 | 800.06592 | 2728.4412 | -2.8132546 | 0.58716023 | [10 empty] | 50538.5
[37 empty] | 12/17/2025 14:02:19.4329 | 3.3998938 | 799.89832 | 2728.8411 | -2.812763 | 0.58713078 | [10 empty] | 50539
[37 empty] | 12/17/2025 14:02:19.9329 | 3.4000878 | 799.94403 | 2729.2412 | -2.8129506 | 0.58713728 | [10 empty] | 50539.5
[37 empty] | 12/17/2025 14:02:20.4329 | 3.3999345 | 800.05066 | 2729.6411 | -2.8128099 | 0.58712459 | [10 empty] | 50540
[37 empty] | 12/17/2025 14:02:20.9329 | 3.3992984 | 800.11157 | 2730.041 | -2.8121638 | 0.5871346 | [10 empty] | 50540.5
[37 empty] | 12/17/2025 14:02:21.4329 | 3.3995559 | 800.12683 | 2730.4412 | -2.8123853 | 0.58717054 | [10 empty] | 50541
[37 empty] | 12/17/2025 14:02:21.9329 | 3.3998306 | 800.005 | 2730.8411 | -2.8126366 | 0.58719397 | [10 empty] | 50541.5
[37 empty] | 12/17/2025 14:02:22.4329 | 3.3997712 | 799.88318 | 2731.2412 | -2.8125684 | 0.58720285 | [10 empty] | 50542
[37 empty] | 12/17/2025 14:02:22.9329 | 3.3997021 | 799.95929 | 2731.6411 | -2.8124707 | 0.58723134 | [10 empty] | 50542.5
[37 empty] | 12/17/2025 14:02:23.4329 | 3.3995652 | 799.89832 | 2732.041 | -2.8123307 | 0.58723462 | [10 empty] | 50543
[37 empty] | 12/17/2025 14:02:23.9329 | 3.3995292 | 800.09637 | 2732.4412 | -2.8122921 | 0.58723718 | [10 empty] | 50543.5
[37 empty] | 12/17/2025 14:02:24.4329 | 3.3999815 | 799.97455 | 2732.8411 | -2.8127611 | 0.58722037 | [10 empty] | 50544
[37 empty] | 12/17/2025 14:02:24.9329 | 3.3996835 | 799.98975 | 2733.2412 | -2.8124681 | 0.58721536 | [10 empty] | 50544.5
[37 empty] | 12/17/2025 14:02:25.4329 | 3.3987796 | 799.89838 | 2733.6411 | -2.8115337 | 0.58724594 | [10 empty] | 50545
[37 empty] | 12/17/2025 14:02:25.9329 | 3.3986845 | 800.08118 | 2734.0413 | -2.811403 | 0.58728158 | [10 empty] | 50545.5
[37 empty] | 12/17/2025 14:02:26.4329 | 3.3986759 | 800.02026 | 2734.4412 | -2.8113904 | 0.58728558 | [10 empty] | 50546
[37 empty] | 12/17/2025 14:02:26.9329 | 3.3987932 | 799.97449 | 2734.8411 | -2.8114808 | 0.58731258 | [10 empty] | 50546.5
[37 empty] | 12/17/2025 14:02:27.4329 | 3.3994169 | 799.91364 | 2735.2412 | -2.8120489 | 0.58736813 | [10 empty] | 50547
[37 empty] | 12/17/2025 14:02:27.9329 | 3.3995352 | 799.97455 | 2735.6411 | -2.8121173 | 0.58741778 | [10 empty] | 50547.5
[37 empty] | 12/17/2025 14:02:28.4329 | 3.3993549 | 800.09637 | 2736.0413 | -2.8119152 | 0.58743984 | [10 empty] | 50548
[37 empty] | 12/17/2025 14:02:28.9329 | 3.3991272 | 799.95935 | 2736.4412 | -2.8116841 | 0.58744311 | [10 empty] | 50548.5
[37 empty] | 12/17/2025 14:02:29.4329 | 3.3993361 | 800.02026 | 2736.8413 | -2.8118894 | 0.58744669 | [10 empty] | 50549
[37 empty] | 12/17/2025 14:02:29.9329 | 3.3993642 | 800.03546 | 2737.2412 | -2.8118978 | 0.58746654 | [10 empty] | 50549.5
[37 empty] | 12/17/2025 14:02:30.4329 | 3.398484 | 800.18774 | 2737.6414 | -2.8109996 | 0.5874843 | [10 empty] | 50550
[37 empty] | 12/17/2025 14:02:30.9329 | 3.3979158 | 800.11157 | 2738.0413 | -2.8104208 | 0.58749515 | [10 empty] | 50550.5
[37 empty] | 12/17/2025 14:02:31.4329 | 3.3978009 | 800.06592 | 2738.4414 | -2.810282 | 0.58751893 | [10 empty] | 50551
[37 empty] | 12/17/2025 14:02:31.9329 | 3.3984332 | 799.91364 | 2738.8413 | -2.8109088 | 0.58752429 | [10 empty] | 50551.5
[37 empty] | 12/17/2025 14:02:32.4329 | 3.3981228 | 799.92883 | 2739.2412 | -2.8106155 | 0.58750731 | [10 empty] | 50552
[37 empty] | 12/17/2025 14:02:32.9329 | 3.3979018 | 800.11163 | 2739.6414 | -2.8103883 | 0.58751351 | [10 empty] | 50552.5
[37 empty] | 12/17/2025 14:02:33.4329 | 3.3985281 | 800.0202 | 2740.0413 | -2.8110123 | 0.58751589 | [10 empty] | 50553
[37 empty] | 12/17/2025 14:02:33.9329 | 3.3980637 | 799.97455 | 2740.4414 | -2.8105659 | 0.58749783 | [10 empty] | 50553.5
[37 empty] | 12/17/2025 14:02:34.4329 | 3.3979435 | 800.08112 | 2740.8413 | -2.8104689 | 0.58747452 | [10 empty] | 50554
[37 empty] | 12/17/2025 14:02:34.9329 | 3.3981142 | 800.29443 | 2741.2415 | -2.8106821 | 0.58743221 | [10 empty] | 50554.5
[37 empty] | 12/17/2025 14:02:35.4329 | 3.3981264 | 800.203 | 2741.6416 | -2.8107457 | 0.58738071 | [10 empty] | 50555
[37 empty] | 12/17/2025 14:02:35.9329 | 3.398201 | 800.2182 | 2742.0415 | -2.8108442 | 0.58735687 | [10 empty] | 50555.5
[37 empty] | 12/17/2025 14:02:36.4329 | 3.3981619 | 800.03546 | 2742.4417 | -2.8108318 | 0.5873301 | [10 empty] | 50556
[37 empty] | 12/17/2025 14:02:36.9329 | 3.3975747 | 800.15735 | 2742.8416 | -2.810282 | 0.58729273 | [10 empty] | 50556.5
[37 empty] | 12/17/2025 14:02:37.4329 | 3.3972642 | 800.06592 | 2743.2417 | -2.8100419 | 0.58722234 | [10 empty] | 50557
[37 empty] | 12/17/2025 14:02:37.9329 | 3.3976514 | 799.94403 | 2743.6416 | -2.8105071 | 0.58714437 | [10 empty] | 50557.5
[37 empty] | 12/17/2025 14:02:38.4329 | 3.3976417 | 800.05066 | 2744.0417 | -2.8105671 | 0.58707458 | [10 empty] | 50558
[37 empty] | 12/17/2025 14:02:38.9329 | 3.3975625 | 800.005 | 2744.4417 | -2.8105059 | 0.58705652 | [10 empty] | 50558.5
[37 empty] | 12/17/2025 14:02:39.4329 | 3.396502 | 800.203 | 2744.8418 | -2.8095434 | 0.58695853 | [10 empty] | 50559
[37 empty] | 12/17/2025 14:02:39.9329 | 3.3968163 | 800.203 | 2745.2417 | -2.8099999 | 0.58681643 | [10 empty] | 50559.5
[37 empty] | 12/17/2025 14:02:40.4329 | 3.3968115 | 799.94403 | 2745.6418 | -2.8100445 | 0.58676702 | [10 empty] | 50560
[37 empty] | 12/17/2025 14:02:40.9329 | 3.3964379 | 800.18774 | 2746.0417 | -2.809679 | 0.58675885 | [10 empty] | 50560.5
[37 empty] | 12/17/2025 14:02:41.4329 | 3.3963609 | 800.005 | 2746.4419 | -2.8095679 | 0.58679295 | [10 empty] | 50561
[37 empty] | 12/17/2025 14:02:41.9329 | 3.3965726 | 799.98975 | 2746.8418 | -2.8097434 | 0.58682907 | [10 empty] | 50561.5
[37 empty] | 12/17/2025 14:02:42.4329 | 3.396661 | 800.12689 | 2747.2419 | -2.8097982 | 0.58686274 | [10 empty] | 50562
[37 empty] | 12/17/2025 14:02:42.9329 | 3.3966894 | 800.06592 | 2747.6418 | -2.8097379 | 0.58695155 | [10 empty] | 50562.5
[37 empty] | 12/17/2025 14:02:43.4329 | 3.396729 | 800.08118 | 2748.042 | -2.8097079 | 0.58702111 | [10 empty] | 50563
[37 empty] | 12/17/2025 14:02:43.9329 | 3.3965306 | 800.06592 | 2748.4419 | -2.8094509 | 0.58707982 | [10 empty] | 50563.5
[37 empty] | 12/17/2025 14:02:44.4329 | 3.3961883 | 800.05072 | 2748.842 | -2.8090904 | 0.58709788 | [10 empty] | 50564
[37 empty] | 12/17/2025 14:02:44.9329 | 3.3963361 | 800.05066 | 2749.2419 | -2.8092685 | 0.58706772 | [10 empty] | 50564.5
[37 empty] | 12/17/2025 14:02:45.4329 | 3.3957393 | 800.15735 | 2749.6421 | -2.8087037 | 0.5870356 | [10 empty] | 50565
[37 empty] | 12/17/2025 14:02:45.9329 | 3.3952658 | 800.12683 | 2750.042 | -2.8083072 | 0.58695859 | [10 empty] | 50565.5
[37 empty] | 12/17/2025 14:02:46.4329 | 3.3954709 | 799.98975 | 2750.4421 | -2.8085871 | 0.58688384 | [10 empty] | 50566
[37 empty] | 12/17/2025 14:02:46.9329 | 3.3960629 | 799.98975 | 2750.842 | -2.8092527 | 0.58680999 | [10 empty] | 50566.5
[37 empty] | 12/17/2025 14:02:47.4329 | 3.3954544 | 800.05072 | 2751.2422 | -2.808706 | 0.58674824 | [10 empty] | 50567
[37 empty] | 12/17/2025 14:02:47.9329 | 3.3957825 | 800.06592 | 2751.6421 | -2.8090954 | 0.58668703 | [10 empty] | 50567.5
[37 empty] | 12/17/2025 14:02:48.4329 | 3.3957796 | 800.11157 | 2752.0422 | -2.8091292 | 0.58665037 | [10 empty] | 50568
[37 empty] | 12/17/2025 14:02:48.9329 | 3.3955832 | 800.06592 | 2752.4421 | -2.8089287 | 0.58665442 | [10 empty] | 50568.5
[37 empty] | 12/17/2025 14:02:49.4329 | 3.3948822 | 800.05066 | 2752.8423 | -2.8082302 | 0.58665198 | [10 empty] | 50569
[37 empty] | 12/17/2025 14:02:49.9329 | 3.3946903 | 800.005 | 2753.2422 | -2.8080359 | 0.58665442 | [10 empty] | 50569.5
[37 empty] | 12/17/2025 14:02:50.4329 | 3.3954878 | 800.005 | 2753.6423 | -2.8088086 | 0.58667928 | [10 empty] | 50570
[37 empty] | 12/17/2025 14:02:50.9329 | 3.3951006 | 799.82214 | 2754.0422 | -2.8084805 | 0.58662015 | [10 empty] | 50570.5
[37 empty] | 12/17/2025 14:02:51.4329 | 3.3940604 | 799.92883 | 2754.4424 | -2.8075728 | 0.58648747 | [10 empty] | 50571
[37 empty] | 12/17/2025 14:02:51.9329 | 3.3941731 | 800.12683 | 2754.8423 | -2.807749 | 0.58642399 | [10 empty] | 50571.5
[37 empty] | 12/17/2025 14:02:52.4329 | 3.3943219 | 800.09644 | 2755.2424 | -2.80794 | 0.58638203 | [10 empty] | 50572
[37 empty] | 12/17/2025 14:02:52.9329 | 3.3939562 | 800.14209 | 2755.6423 | -2.8076303 | 0.58632582 | [10 empty] | 50572.5
[37 empty] | 12/17/2025 14:02:53.4329 | 3.3944962 | 800.05072 | 2756.0425 | -2.8082132 | 0.58628297 | [10 empty] | 50573
[37 empty] | 12/17/2025 14:02:53.9329 | 3.3943963 | 800.05072 | 2756.4424 | -2.8081329 | 0.5862633 | [10 empty] | 50573.5
[37 empty] | 12/17/2025 14:02:54.4329 | 3.3937984 | 800.08118 | 2756.8425 | -2.8075435 | 0.58625489 | [10 empty] | 50574
[37 empty] | 12/17/2025 14:02:54.9329 | 3.3941407 | 800.15735 | 2757.2424 | -2.8078892 | 0.5862515 | [10 empty] | 50574.5
[37 empty] | 12/17/2025 14:02:55.4329 | 3.3946705 | 800.06592 | 2757.6426 | -2.808418 | 0.58625251 | [10 empty] | 50575
[37 empty] | 12/17/2025 14:02:55.9329 | 3.3936653 | 799.94403 | 2758.0425 | -2.8074329 | 0.58623254 | [10 empty] | 50575.5
[37 empty] | 12/17/2025 14:02:56.4329 | 3.393775 | 800.30963 | 2758.4426 | -2.8075371 | 0.58623785 | [10 empty] | 50576
[37 empty] | 12/17/2025 14:02:56.9329 | 3.3941059 | 800.05066 | 2758.8425 | -2.8078198 | 0.58628613 | [10 empty] | 50576.5
[37 empty] | 12/17/2025 14:02:57.4329 | 3.3940139 | 800.08118 | 2759.2427 | -2.8077309 | 0.58628291 | [10 empty] | 50577
[37 empty] | 12/17/2025 14:02:57.9329 | 3.3940926 | 799.98975 | 2759.6426 | -2.8078079 | 0.58628476 | [10 empty] | 50577.5
[37 empty] | 12/17/2025 14:02:58.4329 | 3.3936284 | 800.14209 | 2760.0427 | -2.8073516 | 0.58627677 | [10 empty] | 50578
[37 empty] | 12/17/2025 14:02:58.9329 | 3.3934379 | 799.94409 | 2760.4426 | -2.807153 | 0.58628482 | [10 empty] | 50578.5
[37 empty] | 12/17/2025 14:02:59.4329 | 3.3926759 | 800.06592 | 2760.8428 | -2.806391 | 0.58628482 | [10 empty] | 50579
[37 empty] | 12/17/2025 14:02:59.9329 | 3.3929205 | 799.98975 | 2761.2427 | -2.8066115 | 0.58630908 | [10 empty] | 50579.5
[37 empty] | 12/17/2025 14:03:00.4329 | 3.3929882 | 800.203 | 2761.6428 | -2.8066452 | 0.58634293 | [10 empty] | 50580
[37 empty] | 12/17/2025 14:03:00.9329 | 3.3932662 | 800.14209 | 2762.0427 | -2.806901 | 0.5863651 | [10 empty] | 50580.5
[37 empty] | 12/17/2025 14:03:01.4329 | 3.3927174 | 800.005 | 2762.4429 | -2.8063412 | 0.58637631 | [10 empty] | 50581
[37 empty] | 12/17/2025 14:03:01.9329 | 3.3922544 | 799.94409 | 2762.8428 | -2.8058524 | 0.58640188 | [10 empty] | 50581.5
[37 empty] | 12/17/2025 14:03:02.4329 | 3.3928473 | 800.09637 | 2763.2429 | -2.8064277 | 0.58641964 | [10 empty] | 50582
[37 empty] | 12/17/2025 14:03:02.9329 | 3.3926058 | 800.05066 | 2763.6428 | -2.8061638 | 0.58644187 | [10 empty] | 50582.5
[37 empty] | 12/17/2025 14:03:03.4329 | 3.3925338 | 799.83746 | 2764.0427 | -2.8060858 | 0.58644783 | [10 empty] | 50583
[37 empty] | 12/17/2025 14:03:03.9329 | 3.3925641 | 799.97455 | 2764.4429 | -2.8061125 | 0.58645159 | [10 empty] | 50583.5
[37 empty] | 12/17/2025 14:03:04.4329 | 3.3922672 | 800.18774 | 2764.8428 | -2.8058162 | 0.58645111 | [10 empty] | 50584
[37 empty] | 12/17/2025 14:03:04.9329 | 3.3924408 | 799.95929 | 2765.2429 | -2.8059592 | 0.58648157 | [10 empty] | 50584.5
[37 empty] | 12/17/2025 14:03:05.4329 | 3.3923109 | 800.0202 | 2765.6428 | -2.8057907 | 0.58652025 | [10 empty] | 50585
[37 empty] | 12/17/2025 14:03:05.9329 | 3.3922429 | 800.05072 | 2766.0427 | -2.8056791 | 0.58656389 | [10 empty] | 50585.5
[37 empty] | 12/17/2025 14:03:06.4329 | 3.3921988 | 800.14209 | 2766.4429 | -2.8055828 | 0.58661604 | [10 empty] | 50586
[37 empty] | 12/17/2025 14:03:06.9329 | 3.3917441 | 800.17255 | 2766.8428 | -2.8050973 | 0.58664691 | [10 empty] | 50586.5
[37 empty] | 12/17/2025 14:03:07.4329 | 3.3920338 | 799.66986 | 2767.2429 | -2.8053715 | 0.58666223 | [10 empty] | 50587
[37 empty] | 12/17/2025 14:03:07.9329 | 3.3920159 | 800.09637 | 2767.6428 | -2.8053489 | 0.58666694 | [10 empty] | 50587.5
[37 empty] | 12/17/2025 14:03:08.4329 | 3.3916299 | 799.97455 | 2768.0427 | -2.8049605 | 0.58666945 | [10 empty] | 50588
[37 empty] | 12/17/2025 14:03:08.9329 | 3.3914363 | 799.94403 | 2768.4429 | -2.8047607 | 0.58667558 | [10 empty] | 50588.5
[37 empty] | 12/17/2025 14:03:09.4329 | 3.3921332 | 799.94403 | 2768.8428 | -2.8054488 | 0.58668441 | [10 empty] | 50589
[37 empty] | 12/17/2025 14:03:09.9329 | 3.3922768 | 799.92883 | 2769.2427 | -2.8055537 | 0.58672297 | [10 empty] | 50589.5
[37 empty] | 12/17/2025 14:03:10.4329 | 3.3916149 | 800.03552 | 2769.6428 | -2.8048494 | 0.58676559 | [10 empty] | 50590
[37 empty] | 12/17/2025 14:03:10.9329 | 3.3909743 | 800.18774 | 2770.0427 | -2.8041408 | 0.58683342 | [10 empty] | 50590.5
[37 empty] | 12/17/2025 14:03:11.4329 | 3.3911059 | 800.005 | 2770.4429 | -2.8041799 | 0.58692604 | [10 empty] | 50591
[37 empty] | 12/17/2025 14:03:11.9329 | 3.3914897 | 800.21826 | 2770.8428 | -2.8044949 | 0.58699489 | [10 empty] | 50591.5
[37 empty] | 12/17/2025 14:03:12.4329 | 3.3915133 | 800.05066 | 2771.2429 | -2.8044584 | 0.58705491 | [10 empty] | 50592
[37 empty] | 12/17/2025 14:03:12.9329 | 3.3908794 | 800.03546 | 2771.6428 | -2.8038027 | 0.58707666 | [10 empty] | 50592.5
[37 empty] | 12/17/2025 14:03:13.4329 | 3.3912802 | 800.08118 | 2772.043 | -2.8042057 | 0.58707464 | [10 empty] | 50593
[37 empty] | 12/17/2025 14:03:13.9329 | 3.3912761 | 800.08118 | 2772.4429 | -2.8042541 | 0.58702213 | [10 empty] | 50593.5
[37 empty] | 12/17/2025 14:03:14.4329 | 3.3912389 | 800.05072 | 2772.843 | -2.8042574 | 0.58698159 | [10 empty] | 50594
[37 empty] | 12/17/2025 14:03:14.9329 | 3.3907855 | 800.11163 | 2773.2429 | -2.8038371 | 0.58694834 | [10 empty] | 50594.5
[37 empty] | 12/17/2025 14:03:15.4329 | 3.3911676 | 800.12683 | 2773.6431 | -2.8042464 | 0.5869211 | [10 empty] | 50595
[37 empty] | 12/17/2025 14:03:15.9329 | 3.3913641 | 800.02026 | 2774.043 | -2.8044808 | 0.58688343 | [10 empty] | 50595.5
[37 empty] | 12/17/2025 14:03:16.4329 | 3.3910651 | 799.97455 | 2774.4431 | -2.8042538 | 0.58681136 | [10 empty] | 50596
[37 empty] | 12/17/2025 14:03:16.9329 | 3.3907912 | 799.97455 | 2774.843 | -2.80404 | 0.58675122 | [10 empty] | 50596.5
[37 empty] | 12/17/2025 14:03:17.4329 | 3.3907478 | 799.98975 | 2775.2432 | -2.8040252 | 0.58672255 | [10 empty] | 50597
[37 empty] | 12/17/2025 14:03:17.9329 | 3.3907418 | 800.12689 | 2775.6431 | -2.8040109 | 0.58673084 | [10 empty] | 50597.5
[37 empty] | 12/17/2025 14:03:18.4329 | 3.3906291 | 800.11157 | 2776.0432 | -2.8038805 | 0.5867486 | [10 empty] | 50598
[37 empty] | 12/17/2025 14:03:18.9329 | 3.390203 | 800.11157 | 2776.4431 | -2.8034003 | 0.5868026 | [10 empty] | 50598.5
[37 empty] | 12/17/2025 14:03:19.4329 | 3.3902712 | 799.85272 | 2776.8433 | -2.8035953 | 0.58667582 | [10 empty] | 50599
[37 empty] | 12/17/2025 14:03:19.9329 | 3.3902841 | 799.95929 | 2777.2432 | -2.8036675 | 0.58661658 | [10 empty] | 50599.5
[37 empty] | 12/17/2025 14:03:20.4329 | 3.3900385 | 800.27917 | 2777.6433 | -2.8034623 | 0.58657616 | [10 empty] | 50600
[37 empty] | 12/17/2025 14:03:20.9329 | 3.3899636 | 799.89838 | 2778.0432 | -2.8034272 | 0.58653635 | [10 empty] | 50600.5
[37 empty] | 12/17/2025 14:03:21.4329 | 3.3895798 | 799.98975 | 2778.4434 | -2.8030667 | 0.58651304 | [10 empty] | 50601
[37 empty] | 12/17/2025 14:03:21.9329 | 3.3895476 | 800.03552 | 2778.8433 | -2.803045 | 0.58650255 | [10 empty] | 50601.5
[37 empty] | 12/17/2025 14:03:22.4329 | 3.3891783 | 799.98975 | 2779.2434 | -2.8026869 | 0.58649141 | [10 empty] | 50602
[37 empty] | 12/17/2025 14:03:22.9329 | 3.3894124 | 800.05066 | 2779.6433 | -2.8028946 | 0.58651769 | [10 empty] | 50602.5
[37 empty] | 12/17/2025 14:03:23.4329 | 3.3897123 | 800.12683 | 2780.0432 | -2.8031971 | 0.58651507 | [10 empty] | 50603
[37 empty] | 12/17/2025 14:03:23.9329 | 3.3897023 | 800.03546 | 2780.4434 | -2.8031893 | 0.58651316 | [10 empty] | 50603.5
[37 empty] | 12/17/2025 14:03:24.4329 | 3.3892481 | 799.97455 | 2780.8433 | -2.8027432 | 0.586505 | [10 empty] | 50604
[37 empty] | 12/17/2025 14:03:24.9329 | 3.3890729 | 800.005 | 2781.2434 | -2.802578 | 0.58649504 | [10 empty] | 50604.5
[37 empty] | 12/17/2025 14:03:25.4329 | 3.3890996 | 800.24878 | 2781.6433 | -2.8025734 | 0.58652627 | [10 empty] | 50605
[37 empty] | 12/17/2025 14:03:25.9329 | 3.3889046 | 800.203 | 2782.0435 | -2.8023679 | 0.58653677 | [10 empty] | 50605.5
[37 empty] | 12/17/2025 14:03:26.4329 | 3.3888643 | 800.005 | 2782.4434 | -2.8023117 | 0.58655256 | [10 empty] | 50606
[37 empty] | 12/17/2025 14:03:26.9329 | 3.3889823 | 800.0202 | 2782.8435 | -2.8024306 | 0.58655161 | [10 empty] | 50606.5
[37 empty] | 12/17/2025 14:03:27.4329 | 3.3888874 | 800.12683 | 2783.2434 | -2.8022876 | 0.58659995 | [10 empty] | 50607
[37 empty] | 12/17/2025 14:03:27.9329 | 3.388643 | 800.14209 | 2783.6436 | -2.8020146 | 0.5866285 | [10 empty] | 50607.5
[37 empty] | 12/17/2025 14:03:28.4329 | 3.3886113 | 800.0202 | 2784.0435 | -2.8019562 | 0.58665514 | [10 empty] | 50608
[37 empty] | 12/17/2025 14:03:28.9329 | 3.3886931 | 800.03552 | 2784.4436 | -2.8020287 | 0.58666438 | [10 empty] | 50608.5
[37 empty] | 12/17/2025 14:03:29.4329 | 3.3883829 | 800.0202 | 2784.8435 | -2.801717 | 0.58666581 | [10 empty] | 50609
[37 empty] | 12/17/2025 14:03:29.9329 | 3.3883731 | 800.11157 | 2785.2437 | -2.8016844 | 0.5866887 | [10 empty] | 50609.5
[37 empty] | 12/17/2025 14:03:30.4329 | 3.3879194 | 799.86786 | 2785.6436 | -2.801224 | 0.58669537 | [10 empty] | 50610
[37 empty] | 12/17/2025 14:03:30.9329 | 3.3879709 | 799.91364 | 2786.0435 | -2.8012774 | 0.58669358 | [10 empty] | 50610.5
[37 empty] | 12/17/2025 14:03:31.4329 | 3.3879266 | 799.89838 | 2786.4436 | -2.8012152 | 0.58671135 | [10 empty] | 50611
[37 empty] | 12/17/2025 14:03:31.9329 | 3.3877563 | 800.03546 | 2786.8435 | -2.8010254 | 0.58673102 | [10 empty] | 50611.5
[37 empty] | 12/17/2025 14:03:32.4329 | 3.3878155 | 800.08118 | 2787.2437 | -2.8010359 | 0.58677948 | [10 empty] | 50612
[37 empty] | 12/17/2025 14:03:32.9329 | 3.3879318 | 799.97449 | 2787.6436 | -2.8011296 | 0.58680224 | [10 empty] | 50612.5
[37 empty] | 12/17/2025 14:03:33.4329 | 3.3875124 | 800.0202 | 2788.0435 | -2.8006601 | 0.58685231 | [10 empty] | 50613
[37 empty] | 12/17/2025 14:03:33.9329 | 3.3870044 | 800.14209 | 2788.4436 | -2.8000951 | 0.58690935 | [10 empty] | 50613.5
[37 empty] | 12/17/2025 14:03:34.4329 | 3.3872032 | 799.74603 | 2788.8435 | -2.8002148 | 0.58698851 | [10 empty] | 50614
[37 empty] | 12/17/2025 14:03:34.9329 | 3.3876448 | 799.88318 | 2789.2437 | -2.8005488 | 0.58709598 | [10 empty] | 50614.5
[37 empty] | 12/17/2025 14:03:35.4329 | 3.3874967 | 800.005 | 2789.6436 | -2.8003435 | 0.58715326 | [10 empty] | 50615
[37 empty] | 12/17/2025 14:03:35.9329 | 3.3868299 | 800.005 | 2790.0435 | -2.7996619 | 0.58716798 | [10 empty] | 50615.5
[37 empty] | 12/17/2025 14:03:36.4329 | 3.3872333 | 799.91364 | 2790.4434 | -2.8000474 | 0.5871858 | [10 empty] | 50616
[37 empty] | 12/17/2025 14:03:36.9329 | 3.387639 | 799.89838 | 2790.8435 | -2.8004627 | 0.58717626 | [10 empty] | 50616.5
[37 empty] | 12/17/2025 14:03:37.4329 | 3.3869603 | 800.12683 | 2791.2434 | -2.7997761 | 0.58718425 | [10 empty] | 50617
[37 empty] | 12/17/2025 14:03:37.9329 | 3.3869834 | 799.94403 | 2791.6433 | -2.7997985 | 0.58718503 | [10 empty] | 50617.5
[37 empty] | 12/17/2025 14:03:38.4329 | 3.3871057 | 800.06592 | 2792.0435 | -2.7999418 | 0.58716387 | [10 empty] | 50618
[37 empty] | 12/17/2025 14:03:38.9329 | 3.3867314 | 799.95935 | 2792.4434 | -2.7995927 | 0.58713871 | [10 empty] | 50618.5
[37 empty] | 12/17/2025 14:03:39.4329 | 3.3862629 | 799.92883 | 2792.8435 | -2.7991631 | 0.58709973 | [10 empty] | 50619
[37 empty] | 12/17/2025 14:03:39.9329 | 3.3862753 | 800.0202 | 2793.2434 | -2.7992828 | 0.58699244 | [10 empty] | 50619.5
[37 empty] | 12/17/2025 14:03:40.4329 | 3.3866975 | 799.94403 | 2793.6433 | -2.7998056 | 0.58689189 | [10 empty] | 50620
[37 empty] | 12/17/2025 14:03:40.9329 | 3.3863382 | 799.88312 | 2794.0432 | -2.7995098 | 0.58682847 | [10 empty] | 50620.5
[37 empty] | 12/17/2025 14:03:41.4329 | 3.3858061 | 799.91364 | 2794.4434 | -2.7988796 | 0.58692652 | [10 empty] | 50621
[37 empty] | 12/17/2025 14:03:41.9329 | 3.3859565 | 799.76129 | 2794.8433 | -2.7991323 | 0.58682424 | [10 empty] | 50621.5
[37 empty] | 12/17/2025 14:03:42.4329 | 3.3860042 | 800.14209 | 2795.2432 | -2.7992425 | 0.58676165 | [10 empty] | 50622
[37 empty] | 12/17/2025 14:03:42.9329 | 3.3859305 | 799.85266 | 2795.6433 | -2.7991979 | 0.58673251 | [10 empty] | 50622.5
[37 empty] | 12/17/2025 14:03:43.4329 | 3.3856373 | 800.05072 | 2796.0432 | -2.7989304 | 0.58670694 | [10 empty] | 50623
[37 empty] | 12/17/2025 14:03:43.9329 | 3.3855653 | 799.97455 | 2796.4434 | -2.7988656 | 0.58669984 | [10 empty] | 50623.5
[37 empty] | 12/17/2025 14:03:44.4329 | 3.385349 | 800.20306 | 2796.8433 | -2.7986495 | 0.58669949 | [10 empty] | 50624
[37 empty] | 12/17/2025 14:03:44.9329 | 3.3849692 | 799.89838 | 2797.2432 | -2.7982771 | 0.58669198 | [10 empty] | 50624.5
[37 empty] | 12/17/2025 14:03:45.4329 | 3.3851576 | 799.85272 | 2797.6433 | -2.7984779 | 0.58667958 | [10 empty] | 50625
[37 empty] | 12/17/2025 14:03:45.9329 | 3.385324 | 799.94409 | 2798.0432 | -2.7986455 | 0.58667856 | [10 empty] | 50625.5
[37 empty] | 12/17/2025 14:03:46.4329 | 3.3855214 | 799.91364 | 2798.4431 | -2.7988336 | 0.58668768 | [10 empty] | 50626
[37 empty] | 12/17/2025 14:03:46.9329 | 3.3851759 | 799.94403 | 2798.8433 | -2.7984726 | 0.58670324 | [10 empty] | 50626.5
[37 empty] | 12/17/2025 14:03:47.4329 | 3.3845487 | 800.09637 | 2799.2432 | -2.7978601 | 0.58668846 | [10 empty] | 50627
[37 empty] | 12/17/2025 14:03:47.9329 | 3.3842413 | 799.91364 | 2799.6431 | -2.7975657 | 0.5866757 | [10 empty] | 50627.5
[37 empty] | 12/17/2025 14:03:48.4329 | 3.3848412 | 799.71558 | 2800.0432 | -2.7981625 | 0.58667874 | [10 empty] | 50628
[37 empty] | 12/17/2025 14:03:48.9329 | 3.3847969 | 800.08118 | 2800.4431 | -2.7981081 | 0.58668876 | [10 empty] | 50628.5
[37 empty] | 12/17/2025 14:03:49.4329 | 3.3841 | 799.86792 | 2800.8433 | -2.797394 | 0.58670586 | [10 empty] | 50629
[37 empty] | 12/17/2025 14:03:49.9329 | 3.3845131 | 800.005 | 2801.2432 | -2.797812 | 0.5867011 | [10 empty] | 50629.5
[37 empty] | 12/17/2025 14:03:50.4329 | 3.3844898 | 800.005 | 2801.6431 | -2.7977726 | 0.58671713 | [10 empty] | 50630
[37 empty] | 12/17/2025 14:03:50.9329 | 3.3845892 | 799.95929 | 2802.0432 | -2.7978668 | 0.58672225 | [10 empty] | 50630.5
[37 empty] | 12/17/2025 14:03:51.4329 | 3.3843896 | 799.86786 | 2802.4431 | -2.7976406 | 0.58674914 | [10 empty] | 50631
[37 empty] | 12/17/2025 14:03:51.9329 | 3.3841922 | 799.85266 | 2802.843 | -2.797431 | 0.5867613 | [10 empty] | 50631.5
[37 empty] | 12/17/2025 14:03:52.4329 | 3.3834984 | 799.95929 | 2803.2432 | -2.7967033 | 0.58679509 | [10 empty] | 50632
[37 empty] | 12/17/2025 14:03:52.9329 | 3.3836005 | 799.94403 | 2803.6431 | -2.7968054 | 0.58679509 | [10 empty] | 50632.5
[37 empty] | 12/17/2025 14:03:53.4329 | 3.3840451 | 800.005 | 2804.043 | -2.7972507 | 0.58679432 | [10 empty] | 50633
[37 empty] | 12/17/2025 14:03:53.9329 | 3.3841181 | 799.97449 | 2804.4431 | -2.7973094 | 0.58680856 | [10 empty] | 50633.5
[37 empty] | 12/17/2025 14:03:54.4329 | 3.3838544 | 800.005 | 2804.843 | -2.7970016 | 0.58685285 | [10 empty] | 50634
[37 empty] | 12/17/2025 14:03:54.9329 | 3.3837678 | 799.97449 | 2805.2432 | -2.7968769 | 0.586891 | [10 empty] | 50634.5
[37 empty] | 12/17/2025 14:03:55.4329 | 3.3839684 | 800.06592 | 2805.6431 | -2.7970483 | 0.5869199 | [10 empty] | 50635
[37 empty] | 12/17/2025 14:03:55.9329 | 3.3837147 | 800.14209 | 2806.043 | -2.7967718 | 0.58694291 | [10 empty] | 50635.5
[37 empty] | 12/17/2025 14:03:56.4329 | 3.3832657 | 799.94403 | 2806.4431 | -2.796313 | 0.58695263 | [10 empty] | 50636
[37 empty] | 12/17/2025 14:03:56.9329 | 3.3832595 | 799.98975 | 2806.843 | -2.7962725 | 0.58698708 | [10 empty] | 50636.5
[37 empty] | 12/17/2025 14:03:57.4329 | 3.3836305 | 799.95935 | 2807.2432 | -2.7966151 | 0.58701545 | [10 empty] | 50637
[37 empty] | 12/17/2025 14:03:57.9329 | 3.383136 | 799.80701 | 2807.6431 | -2.7961173 | 0.58701867 | [10 empty] | 50637.5
[37 empty] | 12/17/2025 14:03:58.4329 | 3.3827941 | 799.97449 | 2808.043 | -2.7957447 | 0.58704942 | [10 empty] | 50638
[37 empty] | 12/17/2025 14:03:58.9329 | 3.3832033 | 800.05066 | 2808.4431 | -2.7961051 | 0.58709818 | [10 empty] | 50638.5
[37 empty] | 12/17/2025 14:03:59.4329 | 3.3832929 | 799.97455 | 2808.843 | -2.7961731 | 0.58711988 | [10 empty] | 50639
[37 empty] | 12/17/2025 14:03:59.9329 | 3.3832872 | 800.06592 | 2809.2429 | -2.7961347 | 0.58715248 | [10 empty] | 50639.5
[37 empty] | 12/17/2025 14:04:00.4329 | 3.3832061 | 800.03546 | 2809.6431 | -2.796032 | 0.58717418 | [10 empty] | 50640
[37 empty] | 12/17/2025 14:04:00.9329 | 3.3828435 | 800.005 | 2810.043 | -2.7956522 | 0.58719122 | [10 empty] | 50640.5
[37 empty] | 12/17/2025 14:04:01.4329 | 3.3829422 | 799.95929 | 2810.4431 | -2.7957034 | 0.58723891 | [10 empty] | 50641
[37 empty] | 12/17/2025 14:04:01.9329 | 3.382848 | 800.005 | 2810.843 | -2.7955956 | 0.58725238 | [10 empty] | 50641.5
[37 empty] | 12/17/2025 14:04:02.4329 | 3.3825731 | 799.94403 | 2811.2429 | -2.795249 | 0.5873242 | [10 empty] | 50642
[37 empty] | 12/17/2025 14:04:02.9329 | 3.3826082 | 799.97455 | 2811.6431 | -2.7952318 | 0.5873763 | [10 empty] | 50642.5
[37 empty] | 12/17/2025 14:04:03.4329 | 3.3828728 | 800.0202 | 2812.043 | -2.7954574 | 0.58741546 | [10 empty] | 50643
[37 empty] | 12/17/2025 14:04:03.9329 | 3.3829033 | 799.88318 | 2812.4431 | -2.7954466 | 0.58745664 | [10 empty] | 50643.5
[37 empty] | 12/17/2025 14:04:04.4329 | 3.3824544 | 800.005 | 2812.843 | -2.7949669 | 0.58748758 | [10 empty] | 50644
[37 empty] | 12/17/2025 14:04:04.9329 | 3.3822722 | 800.08118 | 2813.2432 | -2.7947874 | 0.58748472 | [10 empty] | 50644.5
[37 empty] | 12/17/2025 14:04:05.4329 | 3.3824251 | 800.05072 | 2813.6431 | -2.7949162 | 0.58750898 | [10 empty] | 50645
[37 empty] | 12/17/2025 14:04:05.9329 | 3.3820288 | 799.89832 | 2814.043 | -2.7944951 | 0.58753377 | [10 empty] | 50645.5
[37 empty] | 12/17/2025 14:04:06.4329 | 3.3819253 | 799.98975 | 2814.4431 | -2.7943964 | 0.58752888 | [10 empty] | 50646
[37 empty] | 12/17/2025 14:04:06.9329 | 3.3814123 | 799.85272 | 2814.843 | -2.7938802 | 0.58753198 | [10 empty] | 50646.5
[37 empty] | 12/17/2025 14:04:07.4329 | 3.3818526 | 799.94403 | 2815.2429 | -2.7943184 | 0.58753431 | [10 empty] | 50647
[37 empty] | 12/17/2025 14:04:07.9329 | 3.3818612 | 799.82214 | 2815.6431 | -2.7943375 | 0.58752358 | [10 empty] | 50647.5
[37 empty] | 12/17/2025 14:04:08.4329 | 3.3816764 | 799.91364 | 2816.043 | -2.7942195 | 0.58745694 | [10 empty] | 50648
[37 empty] | 12/17/2025 14:04:08.9329 | 3.3813164 | 799.85266 | 2816.4431 | -2.7939363 | 0.58738023 | [10 empty] | 50648.5
[37 empty] | 12/17/2025 14:04:09.4329 | 3.3817484 | 799.94403 | 2816.843 | -2.7944028 | 0.58734554 | [10 empty] | 50649
[37 empty] | 12/17/2025 14:04:09.9329 | 3.3814883 | 799.97449 | 2817.2429 | -2.7941666 | 0.58732176 | [10 empty] | 50649.5
[37 empty] | 12/17/2025 14:04:10.4329 | 3.3811183 | 799.98975 | 2817.6431 | -2.7938271 | 0.58729118 | [10 empty] | 50650
[37 empty] | 12/17/2025 14:04:10.9329 | 3.3810472 | 799.97455 | 2818.043 | -2.7937577 | 0.58728957 | [10 empty] | 50650.5
[37 empty] | 12/17/2025 14:04:11.4329 | 3.3810811 | 799.8222 | 2818.4429 | -2.7937634 | 0.58731765 | [10 empty] | 50651
[37 empty] | 12/17/2025 14:04:11.9329 | 3.3807402 | 799.92883 | 2818.843 | -2.7935295 | 0.58721066 | [10 empty] | 50651.5
[37 empty] | 12/17/2025 14:04:12.4329 | 3.3802228 | 799.92883 | 2819.2429 | -2.7930691 | 0.58715379 | [10 empty] | 50652
[37 empty] | 12/17/2025 14:04:12.9329 | 3.3805568 | 799.80701 | 2819.6428 | -2.7934196 | 0.58713728 | [10 empty] | 50652.5
[37 empty] | 12/17/2025 14:04:13.4329 | 3.3806133 | 799.92883 | 2820.043 | -2.7934906 | 0.58712274 | [10 empty] | 50653
[37 empty] | 12/17/2025 14:04:13.9329 | 3.3804352 | 800.005 | 2820.4429 | -2.7933197 | 0.58711547 | [10 empty] | 50653.5
[37 empty] | 12/17/2025 14:04:14.4329 | 3.379921 | 799.86792 | 2820.8428 | -2.7928202 | 0.58710086 | [10 empty] | 50654
[37 empty] | 12/17/2025 14:04:14.9329 | 3.3795385 | 799.98975 | 2821.2429 | -2.7924743 | 0.58706421 | [10 empty] | 50654.5
[37 empty] | 12/17/2025 14:04:15.4329 | 3.3798873 | 800.06592 | 2821.6428 | -2.7928483 | 0.58703899 | [10 empty] | 50655
[37 empty] | 12/17/2025 14:04:15.9329 | 3.3799365 | 800.12683 | 2822.0427 | -2.7928777 | 0.58705884 | [10 empty] | 50655.5
[37 empty] | 12/17/2025 14:04:16.4329 | 3.3796062 | 800.005 | 2822.4429 | -2.7925346 | 0.58707178 | [10 empty] | 50656
[37 empty] | 12/17/2025 14:04:16.9329 | 3.3797376 | 799.77655 | 2822.8428 | -2.7926548 | 0.58708286 | [10 empty] | 50656.5
[37 empty] | 12/17/2025 14:04:17.4329 | 3.379637 | 800.0202 | 2823.2429 | -2.7925687 | 0.58706838 | [10 empty] | 50657
[37 empty] | 12/17/2025 14:04:17.9329 | 3.3793206 | 800.05066 | 2823.6428 | -2.7922738 | 0.58704674 | [10 empty] | 50657.5
[37 empty] | 12/17/2025 14:04:18.4329 | 3.3794253 | 800.005 | 2824.0427 | -2.7923894 | 0.58703589 | [10 empty] | 50658
[37 empty] | 12/17/2025 14:04:18.9329 | 3.3793173 | 799.88318 | 2824.4429 | -2.7922678 | 0.58704937 | [10 empty] | 50658.5
[37 empty] | 12/17/2025 14:04:19.4329 | 3.379458 | 799.85266 | 2824.8428 | -2.7924006 | 0.58705741 | [10 empty] | 50659
[37 empty] | 12/17/2025 14:04:19.9329 | 3.3791089 | 799.88318 | 2825.2427 | -2.7920439 | 0.58706486 | [10 empty] | 50659.5
[37 empty] | 12/17/2025 14:04:20.4329 | 3.378494 | 800.03552 | 2825.6428 | -2.7914133 | 0.58708066 | [10 empty] | 50660
[37 empty] | 12/17/2025 14:04:20.9329 | 3.3788137 | 799.97455 | 2826.0427 | -2.7917197 | 0.58709407 | [10 empty] | 50660.5
[37 empty] | 12/17/2025 14:04:21.4329 | 3.3792503 | 800.06592 | 2826.4426 | -2.7921281 | 0.5871222 | [10 empty] | 50661
[37 empty] | 12/17/2025 14:04:21.9329 | 3.3788898 | 799.86786 | 2826.8428 | -2.7917266 | 0.58716321 | [10 empty] | 50661.5
[37 empty] | 12/17/2025 14:04:22.4329 | 3.3781061 | 800.11157 | 2827.2427 | -2.7908962 | 0.58720988 | [10 empty] | 50662
[37 empty] | 12/17/2025 14:04:22.9329 | 3.3784647 | 799.86786 | 2827.6428 | -2.7912405 | 0.58722436 | [10 empty] | 50662.5
[37 empty] | 12/17/2025 14:04:23.4329 | 3.3785906 | 799.97455 | 2828.0427 | -2.7913356 | 0.58725506 | [10 empty] | 50663
[37 empty] | 12/17/2025 14:04:23.9329 | 3.3783722 | 799.85266 | 2828.4429 | -2.7910872 | 0.58728516 | [10 empty] | 50663.5
[37 empty] | 12/17/2025 14:04:24.4329 | 3.3784833 | 799.85266 | 2828.8428 | -2.7911515 | 0.58733177 | [10 empty] | 50664
[37 empty] | 12/17/2025 14:04:24.9329 | 3.3785799 | 800.005 | 2829.2427 | -2.7912335 | 0.58734632 | [10 empty] | 50664.5
[37 empty] | 12/17/2025 14:04:25.4329 | 3.3785305 | 799.92889 | 2829.6428 | -2.7911446 | 0.58738589 | [10 empty] | 50665
[37 empty] | 12/17/2025 14:04:25.9329 | 3.3784347 | 799.89838 | 2830.0427 | -2.7910275 | 0.58740717 | [10 empty] | 50665.5
[37 empty] | 12/17/2025 14:04:26.4329 | 3.3784385 | 800.0202 | 2830.4429 | -2.7910111 | 0.58742738 | [10 empty] | 50666
[37 empty] | 12/17/2025 14:04:26.9329 | 3.3781962 | 799.88318 | 2830.8428 | -2.7907348 | 0.58746147 | [10 empty] | 50666.5
[37 empty] | 12/17/2025 14:04:27.4329 | 3.3784332 | 800.005 | 2831.2427 | -2.7909186 | 0.58751464 | [10 empty] | 50667
[37 empty] | 12/17/2025 14:04:27.9329 | 3.3785119 | 799.97449 | 2831.6428 | -2.7909062 | 0.58760566 | [10 empty] | 50667.5
[37 empty] | 12/17/2025 14:04:28.4329 | 3.3781915 | 799.92889 | 2832.0427 | -2.7905834 | 0.58760798 | [10 empty] | 50668
[37 empty] | 12/17/2025 14:04:28.9329 | 3.3780971 | 799.89838 | 2832.4426 | -2.7904568 | 0.58764035 | [10 empty] | 50668.5
[37 empty] | 12/17/2025 14:04:29.4329 | 3.3777218 | 799.88318 | 2832.8425 | -2.7900529 | 0.58766901 | [10 empty] | 50669
[37 empty] | 12/17/2025 14:04:29.9329 | 3.3773928 | 800.08118 | 2833.2427 | -2.7897305 | 0.58766216 | [10 empty] | 50669.5
[37 empty] | 12/17/2025 14:04:30.4329 | 3.377285 | 800.02026 | 2833.6426 | -2.7896423 | 0.58764255 | [10 empty] | 50670
[37 empty] | 12/17/2025 14:04:30.9329 | 3.3774099 | 800.24872 | 2834.0427 | -2.7897935 | 0.58761656 | [10 empty] | 50670.5
[37 empty] | 12/17/2025 14:04:31.4329 | 3.3771288 | 799.91364 | 2834.4426 | -2.7895226 | 0.58760613 | [10 empty] | 50671
[37 empty] | 12/17/2025 14:04:31.9329 | 3.3769403 | 800.203 | 2834.8425 | -2.7893481 | 0.58759212 | [10 empty] | 50671.5
[37 empty] | 12/17/2025 14:04:32.4329 | 3.377563 | 799.97449 | 2835.2427 | -2.7900269 | 0.58753604 | [10 empty] | 50672
[37 empty] | 12/17/2025 14:04:32.9329 | 3.3776827 | 800.06592 | 2835.6426 | -2.7902343 | 0.58744824 | [10 empty] | 50672.5
[37 empty] | 12/17/2025 14:04:33.4329 | 3.3773642 | 800.0202 | 2836.0425 | -2.7899504 | 0.58741373 | [10 empty] | 50673
[37 empty] | 12/17/2025 14:04:33.9329 | 3.3772879 | 799.97455 | 2836.4426 | -2.7899139 | 0.58737385 | [10 empty] | 50673.5
[37 empty] | 12/17/2025 14:04:34.4329 | 3.3771241 | 800.08118 | 2836.8425 | -2.7897501 | 0.58737397 | [10 empty] | 50674
[37 empty] | 12/17/2025 14:04:34.9329 | 3.3768046 | 799.92883 | 2837.2427 | -2.7894175 | 0.58738708 | [10 empty] | 50674.5
[37 empty] | 12/17/2025 14:04:35.4329 | 3.3768678 | 799.85266 | 2837.6426 | -2.7894819 | 0.58738601 | [10 empty] | 50675
[37 empty] | 12/17/2025 14:04:35.9329 | 3.3769479 | 800.12683 | 2838.0425 | -2.7895143 | 0.58743358 | [10 empty] | 50675.5
[37 empty] | 12/17/2025 14:04:36.4329 | 3.3768573 | 799.95935 | 2838.4426 | -2.7894349 | 0.58742231 | [10 empty] | 50676
[37 empty] | 12/17/2025 14:04:36.9329 | 3.3766725 | 799.98975 | 2838.8425 | -2.789371 | 0.58730143 | [10 empty] | 50676.5
[37 empty] | 12/17/2025 14:04:37.4329 | 3.3763394 | 800.05072 | 2839.2427 | -2.7890906 | 0.58724886 | [10 empty] | 50677
[37 empty] | 12/17/2025 14:04:37.9329 | 3.3757672 | 800.09637 | 2839.6426 | -2.788543 | 0.58722436 | [10 empty] | 50677.5
[37 empty] | 12/17/2025 14:04:38.4329 | 3.3750043 | 799.88318 | 2840.0427 | -2.7877889 | 0.58721536 | [10 empty] | 50678
[37 empty] | 12/17/2025 14:04:38.9329 | 3.3751233 | 799.97449 | 2840.4426 | -2.7879245 | 0.58719873 | [10 empty] | 50678.5
[37 empty] | 12/17/2025 14:04:39.4329 | 3.3752761 | 800.08118 | 2840.8428 | -2.7881052 | 0.5871709 | [10 empty] | 50679
[37 empty] | 12/17/2025 14:04:39.9329 | 3.3748603 | 799.95935 | 2841.2427 | -2.7876847 | 0.58717549 | [10 empty] | 50679.5
[37 empty] | 12/17/2025 14:04:40.4329 | 3.3749957 | 800.15735 | 2841.6428 | -2.7878106 | 0.58718508 | [10 empty] | 50680
[37 empty] | 12/17/2025 14:04:40.9329 | 3.3750012 | 800.09644 | 2842.0427 | -2.7878113 | 0.58718997 | [10 empty] | 50680.5
[37 empty] | 12/17/2025 14:04:41.4329 | 3.3748176 | 800.03546 | 2842.4426 | -2.7876019 | 0.5872156 | [10 empty] | 50681
[37 empty] | 12/17/2025 14:04:41.9329 | 3.3748975 | 800.05072 | 2842.8428 | -2.7876499 | 0.58724755 | [10 empty] | 50681.5
[37 empty] | 12/17/2025 14:04:42.4329 | 3.3745594 | 799.83746 | 2843.2427 | -2.7872906 | 0.58726895 | [10 empty] | 50682
[37 empty] | 12/17/2025 14:04:42.9329 | 3.3746486 | 800.005 | 2843.6428 | -2.7873659 | 0.5872826 | [10 empty] | 50682.5
[37 empty] | 12/17/2025 14:04:43.4329 | 3.3747907 | 800.0202 | 2844.0427 | -2.7875063 | 0.58728433 | [10 empty] | 50683
[37 empty] | 12/17/2025 14:04:43.9329 | 3.3744659 | 800.03546 | 2844.4429 | -2.7871721 | 0.5872938 | [10 empty] | 50683.5
[37 empty] | 12/17/2025 14:04:44.4329 | 3.3743618 | 800.23346 | 2844.8428 | -2.7870777 | 0.58728415 | [10 empty] | 50684
[37 empty] | 12/17/2025 14:04:44.9329 | 3.3744166 | 799.91364 | 2845.2429 | -2.7871351 | 0.58728141 | [10 empty] | 50684.5
[37 empty] | 12/17/2025 14:04:45.4329 | 3.3737245 | 800.14209 | 2845.6428 | -2.7864652 | 0.58725917 | [10 empty] | 50685
[37 empty] | 12/17/2025 14:04:45.9329 | 3.3737934 | 800.05072 | 2846.043 | -2.7865374 | 0.58725595 | [10 empty] | 50685.5
[37 empty] | 12/17/2025 14:04:46.4329 | 3.3738832 | 800.03546 | 2846.4429 | -2.786607 | 0.58727634 | [10 empty] | 50686
[37 empty] | 12/17/2025 14:04:46.9329 | 3.3738437 | 799.94409 | 2846.843 | -2.7865403 | 0.5873034 | [10 empty] | 50686.5
[37 empty] | 12/17/2025 14:04:47.4329 | 3.3736625 | 800.11157 | 2847.2429 | -2.7863712 | 0.58729124 | [10 empty] | 50687
[37 empty] | 12/17/2025 14:04:47.9329 | 3.3730323 | 800.06592 | 2847.6431 | -2.7857618 | 0.58727056 | [10 empty] | 50687.5
[37 empty] | 12/17/2025 14:04:48.4329 | 3.3731825 | 800.12683 | 2848.043 | -2.7859237 | 0.58725876 | [10 empty] | 50688
[37 empty] | 12/17/2025 14:04:48.9329 | 3.3731062 | 800.09644 | 2848.4431 | -2.78585 | 0.58725613 | [10 empty] | 50688.5
[37 empty] | 12/17/2025 14:04:49.4329 | 3.3728855 | 800.11157 | 2848.843 | -2.7856455 | 0.58723992 | [10 empty] | 50689
[37 empty] | 12/17/2025 14:04:49.9329 | 3.3724191 | 800.21826 | 2849.2432 | -2.7851689 | 0.58725023 | [10 empty] | 50689.5
[37 empty] | 12/17/2025 14:04:50.4329 | 3.3729327 | 800.18774 | 2849.6433 | -2.7856753 | 0.58725739 | [10 empty] | 50690
[37 empty] | 12/17/2025 14:04:50.9329 | 3.3726315 | 799.97449 | 2850.0432 | -2.7854002 | 0.58723146 | [10 empty] | 50690.5
[37 empty] | 12/17/2025 14:04:51.4329 | 3.372139 | 799.88318 | 2850.4434 | -2.78491 | 0.58722901 | [10 empty] | 50691
[37 empty] | 12/17/2025 14:04:51.9329 | 3.3720312 | 799.94403 | 2850.8433 | -2.7848043 | 0.58722699 | [10 empty] | 50691.5
[37 empty] | 12/17/2025 14:04:52.4329 | 3.3723238 | 799.83746 | 2851.2434 | -2.7850635 | 0.58726025 | [10 empty] | 50692
[37 empty] | 12/17/2025 14:04:52.9329 | 3.372153 | 800.005 | 2851.6433 | -2.7848356 | 0.58731753 | [10 empty] | 50692.5
[37 empty] | 12/17/2025 14:04:53.4329 | 3.3727069 | 799.97455 | 2852.0432 | -2.7853527 | 0.58735418 | [10 empty] | 50693
[37 empty] | 12/17/2025 14:04:53.9329 | 3.3718874 | 800.05072 | 2852.4434 | -2.7844965 | 0.58739084 | [10 empty] | 50693.5
[37 empty] | 12/17/2025 14:04:54.4329 | 3.3714948 | 799.94403 | 2852.8433 | -2.7840497 | 0.5874449 | [10 empty] | 50694
[37 empty] | 12/17/2025 14:04:54.9329 | 3.3721061 | 799.98975 | 2853.2434 | -2.7846158 | 0.5874902 | [10 empty] | 50694.5
[37 empty] | 12/17/2025 14:04:55.4329 | 3.3720205 | 800.09637 | 2853.6433 | -2.784503 | 0.58751756 | [10 empty] | 50695
[37 empty] | 12/17/2025 14:04:55.9329 | 3.3719454 | 799.98975 | 2854.0432 | -2.7844067 | 0.58753878 | [10 empty] | 50695.5
[37 empty] | 12/17/2025 14:04:56.4329 | 3.3718181 | 799.97449 | 2854.4434 | -2.7842584 | 0.5875597 | [10 empty] | 50696
[37 empty] | 12/17/2025 14:04:56.9329 | 3.3720841 | 799.98975 | 2854.8433 | -2.7845449 | 0.58753908 | [10 empty] | 50696.5
[37 empty] | 12/17/2025 14:04:57.4329 | 3.3719642 | 800.14209 | 2855.2434 | -2.7844312 | 0.58753294 | [10 empty] | 50697
[37 empty] | 12/17/2025 14:04:57.9329 | 3.3718925 | 799.88318 | 2855.6433 | -2.7843635 | 0.58752888 | [10 empty] | 50697.5
[37 empty] | 12/17/2025 14:04:58.4329 | 3.3711231 | 800.03552 | 2856.0435 | -2.7836413 | 0.5874818 | [10 empty] | 50698
[37 empty] | 12/17/2025 14:04:58.9329 | 3.3708117 | 800.08118 | 2856.4434 | -2.7834356 | 0.58737606 | [10 empty] | 50698.5
[37 empty] | 12/17/2025 14:04:59.4329 | 3.371249 | 799.92883 | 2856.8435 | -2.7839911 | 0.58725792 | [10 empty] | 50699
[37 empty] | 12/17/2025 14:04:59.9329 | 3.3711922 | 800.0202 | 2857.2434 | -2.7840273 | 0.58716488 | [10 empty] | 50699.5
[37 empty] | 12/17/2025 14:05:00.4329 | 3.371171 | 799.77649 | 2857.6436 | -2.7840075 | 0.58716357 | [10 empty] | 50700
[37 empty] | 12/17/2025 14:05:00.9329 | 3.3707473 | 799.94403 | 2858.0435 | -2.7835476 | 0.58719969 | [10 empty] | 50700.5
[37 empty] | 12/17/2025 14:05:01.4329 | 3.3704531 | 800.12683 | 2858.4436 | -2.7833304 | 0.58712274 | [10 empty] | 50701
[37 empty] | 12/17/2025 14:05:01.9329 | 3.3704886 | 799.94403 | 2858.8435 | -2.783361 | 0.58712757 | [10 empty] | 50701.5
[37 empty] | 12/17/2025 14:05:02.4329 | 3.3701122 | 800.05066 | 2859.2434 | -2.7829795 | 0.58713269 | [10 empty] | 50702
[37 empty] | 12/17/2025 14:05:02.9329 | 3.3696864 | 799.94403 | 2859.6436 | -2.7825177 | 0.58716869 | [10 empty] | 50702.5
[37 empty] | 12/17/2025 14:05:03.4329 | 3.3700004 | 800.03546 | 2860.0435 | -2.7828071 | 0.58719337 | [10 empty] | 50703
[37 empty] | 12/17/2025 14:05:03.9329 | 3.3701155 | 799.95935 | 2860.4436 | -2.782908 | 0.5872075 | [10 empty] | 50703.5
[37 empty] | 12/17/2025 14:05:04.4329 | 3.3698654 | 800.17255 | 2860.8435 | -2.7826393 | 0.58722621 | [10 empty] | 50704
[37 empty] | 12/17/2025 14:05:04.9329 | 3.3699074 | 800.005 | 2861.2437 | -2.782654 | 0.58725333 | [10 empty] | 50704.5
[37 empty] | 12/17/2025 14:05:05.4329 | 3.3699796 | 799.91364 | 2861.6436 | -2.7827289 | 0.58725071 | [10 empty] | 50705
[37 empty] | 12/17/2025 14:05:05.9329 | 3.3693538 | 800.005 | 2862.0437 | -2.7820997 | 0.58725405 | [10 empty] | 50705.5
[37 empty] | 12/17/2025 14:05:06.4329 | 3.368814 | 800.18774 | 2862.4438 | -2.7815676 | 0.58724642 | [10 empty] | 50706
[37 empty] | 12/17/2025 14:05:06.9329 | 3.368958 | 799.98975 | 2862.8438 | -2.7817161 | 0.58724177 | [10 empty] | 50706.5
[37 empty] | 12/17/2025 14:05:07.4329 | 3.369159 | 800.03546 | 2863.2439 | -2.7819233 | 0.58723569 | [10 empty] | 50707
[37 empty] | 12/17/2025 14:05:07.9329 | 3.3690176 | 800.08118 | 2863.6438 | -2.7817852 | 0.58723223 | [10 empty] | 50707.5
[37 empty] | 12/17/2025 14:05:08.4329 | 3.3685126 | 800.12683 | 2864.0439 | -2.7812691 | 0.58724344 | [10 empty] | 50708
[37 empty] | 12/17/2025 14:05:08.9329 | 3.3679674 | 800.08118 | 2864.4438 | -2.7807028 | 0.58726448 | [10 empty] | 50708.5
[37 empty] | 12/17/2025 14:05:09.4329 | 3.3676572 | 799.95929 | 2864.844 | -2.7803965 | 0.5872606 | [10 empty] | 50709
[37 empty] | 12/17/2025 14:05:09.9329 | 3.3683066 | 799.95935 | 2865.2439 | -2.7810547 | 0.5872519 | [10 empty] | 50709.5
[37 empty] | 12/17/2025 14:05:10.4329 | 3.3683925 | 800.09637 | 2865.6438 | -2.7811666 | 0.58722585 | [10 empty] | 50710
[37 empty] | 12/17/2025 14:05:10.9329 | 3.3679276 | 800.005 | 2866.0439 | -2.7806966 | 0.58723098 | [10 empty] | 50710.5
[37 empty] | 12/17/2025 14:05:11.4329 | 3.3678489 | 800.09644 | 2866.4438 | -2.7805936 | 0.58725524 | [10 empty] | 50711
[37 empty] | 12/17/2025 14:05:11.9329 | 3.3677917 | 800.09637 | 2866.844 | -2.7805185 | 0.58727312 | [10 empty] | 50711.5
[37 empty] | 12/17/2025 14:05:12.4329 | 3.3675342 | 800.09637 | 2867.2439 | -2.7802494 | 0.5872848 | [10 empty] | 50712
[37 empty] | 12/17/2025 14:05:12.9329 | 3.3675027 | 800.08118 | 2867.644 | -2.7801857 | 0.58731693 | [10 empty] | 50712.5
[37 empty] | 12/17/2025 14:05:13.4329 | 3.3679533 | 800.14209 | 2868.0439 | -2.7805877 | 0.58736575 | [10 empty] | 50713
[37 empty] | 12/17/2025 14:05:13.9329 | 3.3673723 | 800.08118 | 2868.4441 | -2.7799911 | 0.58738112 | [10 empty] | 50713.5
[37 empty] | 12/17/2025 14:05:14.4329 | 3.3671641 | 800.005 | 2868.8442 | -2.7797704 | 0.58739388 | [10 empty] | 50714
[37 empty] | 12/17/2025 14:05:14.9329 | 3.3674426 | 800.03552 | 2869.2441 | -2.7800262 | 0.58741641 | [10 empty] | 50714.5
[37 empty] | 12/17/2025 14:05:15.4329 | 3.3676877 | 800.03546 | 2869.6443 | -2.7802577 | 0.58742994 | [10 empty] | 50715
[37 empty] | 12/17/2025 14:05:15.9329 | 3.3666611 | 800.06592 | 2870.0444 | -2.7792165 | 0.58744466 | [10 empty] | 50715.5
[37 empty] | 12/17/2025 14:05:16.4329 | 3.3667638 | 799.94403 | 2870.4443 | -2.7793174 | 0.58744645 | [10 empty] | 50716
[37 empty] | 12/17/2025 14:05:16.9329 | 3.3671861 | 800.09637 | 2870.8445 | -2.7797306 | 0.58745551 | [10 empty] | 50716.5
[37 empty] | 12/17/2025 14:05:17.4329 | 3.3674188 | 800.15729 | 2871.2444 | -2.7799654 | 0.58745337 | [10 empty] | 50717
[37 empty] | 12/17/2025 14:05:17.9329 | 3.3663621 | 800.14209 | 2871.6445 | -2.778919 | 0.58744317 | [10 empty] | 50717.5
[37 empty] | 12/17/2025 14:05:18.4329 | 3.3661916 | 800.09637 | 2872.0444 | -2.7787526 | 0.587439 | [10 empty] | 50718
[37 empty] | 12/17/2025 14:05:18.9329 | 3.3664188 | 800.21826 | 2872.4446 | -2.7790141 | 0.58740479 | [10 empty] | 50718.5
[37 empty] | 12/17/2025 14:05:19.4329 | 3.3664076 | 800.06592 | 2872.8445 | -2.7790439 | 0.58736372 | [10 empty] | 50719
[37 empty] | 12/17/2025 14:05:19.9329 | 3.3657732 | 800.18774 | 2873.2446 | -2.7784445 | 0.58732879 | [10 empty] | 50719.5
[37 empty] | 12/17/2025 14:05:20.4329 | 3.365881 | 800.0202 | 2873.6445 | -2.7785683 | 0.58731264 | [10 empty] | 50720
[37 empty] | 12/17/2025 14:05:20.9329 | 3.3660436 | 800.08118 | 2874.0447 | -2.7787452 | 0.58729845 | [10 empty] | 50720.5
[37 empty] | 12/17/2025 14:05:21.4329 | 3.3659263 | 800.21826 | 2874.4446 | -2.7786522 | 0.58727413 | [10 empty] | 50721
[37 empty] | 12/17/2025 14:05:21.9329 | 3.3654609 | 799.98975 | 2874.8447 | -2.7782438 | 0.58721703 | [10 empty] | 50721.5
[37 empty] | 12/17/2025 14:05:22.4329 | 3.3650317 | 800.05066 | 2875.2446 | -2.7778749 | 0.58715689 | [10 empty] | 50722
[37 empty] | 12/17/2025 14:05:22.9329 | 3.3652425 | 800.06592 | 2875.6448 | -2.7781289 | 0.58711356 | [10 empty] | 50722.5
[37 empty] | 12/17/2025 14:05:23.4329 | 3.3654151 | 800.005 | 2876.0449 | -2.7783742 | 0.58704096 | [10 empty] | 50723
[37 empty] | 12/17/2025 14:05:23.9329 | 3.3650775 | 800.0202 | 2876.4448 | -2.7781136 | 0.58696377 | [10 empty] | 50723.5
[37 empty] | 12/17/2025 14:05:24.4329 | 3.3651962 | 800.005 | 2876.845 | -2.7782555 | 0.58694082 | [10 empty] | 50724
[37 empty] | 12/17/2025 14:05:24.9329 | 3.3650661 | 800.02026 | 2877.2449 | -2.7782025 | 0.5868634 | [10 empty] | 50724.5
[37 empty] | 12/17/2025 14:05:25.4329 | 3.3647377 | 800.11157 | 2877.645 | -2.77793 | 0.58680773 | [10 empty] | 50725
[37 empty] | 12/17/2025 14:05:25.9329 | 3.3640513 | 800.05066 | 2878.0449 | -2.777283 | 0.58676839 | [10 empty] | 50725.5
[37 empty] | 12/17/2025 14:05:26.4329 | 3.3638639 | 800.03546 | 2878.4451 | -2.7770982 | 0.58676571 | [10 empty] | 50726
[37 empty] | 12/17/2025 14:05:26.9329 | 3.3642495 | 800.17255 | 2878.845 | -2.7774732 | 0.5867762 | [10 empty] | 50726.5
[37 empty] | 12/17/2025 14:05:27.4329 | 3.364013 | 800.24872 | 2879.2451 | -2.7772365 | 0.58677649 | [10 empty] | 50727
[37 empty] | 12/17/2025 14:05:27.9329 | 3.3638458 | 800.11157 | 2879.645 | -2.7772102 | 0.58663553 | [10 empty] | 50727.5
[37 empty] | 12/17/2025 14:05:28.4329 | 3.3634222 | 800.08118 | 2880.0452 | -2.7768137 | 0.58660847 | [10 empty] | 50728
[37 empty] | 12/17/2025 14:05:28.9329 | 3.3631063 | 800.08118 | 2880.4453 | -2.7764978 | 0.58660835 | [10 empty] | 50728.5
[37 empty] | 12/17/2025 14:05:29.4329 | 3.3636162 | 800.17255 | 2880.8452 | -2.7770293 | 0.58658689 | [10 empty] | 50729
[37 empty] | 12/17/2025 14:05:29.9329 | 3.3637881 | 800.12689 | 2881.2454 | -2.7772241 | 0.586564 | [10 empty] | 50729.5
[37 empty] | 12/17/2025 14:05:30.4329 | 3.363272 | 800.06592 | 2881.6453 | -2.7767186 | 0.58655339 | [10 empty] | 50730
[37 empty] | 12/17/2025 14:05:30.9329 | 3.3629248 | 800.17255 | 2882.0454 | -2.7763562 | 0.58656853 | [10 empty] | 50730.5
[37 empty] | 12/17/2025 14:05:31.4329 | 3.3633435 | 800.03552 | 2882.4456 | -2.7767892 | 0.58655435 | [10 empty] | 50731
[37 empty] | 12/17/2025 14:05:31.9329 | 3.3630047 | 800.29437 | 2882.8455 | -2.7764783 | 0.58652627 | [10 empty] | 50731.5
[37 empty] | 12/17/2025 14:05:32.4329 | 3.3631182 | 800.08118 | 2883.2456 | -2.7766013 | 0.58651698 | [10 empty] | 50732
[37 empty] | 12/17/2025 14:05:32.9329 | 3.3630614 | 800.14209 | 2883.6458 | -2.7765105 | 0.58655101 | [10 empty] | 50732.5
[37 empty] | 12/17/2025 14:05:33.4329 | 3.3631644 | 800.17255 | 2884.0457 | -2.7765899 | 0.58657449 | [10 empty] | 50733
[37 empty] | 12/17/2025 14:05:33.9329 | 3.3627322 | 800.2334 | 2884.4458 | -2.7761691 | 0.58656305 | [10 empty] | 50733.5
[37 empty] | 12/17/2025 14:05:34.4329 | 3.3626404 | 800.08118 | 2884.8457 | -2.7760892 | 0.58655119 | [10 empty] | 50734
[37 empty] | 12/17/2025 14:05:34.9329 | 3.3623939 | 799.97455 | 2885.2458 | -2.7758305 | 0.58656323 | [10 empty] | 50734.5
[37 empty] | 12/17/2025 14:05:35.4329 | 3.361903 | 800.11157 | 2885.646 | -2.7753406 | 0.5865624 | [10 empty] | 50735
[37 empty] | 12/17/2025 14:05:35.9329 | 3.3619766 | 799.94403 | 2886.0459 | -2.7754257 | 0.58655083 | [10 empty] | 50735.5
[37 empty] | 12/17/2025 14:05:36.4329 | 3.3618865 | 800.03552 | 2886.446 | -2.7753568 | 0.58652973 | [10 empty] | 50736
[37 empty] | 12/17/2025 14:05:36.9329 | 3.3619854 | 800.203 | 2886.8459 | -2.7754409 | 0.58654445 | [10 empty] | 50736.5
[37 empty] | 12/17/2025 14:05:37.4329 | 3.3622439 | 800.005 | 2887.2461 | -2.7756708 | 0.58657306 | [10 empty] | 50737
[37 empty] | 12/17/2025 14:05:37.9329 | 3.3619285 | 800.03546 | 2887.646 | -2.7753396 | 0.5865888 | [10 empty] | 50737.5
[37 empty] | 12/17/2025 14:05:38.4329 | 3.3619113 | 799.91364 | 2888.0461 | -2.775291 | 0.58662039 | [10 empty] | 50738
[37 empty] | 12/17/2025 14:05:38.9329 | 3.3616657 | 799.89832 | 2888.446 | -2.7750485 | 0.58661729 | [10 empty] | 50738.5
[37 empty] | 12/17/2025 14:05:39.4329 | 3.3615685 | 799.97455 | 2888.8462 | -2.7749763 | 0.58659214 | [10 empty] | 50739
[37 empty] | 12/17/2025 14:05:39.9329 | 3.3613813 | 800.12689 | 2889.2461 | -2.7747734 | 0.58660799 | [10 empty] | 50739.5
[37 empty] | 12/17/2025 14:05:40.4329 | 3.3613119 | 800.05072 | 2889.6462 | -2.7746871 | 0.58662486 | [10 empty] | 50740
[37 empty] | 12/17/2025 14:05:40.9329 | 3.3612571 | 799.98975 | 2890.0461 | -2.7746222 | 0.58663476 | [10 empty] | 50740.5
[37 empty] | 12/17/2025 14:05:41.4329 | 3.3606355 | 800.18774 | 2890.446 | -2.7739968 | 0.58663863 | [10 empty] | 50741
[37 empty] | 12/17/2025 14:05:41.9329 | 3.3602033 | 800.12683 | 2890.8462 | -2.7735596 | 0.58664376 | [10 empty] | 50741.5
[37 empty] | 12/17/2025 14:05:42.4329 | 3.3602748 | 799.97449 | 2891.2463 | -2.7736173 | 0.58665758 | [10 empty] | 50742
[37 empty] | 12/17/2025 14:05:42.9329 | 3.360631 | 800.005 | 2891.6462 | -2.7739618 | 0.58666933 | [10 empty] | 50742.5
[37 empty] | 12/17/2025 14:05:43.4329 | 3.3605528 | 799.98975 | 2892.0464 | -2.7738576 | 0.58669513 | [10 empty] | 50743
[37 empty] | 12/17/2025 14:05:43.9329 | 3.3599849 | 800.03546 | 2892.4463 | -2.7732847 | 0.58670026 | [10 empty] | 50743.5
[37 empty] | 12/17/2025 14:05:44.4329 | 3.3596945 | 800.11157 | 2892.8464 | -2.7730083 | 0.58668602 | [10 empty] | 50744
[37 empty] | 12/17/2025 14:05:44.9329 | 3.3595653 | 800.05072 | 2893.2463 | -2.7728841 | 0.58668119 | [10 empty] | 50744.5
[37 empty] | 12/17/2025 14:05:45.4329 | 3.3595369 | 800.08118 | 2893.6465 | -2.7728508 | 0.58668619 | [10 empty] | 50745
[37 empty] | 12/17/2025 14:05:45.9329 | 3.3598588 | 800.14203 | 2894.0464 | -2.7731812 | 0.58667761 | [10 empty] | 50745.5
[37 empty] | 12/17/2025 14:05:46.4329 | 3.3600984 | 799.95935 | 2894.4465 | -2.7734027 | 0.58669567 | [10 empty] | 50746
[37 empty] | 12/17/2025 14:05:46.9329 | 3.3598876 | 800.005 | 2894.8464 | -2.7731903 | 0.58669734 | [10 empty] | 50746.5
[37 empty] | 12/17/2025 14:05:47.4329 | 3.3594713 | 800.02026 | 2895.2466 | -2.772748 | 0.58672333 | [10 empty] | 50747
[37 empty] | 12/17/2025 14:05:47.9329 | 3.359056 | 800.0202 | 2895.6465 | -2.7722681 | 0.58678806 | [10 empty] | 50747.5
[37 empty] | 12/17/2025 14:05:48.4329 | 3.3592792 | 800.17261 | 2896.0466 | -2.7724469 | 0.58683234 | [10 empty] | 50748
[37 empty] | 12/17/2025 14:05:48.9329 | 3.3595371 | 799.94403 | 2896.4465 | -2.7726481 | 0.58688915 | [10 empty] | 50748.5
[37 empty] | 12/17/2025 14:05:49.4329 | 3.35976 | 800.26392 | 2896.8467 | -2.7728264 | 0.58693367 | [10 empty] | 50749
[37 empty] | 12/17/2025 14:05:49.9329 | 3.3591576 | 799.97449 | 2897.2466 | -2.7722335 | 0.58692402 | [10 empty] | 50749.5
[37 empty] | 12/17/2025 14:05:50.4329 | 3.3592687 | 800.0202 | 2897.6467 | -2.7723591 | 0.58690953 | [10 empty] | 50750
[37 empty] | 12/17/2025 14:05:50.9329 | 3.3597581 | 800.09637 | 2898.0466 | -2.7728734 | 0.58688468 | [10 empty] | 50750.5
[37 empty] | 12/17/2025 14:05:51.4329 | 3.3587761 | 799.97449 | 2898.4468 | -2.7719622 | 0.58681405 | [10 empty] | 50751
[37 empty] | 12/17/2025 14:05:51.9329 | 3.3584881 | 800.02026 | 2898.8467 | -2.7717476 | 0.58674049 | [10 empty] | 50751.5
[37 empty] | 12/17/2025 14:05:52.4329 | 3.3588293 | 800.0202 | 2899.2468 | -2.7721334 | 0.58669597 | [10 empty] | 50752
[37 empty] | 12/17/2025 14:05:52.9329 | 3.3584244 | 800.005 | 2899.6467 | -2.7718248 | 0.58659959 | [10 empty] | 50752.5
[37 empty] | 12/17/2025 14:05:53.4329 | 3.3583715 | 800.12683 | 2900.0466 | -2.7718675 | 0.58650404 | [10 empty] | 50753
[37 empty] | 12/17/2025 14:05:53.9329 | 3.3580604 | 800.2182 | 2900.4468 | -2.7716217 | 0.58643866 | [10 empty] | 50753.5
[37 empty] | 12/17/2025 14:05:54.4329 | 3.3582923 | 800.0202 | 2900.8467 | -2.7718816 | 0.58641082 | [10 empty] | 50754
[37 empty] | 12/17/2025 14:05:54.9329 | 3.3584893 | 800.05066 | 2901.2468 | -2.7721024 | 0.58638698 | [10 empty] | 50754.5
[37 empty] | 12/17/2025 14:05:55.4329 | 3.35811 | 800.06592 | 2901.6467 | -2.7717066 | 0.58640331 | [10 empty] | 50755
[37 empty] | 12/17/2025 14:05:55.9329 | 3.3575678 | 800.2334 | 2902.0469 | -2.7711394 | 0.58642834 | [10 empty] | 50755.5
[37 empty] | 12/17/2025 14:05:56.4329 | 3.3571825 | 800.005 | 2902.4468 | -2.770911 | 0.58627141 | [10 empty] | 50756
[37 empty] | 12/17/2025 14:05:56.9329 | 3.3571208 | 799.92889 | 2902.8469 | -2.7709029 | 0.58621782 | [10 empty] | 50756.5
[37 empty] | 12/17/2025 14:05:57.4329 | 3.3567994 | 799.91364 | 2903.2468 | -2.770617 | 0.58618236 | [10 empty] | 50757
[37 empty] | 12/17/2025 14:05:57.9329 | 3.3566618 | 800.06592 | 2903.6467 | -2.7704904 | 0.58617145 | [10 empty] | 50757.5
[37 empty] | 12/17/2025 14:05:58.4329 | 3.3570237 | 800.14209 | 2904.0469 | -2.7708704 | 0.58615333 | [10 empty] | 50758
[37 empty] | 12/17/2025 14:05:58.9329 | 3.3568511 | 800.11157 | 2904.4468 | -2.7707086 | 0.58614248 | [10 empty] | 50758.5
[37 empty] | 12/17/2025 14:05:59.4329 | 3.356323 | 799.95935 | 2904.8469 | -2.770191 | 0.58613205 | [10 empty] | 50759
[37 empty] | 12/17/2025 14:05:59.9329 | 3.3559802 | 800.0202 | 2905.2468 | -2.7698371 | 0.58614296 | [10 empty] | 50759.5
[37 empty] | 12/17/2025 14:06:00.4329 | 3.3559093 | 800.0202 | 2905.647 | -2.7697577 | 0.58615154 | [10 empty] | 50760
[37 empty] | 12/17/2025 14:06:00.9329 | 3.3556352 | 799.94403 | 2906.0469 | -2.7694631 | 0.5861721 | [10 empty] | 50760.5
[37 empty] | 12/17/2025 14:06:01.4329 | 3.3550773 | 800.12683 | 2906.4468 | -2.7688847 | 0.58619261 | [10 empty] | 50761
[37 empty] | 12/17/2025 14:06:01.9329 | 3.3549623 | 799.98975 | 2906.8469 | -2.7687564 | 0.58620584 | [10 empty] | 50761.5
[37 empty] | 12/17/2025 14:06:02.4329 | 3.3554451 | 800.11157 | 2907.2468 | -2.7692308 | 0.58621424 | [10 empty] | 50762
[37 empty] | 12/17/2025 14:06:02.9329 | 3.3549733 | 800.03552 | 2907.647 | -2.7687445 | 0.58622897 | [10 empty] | 50762.5
[37 empty] | 12/17/2025 14:06:03.4329 | 3.3547921 | 800.005 | 2908.0469 | -2.7685626 | 0.58622962 | [10 empty] | 50763
[37 empty] | 12/17/2025 14:06:03.9329 | 3.3549676 | 800.0202 | 2908.447 | -2.7687197 | 0.58624792 | [10 empty] | 50763.5
[37 empty] | 12/17/2025 14:06:04.4329 | 3.355181 | 799.89838 | 2908.8469 | -2.7689261 | 0.58625478 | [10 empty] | 50764
[37 empty] | 12/17/2025 14:06:04.9329 | 3.3545191 | 799.80701 | 2909.2468 | -2.7682507 | 0.58626848 | [10 empty] | 50764.5
[37 empty] | 12/17/2025 14:06:05.4329 | 3.3546605 | 799.89832 | 2909.647 | -2.768394 | 0.5862664 | [10 empty] | 50765
[37 empty] | 12/17/2025 14:06:05.9329 | 3.3539581 | 800.005 | 2910.0469 | -2.7676885 | 0.5862695 | [10 empty] | 50765.5
[37 empty] | 12/17/2025 14:06:06.4329 | 3.3541949 | 799.91364 | 2910.4468 | -2.7679198 | 0.58627516 | [10 empty] | 50766
[37 empty] | 12/17/2025 14:06:06.9329 | 3.3545575 | 799.88318 | 2910.8469 | -2.7682533 | 0.58630419 | [10 empty] | 50766.5
[37 empty] | 12/17/2025 14:06:07.4329 | 3.3536539 | 799.98975 | 2911.2468 | -2.7673364 | 0.58631742 | [10 empty] | 50767
[37 empty] | 12/17/2025 14:06:07.9329 | 3.3536658 | 800.02026 | 2911.647 | -2.7673323 | 0.58633351 | [10 empty] | 50767.5
[37 empty] | 12/17/2025 14:06:08.4329 | 3.3535995 | 800.05072 | 2912.0469 | -2.7672517 | 0.5863477 | [10 empty] | 50768
[37 empty] | 12/17/2025 14:06:08.9329 | 3.3535824 | 799.95929 | 2912.4468 | -2.7671928 | 0.58638954 | [10 empty] | 50768.5
[37 empty] | 12/17/2025 14:06:09.4329 | 3.3535874 | 800.03552 | 2912.8469 | -2.7671642 | 0.58642322 | [10 empty] | 50769
[37 empty] | 12/17/2025 14:06:09.9329 | 3.3533711 | 800.03552 | 2913.2468 | -2.7668908 | 0.58648032 | [10 empty] | 50769.5
[37 empty] | 12/17/2025 14:06:10.4329 | 3.3533211 | 799.94403 | 2913.647 | -2.7668247 | 0.58649641 | [10 empty] | 50770
[37 empty] | 12/17/2025 14:06:10.9329 | 3.3534145 | 799.95929 | 2914.0469 | -2.766876 | 0.58653849 | [10 empty] | 50770.5
[37 empty] | 12/17/2025 14:06:11.4329 | 3.3530362 | 800.03546 | 2914.447 | -2.7664526 | 0.58658361 | [10 empty] | 50771
[37 empty] | 12/17/2025 14:06:11.9329 | 3.3529849 | 800.02026 | 2914.8469 | -2.7663882 | 0.58659685 | [10 empty] | 50771.5
[37 empty] | 12/17/2025 14:06:12.4329 | 3.3532288 | 800.08118 | 2915.2468 | -2.7666366 | 0.58659214 | [10 empty] | 50772
[37 empty] | 12/17/2025 14:06:12.9329 | 3.3529079 | 800.005 | 2915.647 | -2.7663229 | 0.58658499 | [10 empty] | 50772.5
[37 empty] | 12/17/2025 14:06:13.4329 | 3.352387 | 799.94409 | 2916.0469 | -2.7657952 | 0.58659184 | [10 empty] | 50773
[37 empty] | 12/17/2025 14:06:13.9329 | 3.3522825 | 799.95935 | 2916.447 | -2.7656884 | 0.58659399 | [10 empty] | 50773.5
[37 empty] | 12/17/2025 14:06:14.4329 | 3.3527265 | 799.97455 | 2916.8469 | -2.7661283 | 0.58659828 | [10 empty] | 50774
[37 empty] | 12/17/2025 14:06:14.9329 | 3.3525581 | 800.11157 | 2917.2471 | -2.7659454 | 0.58661264 | [10 empty] | 50774.5
[37 empty] | 12/17/2025 14:06:15.4329 | 3.3524792 | 799.97449 | 2917.647 | -2.7658603 | 0.58661884 | [10 empty] | 50775
[37 empty] | 12/17/2025 14:06:15.9329 | 3.3521912 | 800.12683 | 2918.0471 | -2.7655685 | 0.58662271 | [10 empty] | 50775.5
[37 empty] | 12/17/2025 14:06:16.4329 | 3.3518338 | 799.95935 | 2918.447 | -2.7652097 | 0.58662409 | [10 empty] | 50776
[37 empty] | 12/17/2025 14:06:16.9329 | 3.3517432 | 799.98975 | 2918.8472 | -2.7651162 | 0.58662689 | [10 empty] | 50776.5
[37 empty] | 12/17/2025 14:06:17.4329 | 3.3517928 | 799.91364 | 2919.2471 | -2.7651751 | 0.58661771 | [10 empty] | 50777
[37 empty] | 12/17/2025 14:06:17.9329 | 3.3515339 | 800.05072 | 2919.647 | -2.764925 | 0.58660901 | [10 empty] | 50777.5
[37 empty] | 12/17/2025 14:06:18.4329 | 3.3514135 | 800.08118 | 2920.0471 | -2.764828 | 0.58658552 | [10 empty] | 50778
[37 empty] | 12/17/2025 14:06:18.9329 | 3.3510818 | 800.0202 | 2920.447 | -2.7645493 | 0.58653259 | [10 empty] | 50778.5
[37 empty] | 12/17/2025 14:06:19.4329 | 3.3504875 | 799.86786 | 2920.8472 | -2.7639923 | 0.58649516 | [10 empty] | 50779
[37 empty] | 12/17/2025 14:06:19.9329 | 3.3507354 | 799.92883 | 2921.2471 | -2.7643211 | 0.5864144 | [10 empty] | 50779.5
[37 empty] | 12/17/2025 14:06:20.4329 | 3.3507736 | 800.203 | 2921.6472 | -2.7644451 | 0.58632845 | [10 empty] | 50780
[37 empty] | 12/17/2025 14:06:20.9329 | 3.3504469 | 799.95929 | 2922.0471 | -2.7642248 | 0.58622217 | [10 empty] | 50780.5
[37 empty] | 12/17/2025 14:06:21.4329 | 3.3506603 | 800.06592 | 2922.4473 | -2.7645319 | 0.58612835 | [10 empty] | 50781
[37 empty] | 12/17/2025 14:06:21.9329 | 3.350332 | 800.05072 | 2922.8472 | -2.7642121 | 0.58611983 | [10 empty] | 50781.5
[37 empty] | 12/17/2025 14:06:22.4329 | 3.3501492 | 800.17261 | 2923.2471 | -2.7639863 | 0.58616287 | [10 empty] | 50782
[37 empty] | 12/17/2025 14:06:22.9329 | 3.3501151 | 799.94403 | 2923.6472 | -2.7639816 | 0.58613348 | [10 empty] | 50782.5
[37 empty] | 12/17/2025 14:06:23.4329 | 3.3496928 | 799.89838 | 2924.0471 | -2.7637124 | 0.58598053 | [10 empty] | 50783
[37 empty] | 12/17/2025 14:06:23.9329 | 3.3488059 | 799.95935 | 2924.4473 | -2.7628927 | 0.58591324 | [10 empty] | 50783.5
[37 empty] | 12/17/2025 14:06:24.4329 | 3.349185 | 800.11157 | 2924.8472 | -2.7633247 | 0.58586031 | [10 empty] | 50784
[37 empty] | 12/17/2025 14:06:24.9329 | 3.349143 | 800.09637 | 2925.2473 | -2.7633336 | 0.58580935 | [10 empty] | 50784.5
[37 empty] | 12/17/2025 14:06:25.4329 | 3.349184 | 800.21826 | 2925.6472 | -2.7634294 | 0.58575457 | [10 empty] | 50785
[37 empty] | 12/17/2025 14:06:25.9329 | 3.3482304 | 800.15735 | 2926.0474 | -2.7625055 | 0.58572489 | [10 empty] | 50785.5
[37 empty] | 12/17/2025 14:06:26.4329 | 3.3481994 | 800.08112 | 2926.4473 | -2.7625136 | 0.58568585 | [10 empty] | 50786
[37 empty] | 12/17/2025 14:06:26.9329 | 3.3486531 | 800.05066 | 2926.8474 | -2.7629952 | 0.58565789 | [10 empty] | 50786.5
[37 empty] | 12/17/2025 14:06:27.4329 | 3.3487489 | 800.05072 | 2927.2473 | -2.7631302 | 0.58561873 | [10 empty] | 50787
[37 empty] | 12/17/2025 14:06:27.9329 | 3.3485694 | 799.92883 | 2927.6472 | -2.7629795 | 0.58558995 | [10 empty] | 50787.5
[37 empty] | 12/17/2025 14:06:28.4329 | 3.3481696 | 800.06592 | 2928.0474 | -2.7625847 | 0.58558494 | [10 empty] | 50788
[37 empty] | 12/17/2025 14:06:28.9329 | 3.3476577 | 799.91364 | 2928.4473 | -2.762068 | 0.58558953 | [10 empty] | 50788.5
[37 empty] | 12/17/2025 14:06:29.4329 | 3.3477705 | 799.98975 | 2928.8474 | -2.7621908 | 0.58557963 | [10 empty] | 50789
[37 empty] | 12/17/2025 14:06:29.9329 | 3.3480287 | 800.12683 | 2929.2473 | -2.7624557 | 0.58557296 | [10 empty] | 50789.5
[37 empty] | 12/17/2025 14:06:30.4329 | 3.3479486 | 800.005 | 2929.6475 | -2.7623568 | 0.58559191 | [10 empty] | 50790
[37 empty] | 12/17/2025 14:06:30.9329 | 3.3479059 | 800.15729 | 2930.0474 | -2.7623007 | 0.58560514 | [10 empty] | 50790.5
[37 empty] | 12/17/2025 14:06:31.4329 | 3.3476825 | 799.89832 | 2930.4473 | -2.7620678 | 0.58561468 | [10 empty] | 50791
[37 empty] | 12/17/2025 14:06:31.9329 | 3.3475523 | 799.98975 | 2930.8474 | -2.7619367 | 0.58561552 | [10 empty] | 50791.5
[37 empty] | 12/17/2025 14:06:32.4329 | 3.3474777 | 800.09637 | 2931.2473 | -2.7618687 | 0.58560896 | [10 empty] | 50792
[37 empty] | 12/17/2025 14:06:32.9329 | 3.3468103 | 800.20306 | 2931.6475 | -2.7611957 | 0.58561462 | [10 empty] | 50792.5
[37 empty] | 12/17/2025 14:06:33.4329 | 3.3467145 | 800.20306 | 2932.0474 | -2.7611113 | 0.58560312 | [10 empty] | 50793
[37 empty] | 12/17/2025 14:06:33.9329 | 3.3470953 | 799.98975 | 2932.4475 | -2.7614841 | 0.58561105 | [10 empty] | 50793.5
[37 empty] | 12/17/2025 14:06:34.4329 | 3.3469615 | 800.08118 | 2932.8474 | -2.761332 | 0.58562952 | [10 empty] | 50794
[37 empty] | 12/17/2025 14:06:34.9329 | 3.3469279 | 800.09637 | 2933.2476 | -2.7612896 | 0.58563823 | [10 empty] | 50794.5
[37 empty] | 12/17/2025 14:06:35.4329 | 3.346617 | 800.06592 | 2933.6475 | -2.760962 | 0.58565491 | [10 empty] | 50795
[37 empty] | 12/17/2025 14:06:35.9329 | 3.3463418 | 799.98975 | 2934.0476 | -2.7606773 | 0.58566451 | [10 empty] | 50795.5
[37 empty] | 12/17/2025 14:06:36.4329 | 3.3460436 | 800.05066 | 2934.4475 | -2.7603574 | 0.58568615 | [10 empty] | 50796
[37 empty] | 12/17/2025 14:06:36.9329 | 3.3461556 | 799.92883 | 2934.8474 | -2.7604606 | 0.58569515 | [10 empty] | 50796.5
[37 empty] | 12/17/2025 14:06:37.4329 | 3.3463774 | 800.005 | 2935.2476 | -2.7606859 | 0.58569157 | [10 empty] | 50797
[37 empty] | 12/17/2025 14:06:37.9329 | 3.3458536 | 800.005 | 2935.6475 | -2.7601469 | 0.58570677 | [10 empty] | 50797.5
[37 empty] | 12/17/2025 14:06:38.4329 | 3.3457711 | 800.18774 | 2936.0476 | -2.7600553 | 0.58571583 | [10 empty] | 50798
[37 empty] | 12/17/2025 14:06:38.9329 | 3.3459525 | 799.97449 | 2936.4475 | -2.7602189 | 0.58573365 | [10 empty] | 50798.5
[37 empty] | 12/17/2025 14:06:39.4329 | 3.3460369 | 799.88318 | 2936.8474 | -2.7602754 | 0.58576161 | [10 empty] | 50799
[37 empty] | 12/17/2025 14:06:39.9329 | 3.3453875 | 799.82214 | 2937.2476 | -2.7596276 | 0.58575982 | [10 empty] | 50799.5
[37 empty] | 12/17/2025 14:06:40.4329 | 3.3448079 | 799.97455 | 2937.6475 | -2.7590191 | 0.58578879 | [10 empty] | 50800
[37 empty] | 12/17/2025 14:06:40.9329 | 3.3450024 | 800.0202 | 2938.0476 | -2.7592018 | 0.58580059 | [10 empty] | 50800.5
[37 empty] | 12/17/2025 14:06:41.4329 | 3.3453848 | 800.0202 | 2938.4475 | -2.7596045 | 0.58578038 | [10 empty] | 50801
[37 empty] | 12/17/2025 14:06:41.9329 | 3.3452306 | 799.85266 | 2938.8474 | -2.7594488 | 0.58578181 | [10 empty] | 50801.5
[37 empty] | 12/17/2025 14:06:42.4329 | 3.3450401 | 800.05072 | 2939.2476 | -2.7592649 | 0.5857752 | [10 empty] | 50802
[37 empty] | 12/17/2025 14:06:42.9329 | 3.3444598 | 800.05072 | 2939.6475 | -2.7586625 | 0.58579731 | [10 empty] | 50802.5
[37 empty] | 12/17/2025 14:06:43.4329 | 3.3448782 | 800.06592 | 2940.0476 | -2.759043 | 0.58583528 | [10 empty] | 50803
[37 empty] | 12/17/2025 14:06:43.9329 | 3.3444796 | 799.91364 | 2940.4475 | -2.7585883 | 0.58589137 | [10 empty] | 50803.5
[37 empty] | 12/17/2025 14:06:44.4329 | 3.3444307 | 800.18774 | 2940.8474 | -2.7585204 | 0.58591038 | [10 empty] | 50804
[37 empty] | 12/17/2025 14:06:44.9329 | 3.3444779 | 800.03546 | 2941.2476 | -2.7585163 | 0.58596158 | [10 empty] | 50804.5
[37 empty] | 12/17/2025 14:06:45.4329 | 3.3443198 | 800.08118 | 2941.6475 | -2.7583313 | 0.58598864 | [10 empty] | 50805
[37 empty] | 12/17/2025 14:06:45.9329 | 3.3436627 | 799.98975 | 2942.0476 | -2.7576535 | 0.58600926 | [10 empty] | 50805.5
[37 empty] | 12/17/2025 14:06:46.4329 | 3.3439102 | 800.0202 | 2942.4475 | -2.7579019 | 0.58600825 | [10 empty] | 50806
[37 empty] | 12/17/2025 14:06:46.9329 | 3.3438513 | 799.83746 | 2942.8477 | -2.757828 | 0.58602327 | [10 empty] | 50806.5
[37 empty] | 12/17/2025 14:06:47.4329 | 3.3434992 | 800.005 | 2943.2476 | -2.7574432 | 0.58605593 | [10 empty] | 50807
[37 empty] | 12/17/2025 14:06:47.9329 | 3.3433819 | 799.94409 | 2943.6475 | -2.757272 | 0.58610988 | [10 empty] | 50807.5
[37 empty] | 12/17/2025 14:06:48.4329 | 3.3429804 | 800.005 | 2944.0476 | -2.7568009 | 0.58617949 | [10 empty] | 50808
[37 empty] | 12/17/2025 14:06:48.9329 | 3.3432534 | 800.03552 | 2944.4475 | -2.7570205 | 0.58623284 | [10 empty] | 50808.5
[37 empty] | 12/17/2025 14:06:49.4329 | 3.3430653 | 800.09637 | 2944.8477 | -2.7567954 | 0.58626997 | [10 empty] | 50809
[37 empty] | 12/17/2025 14:06:49.9329 | 3.3429112 | 799.94403 | 2945.2476 | -2.756603 | 0.58630812 | [10 empty] | 50809.5
[37 empty] | 12/17/2025 14:06:50.4329 | 3.3419623 | 800.03546 | 2945.6475 | -2.7556226 | 0.58633977 | [10 empty] | 50810
[37 empty] | 12/17/2025 14:06:50.9329 | 3.3420029 | 799.97455 | 2946.0476 | -2.7556424 | 0.58636057 | [10 empty] | 50810.5
[37 empty] | 12/17/2025 14:06:51.4329 | 3.3423319 | 800.23346 | 2946.4475 | -2.7559667 | 0.58636516 | [10 empty] | 50811
[37 empty] | 12/17/2025 14:06:51.9329 | 3.3420625 | 800.203 | 2946.8477 | -2.7556791 | 0.5863834 | [10 empty] | 50811.5
[37 empty] | 12/17/2025 14:06:52.4329 | 3.3417673 | 800.17255 | 2947.2476 | -2.7553849 | 0.58638251 | [10 empty] | 50812
[37 empty] | 12/17/2025 14:06:52.9329 | 3.341994 | 800.005 | 2947.6477 | -2.7556186 | 0.58637542 | [10 empty] | 50812.5
[37 empty] | 12/17/2025 14:06:53.4329 | 3.3414185 | 799.98975 | 2948.0476 | -2.7550426 | 0.58637589 | [10 empty] | 50813
[37 empty] | 12/17/2025 14:06:53.9329 | 3.3415625 | 800.005 | 2948.4475 | -2.7551763 | 0.58638614 | [10 empty] | 50813.5
[37 empty] | 12/17/2025 14:06:54.4329 | 3.3421326 | 800.05066 | 2948.8477 | -2.7557542 | 0.5863784 | [10 empty] | 50814
[37 empty] | 12/17/2025 14:06:54.9329 | 3.341877 | 799.97449 | 2949.2476 | -2.7555354 | 0.58634168 | [10 empty] | 50814.5
[37 empty] | 12/17/2025 14:06:55.4329 | 3.3417311 | 800.06592 | 2949.6477 | -2.7554476 | 0.58628356 | [10 empty] | 50815
[37 empty] | 12/17/2025 14:06:55.9329 | 3.3413751 | 800.24878 | 2950.0476 | -2.7551272 | 0.58624786 | [10 empty] | 50815.5
[37 empty] | 12/17/2025 14:06:56.4329 | 3.3414955 | 800.15735 | 2950.4478 | -2.7552881 | 0.58620745 | [10 empty] | 50816
[37 empty] | 12/17/2025 14:06:56.9329 | 3.3410621 | 799.85272 | 2950.8477 | -2.7549138 | 0.58614838 | [10 empty] | 50816.5
[37 empty] | 12/17/2025 14:06:57.4329 | 3.3412547 | 799.8222 | 2951.2478 | -2.7551494 | 0.58610529 | [10 empty] | 50817
[37 empty] | 12/17/2025 14:06:57.9329 | 3.341074 | 799.8222 | 2951.6477 | -2.7549775 | 0.58609664 | [10 empty] | 50817.5
[37 empty] | 12/17/2025 14:06:58.4329 | 3.3411012 | 800.0202 | 2952.0476 | -2.7550573 | 0.58604378 | [10 empty] | 50818
[37 empty] | 12/17/2025 14:06:58.9329 | 3.3409801 | 800.06592 | 2952.4478 | -2.7549844 | 0.58599573 | [10 empty] | 50818.5
[37 empty] | 12/17/2025 14:06:59.4329 | 3.3404434 | 800.18774 | 2952.8477 | -2.7545049 | 0.58593845 | [10 empty] | 50819
[37 empty] | 12/17/2025 14:06:59.9329 | 3.3402114 | 799.94403 | 2953.2478 | -2.7542624 | 0.58594882 | [10 empty] | 50819.5
[37 empty] | 12/17/2025 14:07:00.4329 | 3.3403628 | 800.06592 | 2953.6477 | -2.7544274 | 0.58593535 | [10 empty] | 50820
[37 empty] | 12/17/2025 14:07:00.9329 | 3.3396657 | 799.92883 | 2954.0479 | -2.7537384 | 0.58592731 | [10 empty] | 50820.5
[37 empty] | 12/17/2025 14:07:01.4329 | 3.3401055 | 800.05066 | 2954.4478 | -2.754132 | 0.58597344 | [10 empty] | 50821
[37 empty] | 12/17/2025 14:07:01.9329 | 3.3399792 | 800.0202 | 2954.8477 | -2.7541282 | 0.58585107 | [10 empty] | 50821.5
[37 empty] | 12/17/2025 14:07:02.4329 | 3.3397522 | 799.98975 | 2955.2478 | -2.7540143 | 0.58573788 | [10 empty] | 50822
[37 empty] | 12/17/2025 14:07:02.9329 | 3.3394287 | 800.12689 | 2955.6477 | -2.7537537 | 0.585675 | [10 empty] | 50822.5
[37 empty] | 12/17/2025 14:07:03.4329 | 3.3391693 | 799.98975 | 2956.0479 | -2.7535865 | 0.58558267 | [10 empty] | 50823
[37 empty] | 12/17/2025 14:07:03.9329 | 3.3391373 | 800.2334 | 2956.4478 | -2.7535856 | 0.5855518 | [10 empty] | 50823.5
[37 empty] | 12/17/2025 14:07:04.4329 | 3.3385322 | 800.12683 | 2956.8479 | -2.7530105 | 0.58552176 | [10 empty] | 50824
[37 empty] | 12/17/2025 14:07:04.9329 | 3.3389482 | 799.97449 | 2957.2478 | -2.753485 | 0.5854634 | [10 empty] | 50824.5
[37 empty] | 12/17/2025 14:07:05.4329 | 3.3388431 | 799.88318 | 2957.6479 | -2.7534037 | 0.5854395 | [10 empty] | 50825
[37 empty] | 12/17/2025 14:07:05.9329 | 3.3384535 | 800.03552 | 2958.0479 | -2.7530386 | 0.58541495 | [10 empty] | 50825.5
[37 empty] | 12/17/2025 14:07:06.4329 | 3.3380375 | 800.05066 | 2958.448 | -2.752671 | 0.58536649 | [10 empty] | 50826
[37 empty] | 12/17/2025 14:07:06.9329 | 3.338728 | 800.005 | 2958.8479 | -2.7534184 | 0.58530957 | [10 empty] | 50826.5
[37 empty] | 12/17/2025 14:07:07.4329 | 3.3388433 | 800.17255 | 2959.248 | -2.753624 | 0.58521926 | [10 empty] | 50827
[37 empty] | 12/17/2025 14:07:07.9329 | 3.3384695 | 799.83746 | 2959.6479 | -2.7533324 | 0.58513719 | [10 empty] | 50827.5
[37 empty] | 12/17/2025 14:07:08.4329 | 3.3383708 | 800.05072 | 2960.0481 | -2.7532876 | 0.58508319 | [10 empty] | 50828
[37 empty] | 12/17/2025 14:07:08.9329 | 3.3377376 | 800.06592 | 2960.448 | -2.7527199 | 0.58501756 | [10 empty] | 50828.5
[37 empty] | 12/17/2025 14:07:09.4329 | 3.3374321 | 800.09637 | 2960.8479 | -2.7524509 | 0.58498126 | [10 empty] | 50829
[37 empty] | 12/17/2025 14:07:09.9329 | 3.3375382 | 799.86786 | 2961.248 | -2.7525821 | 0.58495605 | [10 empty] | 50829.5
[37 empty] | 12/17/2025 14:07:10.4329 | 3.3372352 | 800.03552 | 2961.6479 | -2.7522607 | 0.58497459 | [10 empty] | 50830
[37 empty] | 12/17/2025 14:07:10.9329 | 3.3371952 | 800.09637 | 2962.0481 | -2.7522068 | 0.58498836 | [10 empty] | 50830.5
[37 empty] | 12/17/2025 14:07:11.4329 | 3.3372073 | 799.89838 | 2962.448 | -2.7521808 | 0.58502638 | [10 empty] | 50831
[37 empty] | 12/17/2025 14:07:11.9329 | 3.3369665 | 800.08118 | 2962.8479 | -2.7518988 | 0.58506787 | [10 empty] | 50831.5
[37 empty] | 12/17/2025 14:07:12.4329 | 3.3362813 | 800.08118 | 2963.248 | -2.7511561 | 0.58512533 | [10 empty] | 50832
[37 empty] | 12/17/2025 14:07:12.9329 | 3.3363106 | 800.05072 | 2963.6479 | -2.7511222 | 0.58518845 | [10 empty] | 50832.5
[37 empty] | 12/17/2025 14:07:13.4329 | 3.3366168 | 799.97449 | 2964.0481 | -2.7513878 | 0.58522898 | [10 empty] | 50833
[37 empty] | 12/17/2025 14:07:13.9329 | 3.3365464 | 800.005 | 2964.448 | -2.7512486 | 0.58529788 | [10 empty] | 50833.5
[37 empty] | 12/17/2025 14:07:14.4329 | 3.336 | 800.005 | 2964.8481 | -2.7506058 | 0.58539426 | [10 empty] | 50834
[37 empty] | 12/17/2025 14:07:14.9329 | 3.3353088 | 799.92883 | 2965.248 | -2.7498288 | 0.58547997 | [10 empty] | 50834.5
[37 empty] | 12/17/2025 14:07:15.4329 | 3.3350523 | 799.98975 | 2965.6482 | -2.7495086 | 0.58554369 | [10 empty] | 50835
[37 empty] | 12/17/2025 14:07:15.9329 | 3.3358295 | 800.15735 | 2966.0481 | -2.7502172 | 0.58561224 | [10 empty] | 50835.5
[37 empty] | 12/17/2025 14:07:16.4329 | 3.3355916 | 800.11157 | 2966.448 | -2.749928 | 0.5856635 | [10 empty] | 50836
[37 empty] | 12/17/2025 14:07:16.9329 | 3.3356571 | 799.92883 | 2966.8481 | -2.7499263 | 0.58573067 | [10 empty] | 50836.5
[37 empty] | 12/17/2025 14:07:17.4329 | 3.3356543 | 800.09637 | 2967.248 | -2.7498798 | 0.58577442 | [10 empty] | 50837
[37 empty] | 12/17/2025 14:07:17.9329 | 3.3353732 | 799.98975 | 2967.6482 | -2.7495816 | 0.58579159 | [10 empty] | 50837.5
[37 empty] | 12/17/2025 14:07:18.4329 | 3.3353927 | 800.23346 | 2968.0483 | -2.7495706 | 0.58582217 | [10 empty] | 50838
[37 empty] | 12/17/2025 14:07:18.9329 | 3.3347552 | 800.05066 | 2968.4482 | -2.7488995 | 0.58585572 | [10 empty] | 50838.5
[37 empty] | 12/17/2025 14:07:19.4329 | 3.3350749 | 799.94403 | 2968.8484 | -2.749222 | 0.58585274 | [10 empty] | 50839
[37 empty] | 12/17/2025 14:07:19.9329 | 3.3349178 | 799.94403 | 2969.2483 | -2.749083 | 0.58583474 | [10 empty] | 50839.5
[37 empty] | 12/17/2025 14:07:20.4329 | 3.334723 | 800.0202 | 2969.6484 | -2.7488883 | 0.58583486 | [10 empty] | 50840
[37 empty] | 12/17/2025 14:07:20.9329 | 3.334429 | 800.12689 | 2970.0483 | -2.7486088 | 0.58582026 | [10 empty] | 50840.5
[37 empty] | 12/17/2025 14:07:21.4329 | 3.3345349 | 800.14209 | 2970.4485 | -2.7487142 | 0.58582073 | [10 empty] | 50841
[37 empty] | 12/17/2025 14:07:21.9329 | 3.3345318 | 800.15735 | 2970.8484 | -2.7487087 | 0.58582312 | [10 empty] | 50841.5
[37 empty] | 12/17/2025 14:07:22.4329 | 3.3345284 | 799.95929 | 2971.2485 | -2.7487295 | 0.58579898 | [10 empty] | 50842
[37 empty] | 12/17/2025 14:07:22.9329 | 3.3336303 | 800.03552 | 2971.6484 | -2.74786 | 0.58577031 | [10 empty] | 50842.5
[37 empty] | 12/17/2025 14:07:23.4329 | 3.3334353 | 800.005 | 2972.0486 | -2.7477202 | 0.58571506 | [10 empty] | 50843
[37 empty] | 12/17/2025 14:07:23.9329 | 3.3341613 | 800.203 | 2972.4485 | -2.7485104 | 0.58565086 | [10 empty] | 50843.5
[37 empty] | 12/17/2025 14:07:24.4329 | 3.3337414 | 800.06592 | 2972.8486 | -2.7481599 | 0.58558154 | [10 empty] | 50844
[37 empty] | 12/17/2025 14:07:24.9329 | 3.3336747 | 799.95935 | 2973.2485 | -2.7481005 | 0.58557415 | [10 empty] | 50844.5
[37 empty] | 12/17/2025 14:07:25.4329 | 3.3339152 | 800.12683 | 2973.6487 | -2.7483535 | 0.58556175 | [10 empty] | 50845
[37 empty] | 12/17/2025 14:07:25.9329 | 3.3338392 | 800.005 | 2974.0488 | -2.7482595 | 0.58557957 | [10 empty] | 50845.5
[37 empty] | 12/17/2025 14:07:26.4329 | 3.3332233 | 800.06592 | 2974.4487 | -2.7476285 | 0.58559477 | [10 empty] | 50846
[37 empty] | 12/17/2025 14:07:26.9329 | 3.3328209 | 799.97449 | 2974.8486 | -2.7473652 | 0.58545578 | [10 empty] | 50846.5
[37 empty] | 12/17/2025 14:07:27.4329 | 3.3328409 | 800.15735 | 2975.2488 | -2.7474594 | 0.58538157 | [10 empty] | 50847
[37 empty] | 12/17/2025 14:07:27.9329 | 3.3323984 | 800.03552 | 2975.6487 | -2.7471116 | 0.58528697 | [10 empty] | 50847.5
[37 empty] | 12/17/2025 14:07:28.4329 | 3.3323951 | 800.09644 | 2976.0488 | -2.7471492 | 0.58524573 | [10 empty] | 50848
[37 empty] | 12/17/2025 14:07:28.9329 | 3.3320549 | 799.94403 | 2976.4487 | -2.7468584 | 0.5851965 | [10 empty] | 50848.5
[37 empty] | 12/17/2025 14:07:29.4329 | 3.3320425 | 799.91364 | 2976.8489 | -2.7468967 | 0.58514577 | [10 empty] | 50849
[37 empty] | 12/17/2025 14:07:29.9329 | 3.3315272 | 800.12683 | 2977.2488 | -2.7464046 | 0.58512259 | [10 empty] | 50849.5
[37 empty] | 12/17/2025 14:07:30.4329 | 3.3317308 | 800.03546 | 2977.6489 | -2.7466168 | 0.585114 | [10 empty] | 50850
[37 empty] | 12/17/2025 14:07:30.9329 | 3.3313801 | 800.005 | 2978.0488 | -2.7462575 | 0.58512259 | [10 empty] | 50850.5
[37 empty] | 12/17/2025 14:07:31.4329 | 3.3309257 | 800.12683 | 2978.449 | -2.7457952 | 0.58513039 | [10 empty] | 50851
[37 empty] | 12/17/2025 14:07:31.9329 | 3.3311906 | 800.0202 | 2978.8489 | -2.7460978 | 0.58509284 | [10 empty] | 50851.5
[37 empty] | 12/17/2025 14:07:32.4329 | 3.3313079 | 799.97455 | 2979.249 | -2.7462308 | 0.58507711 | [10 empty] | 50852
[37 empty] | 12/17/2025 14:07:32.9329 | 3.3311362 | 800.11157 | 2979.6489 | -2.7460582 | 0.58507794 | [10 empty] | 50852.5
[37 empty] | 12/17/2025 14:07:33.4329 | 3.3309643 | 800.09637 | 2980.0488 | -2.7458663 | 0.58509803 | [10 empty] | 50853
[37 empty] | 12/17/2025 14:07:33.9329 | 3.3306565 | 800.09637 | 2980.449 | -2.7455432 | 0.58511335 | [10 empty] | 50853.5
[37 empty] | 12/17/2025 14:07:34.4329 | 3.3305454 | 800.05072 | 2980.8489 | -2.7454658 | 0.58507955 | [10 empty] | 50854
[37 empty] | 12/17/2025 14:07:34.9329 | 3.3303006 | 799.94403 | 2981.249 | -2.7452326 | 0.58506805 | [10 empty] | 50854.5
[37 empty] | 12/17/2025 14:07:35.4329 | 3.3306537 | 799.97449 | 2981.6489 | -2.7455621 | 0.58509153 | [10 empty] | 50855
[37 empty] | 12/17/2025 14:07:35.9329 | 3.3306932 | 799.91364 | 2982.0491 | -2.7455604 | 0.58513296 | [10 empty] | 50855.5
[37 empty] | 12/17/2025 14:07:36.4329 | 3.3305447 | 800.0202 | 2982.449 | -2.7453809 | 0.58516389 | [10 empty] | 50856
[37 empty] | 12/17/2025 14:07:36.9329 | 3.329843 | 800.06592 | 2982.8491 | -2.7446578 | 0.58518517 | [10 empty] | 50856.5
[37 empty] | 12/17/2025 14:07:37.4329 | 3.3293934 | 799.98975 | 2983.249 | -2.7441585 | 0.58523476 | [10 empty] | 50857
[37 empty] | 12/17/2025 14:07:37.9329 | 3.3297775 | 800.0202 | 2983.6492 | -2.744503 | 0.5852744 | [10 empty] | 50857.5
[37 empty] | 12/17/2025 14:07:38.4329 | 3.3298357 | 799.97455 | 2984.0491 | -2.7444949 | 0.5853408 | [10 empty] | 50858
[37 empty] | 12/17/2025 14:07:38.9329 | 3.3298664 | 800.11157 | 2984.4492 | -2.7444675 | 0.58539903 | [10 empty] | 50858.5
[37 empty] | 12/17/2025 14:07:39.4329 | 3.3292692 | 799.89832 | 2984.8494 | -2.7438138 | 0.58545542 | [10 empty] | 50859
[37 empty] | 12/17/2025 14:07:39.9329 | 3.3296394 | 800.08118 | 2985.2493 | -2.7441213 | 0.58551812 | [10 empty] | 50859.5
[37 empty] | 12/17/2025 14:07:40.4329 | 3.3295469 | 800.08118 | 2985.6494 | -2.7439868 | 0.58556008 | [10 empty] | 50860
[37 empty] | 12/17/2025 14:07:40.9329 | 3.3285823 | 800.14209 | 2986.0493 | -2.7429674 | 0.58561486 | [10 empty] | 50860.5
[37 empty] | 12/17/2025 14:07:41.4329 | 3.3287501 | 799.98975 | 2986.4492 | -2.7430942 | 0.58565581 | [10 empty] | 50861
[37 empty] | 12/17/2025 14:07:41.9329 | 3.3289857 | 799.98975 | 2986.8494 | -2.7432959 | 0.5856899 | [10 empty] | 50861.5
[37 empty] | 12/17/2025 14:07:42.4329 | 3.328989 | 799.85266 | 2987.2493 | -2.7433016 | 0.58568728 | [10 empty] | 50862
[37 empty] | 12/17/2025 14:07:42.9329 | 3.3290868 | 800.18774 | 2987.6494 | -2.7434127 | 0.58567393 | [10 empty] | 50862.5
[37 empty] | 12/17/2025 14:07:43.4329 | 3.3283114 | 799.91364 | 2988.0493 | -2.7426388 | 0.58567268 | [10 empty] | 50863
[37 empty] | 12/17/2025 14:07:43.9329 | 3.3281665 | 799.95929 | 2988.4495 | -2.7424874 | 0.58567911 | [10 empty] | 50863.5
[37 empty] | 12/17/2025 14:07:44.4329 | 3.3281124 | 800.06592 | 2988.8494 | -2.74242 | 0.58569235 | [10 empty] | 50864
[37 empty] | 12/17/2025 14:07:44.9329 | 3.3280969 | 799.89832 | 2989.2495 | -2.7424271 | 0.58566976 | [10 empty] | 50864.5
[37 empty] | 12/17/2025 14:07:45.4329 | 3.3277085 | 800.005 | 2989.6494 | -2.7420554 | 0.58565301 | [10 empty] | 50865
[37 empty] | 12/17/2025 14:07:45.9329 | 3.3276033 | 800.11157 | 2990.0496 | -2.7419639 | 0.58563948 | [10 empty] | 50865.5
[37 empty] | 12/17/2025 14:07:46.4329 | 3.3279943 | 800.12689 | 2990.4495 | -2.7423742 | 0.58562011 | [10 empty] | 50866
[37 empty] | 12/17/2025 14:07:46.9329 | 3.3271496 | 800.08118 | 2990.8496 | -2.7415476 | 0.5856021 | [10 empty] | 50866.5
[37 empty] | 12/17/2025 14:07:47.4329 | 3.3271377 | 800.02026 | 2991.2495 | -2.7415543 | 0.58558345 | [10 empty] | 50867
[37 empty] | 12/17/2025 14:07:47.9329 | 3.3271713 | 800.12683 | 2991.6497 | -2.7416093 | 0.58556211 | [10 empty] | 50867.5
[37 empty] | 12/17/2025 14:07:48.4329 | 3.3273392 | 799.97455 | 2992.0496 | -2.7417867 | 0.58555251 | [10 empty] | 50868
[37 empty] | 12/17/2025 14:07:48.9329 | 3.3268247 | 800.17255 | 2992.4497 | -2.7413182 | 0.58550632 | [10 empty] | 50868.5
[37 empty] | 12/17/2025 14:07:49.4329 | 3.3272715 | 799.97455 | 2992.8496 | -2.7418563 | 0.58541518 | [10 empty] | 50869
[37 empty] | 12/17/2025 14:07:49.9329 | 3.3269904 | 800.08118 | 2993.2498 | -2.741642 | 0.58534831 | [10 empty] | 50869.5
[37 empty] | 12/17/2025 14:07:50.4329 | 3.3266344 | 800.05072 | 2993.6497 | -2.7413466 | 0.58528781 | [10 empty] | 50870
[37 empty] | 12/17/2025 14:07:50.9329 | 3.3263023 | 799.95935 | 2994.0498 | -2.7410676 | 0.5852347 | [10 empty] | 50870.5
[37 empty] | 12/17/2025 14:07:51.4329 | 3.3265016 | 800.11157 | 2994.4497 | -2.7412736 | 0.58522791 | [10 empty] | 50871
[37 empty] | 12/17/2025 14:07:51.9329 | 3.3262198 | 799.95935 | 2994.8499 | -2.7409537 | 0.58526617 | [10 empty] | 50871.5
[37 empty] | 12/17/2025 14:07:52.4329 | 3.3259847 | 800.23346 | 2995.2498 | -2.7406693 | 0.58531553 | [10 empty] | 50872
[37 empty] | 12/17/2025 14:07:52.9329 | 3.3255651 | 800.11157 | 2995.6499 | -2.7404037 | 0.58516151 | [10 empty] | 50872.5
[37 empty] | 12/17/2025 14:07:53.4329 | 3.3258805 | 799.95935 | 2996.0498 | -2.7407904 | 0.58509004 | [10 empty] | 50873
[37 empty] | 12/17/2025 14:07:53.9329 | 3.3253431 | 800.11157 | 2996.45 | -2.7402911 | 0.58505195 | [10 empty] | 50873.5
[37 empty] | 12/17/2025 14:07:54.4329 | 3.325099 | 800.08118 | 2996.8499 | -2.740109 | 0.58498996 | [10 empty] | 50874
[37 empty] | 12/17/2025 14:07:54.9329 | 3.3252063 | 800.11163 | 2997.25 | -2.7402549 | 0.58495134 | [10 empty] | 50874.5
[37 empty] | 12/17/2025 14:07:55.4329 | 3.324425 | 800.12683 | 2997.6499 | -2.7395298 | 0.58489507 | [10 empty] | 50875
[37 empty] | 12/17/2025 14:07:55.9329 | 3.3242157 | 800.0202 | 2998.05 | -2.739346 | 0.58486956 | [10 empty] | 50875.5
[37 empty] | 12/17/2025 14:07:56.4329 | 3.3242583 | 800.005 | 2998.4502 | -2.7393923 | 0.58486617 | [10 empty] | 50876
[37 empty] | 12/17/2025 14:07:56.9329 | 3.3241227 | 800.08118 | 2998.8501 | -2.7392626 | 0.58486015 | [10 empty] | 50876.5
[37 empty] | 12/17/2025 14:07:57.4329 | 3.3240619 | 800.06592 | 2999.2502 | -2.7392132 | 0.58484876 | [10 empty] | 50877
[37 empty] | 12/17/2025 14:07:57.9329 | 3.3237274 | 800.11157 | 2999.6501 | -2.7388902 | 0.58483714 | [10 empty] | 50877.5
[37 empty] | 12/17/2025 14:07:58.4329 | 3.3229561 | 799.92883 | 3000.0503 | -2.7381167 | 0.5848394 | [10 empty] | 50878
[37 empty] | 12/17/2025 14:07:58.9329 | 3.3233783 | 800.12683 | 3000.4504 | -2.7385178 | 0.5848605 | [10 empty] | 50878.5
[37 empty] | 12/17/2025 14:07:59.4329 | 3.3236613 | 800.2182 | 3000.8503 | -2.7387805 | 0.58488095 | [10 empty] | 50879
[37 empty] | 12/17/2025 14:07:59.9329 | 3.3232698 | 799.97455 | 3001.2505 | -2.7383723 | 0.58489758 | [10 empty] | 50879.5
[37 empty] | 12/17/2025 14:08:00.4329 | 3.3229961 | 800.12683 | 3001.6504 | -2.7380786 | 0.58491749 | [10 empty] | 50880
[37 empty] | 12/17/2025 14:08:00.9329 | 3.3231444 | 799.98975 | 3002.0505 | -2.7382076 | 0.5849368 | [10 empty] | 50880.5
[37 empty] | 12/17/2025 14:08:01.4329 | 3.3228219 | 800.05072 | 3002.4507 | -2.737891 | 0.58493084 | [10 empty] | 50881
[37 empty] | 12/17/2025 14:08:01.9329 | 3.3225212 | 800.12683 | 3002.8506 | -2.7375679 | 0.58495337 | [10 empty] | 50881.5
[37 empty] | 12/17/2025 14:08:02.4329 | 3.3221917 | 800.09637 | 3003.2507 | -2.7372131 | 0.58497864 | [10 empty] | 50882
[37 empty] | 12/17/2025 14:08:02.9329 | 3.3224635 | 799.97449 | 3003.6509 | -2.7374871 | 0.58497649 | [10 empty] | 50882.5
[37 empty] | 12/17/2025 14:08:03.4329 | 3.3221779 | 800.30963 | 3004.0508 | -2.7371891 | 0.58498889 | [10 empty] | 50883
[37 empty] | 12/17/2025 14:08:03.9329 | 3.3215172 | 800.05072 | 3004.4509 | -2.7364805 | 0.58503681 | [10 empty] | 50883.5
[37 empty] | 12/17/2025 14:08:04.4329 | 3.3217454 | 800.203 | 3004.8508 | -2.7366626 | 0.58508289 | [10 empty] | 50884
[37 empty] | 12/17/2025 14:08:04.9329 | 3.3219452 | 800.06592 | 3005.251 | -2.7367833 | 0.58516186 | [10 empty] | 50884.5
[37 empty] | 12/17/2025 14:08:05.4329 | 3.3217061 | 800.12683 | 3005.6511 | -2.7364712 | 0.58523482 | [10 empty] | 50885
[37 empty] | 12/17/2025 14:08:05.9329 | 3.3211122 | 800.11157 | 3006.051 | -2.7358158 | 0.58529645 | [10 empty] | 50885.5
[37 empty] | 12/17/2025 14:08:06.4329 | 3.3207099 | 800.14209 | 3006.4512 | -2.7353623 | 0.58534759 | [10 empty] | 50886
[37 empty] | 12/17/2025 14:08:06.9329 | 3.3209071 | 800.08118 | 3006.8511 | -2.735522 | 0.5853852 | [10 empty] | 50886.5
[37 empty] | 12/17/2025 14:08:07.4329 | 3.3215649 | 800.09644 | 3007.2512 | -2.7361681 | 0.58539671 | [10 empty] | 50887
[37 empty] | 12/17/2025 14:08:07.9329 | 3.3213966 | 799.97449 | 3007.6511 | -2.7359838 | 0.5854128 | [10 empty] | 50887.5
[37 empty] | 12/17/2025 14:08:08.4329 | 3.3208556 | 799.95935 | 3008.0513 | -2.7354333 | 0.5854224 | [10 empty] | 50888
[37 empty] | 12/17/2025 14:08:08.9329 | 3.3207927 | 800.06592 | 3008.4512 | -2.7353606 | 0.58543199 | [10 empty] | 50888.5
[37 empty] | 12/17/2025 14:08:09.4329 | 3.3209789 | 800.26392 | 3008.8513 | -2.7355356 | 0.58544332 | [10 empty] | 50889
[37 empty] | 12/17/2025 14:08:09.9329 | 3.3206122 | 799.94403 | 3009.2515 | -2.7351668 | 0.58544534 | [10 empty] | 50889.5
[37 empty] | 12/17/2025 14:08:10.4329 | 3.3201094 | 800.12689 | 3009.6514 | -2.7346666 | 0.58544284 | [10 empty] | 50890
[37 empty] | 12/17/2025 14:08:10.9329 | 3.3202186 | 800.12689 | 3010.0515 | -2.7347841 | 0.5854345 | [10 empty] | 50890.5
[37 empty] | 12/17/2025 14:08:11.4329 | 3.3198795 | 800.05072 | 3010.4514 | -2.7344484 | 0.58543122 | [10 empty] | 50891
[37 empty] | 12/17/2025 14:08:11.9329 | 3.3190975 | 800.08118 | 3010.8516 | -2.7336416 | 0.58545589 | [10 empty] | 50891.5
[37 empty] | 12/17/2025 14:08:12.4329 | 3.3193376 | 799.97455 | 3011.2515 | -2.7338731 | 0.58546442 | [10 empty] | 50892
[37 empty] | 12/17/2025 14:08:12.9329 | 3.3191671 | 800.14209 | 3011.6514 | -2.7337112 | 0.58545589 | [10 empty] | 50892.5
[37 empty] | 12/17/2025 14:08:13.4329 | 3.3194289 | 800.15735 | 3012.0515 | -2.7339904 | 0.58543861 | [10 empty] | 50893
[37 empty] | 12/17/2025 14:08:13.9329 | 3.319406 | 800.0202 | 3012.4514 | -2.733994 | 0.58541209 | [10 empty] | 50893.5
[37 empty] | 12/17/2025 14:08:14.4329 | 3.3189981 | 800.14203 | 3012.8516 | -2.733644 | 0.58535409 | [10 empty] | 50894
[37 empty] | 12/17/2025 14:08:14.9329 | 3.3186939 | 800.005 | 3013.2515 | -2.7334058 | 0.58528805 | [10 empty] | 50894.5
[37 empty] | 12/17/2025 14:08:15.4329 | 3.3188353 | 799.95935 | 3013.6516 | -2.7336564 | 0.58517879 | [10 empty] | 50895
[37 empty] | 12/17/2025 14:08:15.9329 | 3.3188994 | 800.15735 | 3014.0515 | -2.733808 | 0.58509129 | [10 empty] | 50895.5
[37 empty] | 12/17/2025 14:08:16.4329 | 3.3183753 | 799.92883 | 3014.4517 | -2.73335 | 0.58502525 | [10 empty] | 50896
[37 empty] | 12/17/2025 14:08:16.9329 | 3.3181286 | 800.14203 | 3014.8516 | -2.7331486 | 0.58498001 | [10 empty] | 50896.5
[37 empty] | 12/17/2025 14:08:17.4329 | 3.3187399 | 800.03546 | 3015.2517 | -2.7337434 | 0.5849964 | [10 empty] | 50897
[37 empty] | 12/17/2025 14:08:17.9329 | 3.3188472 | 799.95935 | 3015.6516 | -2.7338154 | 0.58503169 | [10 empty] | 50897.5
[37 empty] | 12/17/2025 14:08:18.4329 | 3.3183808 | 799.91364 | 3016.0518 | -2.7334716 | 0.58490932 | [10 empty] | 50898
[37 empty] | 12/17/2025 14:08:18.9329 | 3.3178096 | 799.94403 | 3016.4517 | -2.733001 | 0.58480859 | [10 empty] | 50898.5
[37 empty] | 12/17/2025 14:08:19.4329 | 3.3174405 | 800.005 | 3016.8518 | -2.7327025 | 0.5847379 | [10 empty] | 50899
[37 empty] | 12/17/2025 14:08:19.9329 | 3.3176558 | 800.06592 | 3017.2517 | -2.7329626 | 0.58469319 | [10 empty] | 50899.5
[37 empty] | 12/17/2025 14:08:20.4329 | 3.3173597 | 800.005 | 3017.6516 | -2.7327163 | 0.5846433 | [10 empty] | 50900
[37 empty] | 12/17/2025 14:08:20.9329 | 3.3170745 | 800.17261 | 3018.0518 | -2.7324898 | 0.58458471 | [10 empty] | 50900.5
[37 empty] | 12/17/2025 14:08:21.4329 | 3.3167677 | 800.03546 | 3018.4517 | -2.7322173 | 0.58455032 | [10 empty] | 50901
[37 empty] | 12/17/2025 14:08:21.9329 | 3.3163629 | 799.97455 | 3018.8518 | -2.731858 | 0.58450496 | [10 empty] | 50901.5
[37 empty] | 12/17/2025 14:08:22.4329 | 3.3160946 | 800.11163 | 3019.2517 | -2.7316151 | 0.58447957 | [10 empty] | 50902
[37 empty] | 12/17/2025 14:08:22.9329 | 3.3166552 | 800.0202 | 3019.6519 | -2.7321901 | 0.58446497 | [10 empty] | 50902.5
[37 empty] | 12/17/2025 14:08:23.4329 | 3.3162909 | 799.86786 | 3020.0518 | -2.7318351 | 0.58445585 | [10 empty] | 50903
[37 empty] | 12/17/2025 14:08:23.9329 | 3.3156776 | 799.94403 | 3020.4517 | -2.7312477 | 0.58442992 | [10 empty] | 50903.5
[37 empty] | 12/17/2025 14:08:24.4329 | 3.3157871 | 799.89838 | 3020.8518 | -2.731369 | 0.584418 | [10 empty] | 50904
[37 empty] | 12/17/2025 14:08:24.9329 | 3.3160257 | 799.95935 | 3021.2517 | -2.7316308 | 0.58439505 | [10 empty] | 50904.5
[37 empty] | 12/17/2025 14:08:25.4329 | 3.3156929 | 800.005 | 3021.6516 | -2.7313051 | 0.58438772 | [10 empty] | 50905
[37 empty] | 12/17/2025 14:08:25.9329 | 3.31547 | 799.91364 | 3022.0518 | -2.7310784 | 0.58439159 | [10 empty] | 50905.5
[37 empty] | 12/17/2025 14:08:26.4329 | 3.3147287 | 799.86786 | 3022.4517 | -2.7303269 | 0.58440185 | [10 empty] | 50906
[37 empty] | 12/17/2025 14:08:26.9329 | 3.3144965 | 799.98975 | 3022.8516 | -2.7300839 | 0.58441269 | [10 empty] | 50906.5
[37 empty] | 12/17/2025 14:08:27.4329 | 3.3150547 | 800.03546 | 3023.2517 | -2.7306564 | 0.58439827 | [10 empty] | 50907
[37 empty] | 12/17/2025 14:08:27.9329 | 3.3147464 | 800.05072 | 3023.6516 | -2.7303615 | 0.5843848 | [10 empty] | 50907.5
[37 empty] | 12/17/2025 14:08:28.4329 | 3.3143599 | 799.98975 | 3024.0515 | -2.730001 | 0.58435899 | [10 empty] | 50908
[37 empty] | 12/17/2025 14:08:28.9329 | 3.314553 | 800.06592 | 3024.4517 | -2.7302017 | 0.58435124 | [10 empty] | 50908.5
[37 empty] | 12/17/2025 14:08:29.4329 | 3.3148718 | 799.95935 | 3024.8516 | -2.7305117 | 0.58436 | [10 empty] | 50909
[37 empty] | 12/17/2025 14:08:29.9329 | 3.3141818 | 799.8222 | 3025.2515 | -2.7297928 | 0.58438909 | [10 empty] | 50909.5
[37 empty] | 12/17/2025 14:08:30.4329 | 3.3140054 | 799.94409 | 3025.6516 | -2.7296042 | 0.58440125 | [10 empty] | 50910
[37 empty] | 12/17/2025 14:08:30.9329 | 3.3140922 | 799.89838 | 3026.0515 | -2.7296884 | 0.58440387 | [10 empty] | 50910.5
[37 empty] | 12/17/2025 14:08:31.4329 | 3.3141346 | 800.03552 | 3026.4514 | -2.7297289 | 0.58440578 | [10 empty] | 50911
[37 empty] | 12/17/2025 14:08:31.9329 | 3.3134594 | 799.98975 | 3026.8516 | -2.729048 | 0.58441126 | [10 empty] | 50911.5
[37 empty] | 12/17/2025 14:08:32.4329 | 3.3132606 | 800.005 | 3027.2515 | -2.7288389 | 0.58442175 | [10 empty] | 50912
[37 empty] | 12/17/2025 14:08:32.9329 | 3.313179 | 799.98975 | 3027.6514 | -2.728739 | 0.58444011 | [10 empty] | 50912.5
[37 empty] | 12/17/2025 14:08:33.4329 | 3.3131557 | 800.06592 | 3028.0515 | -2.7286859 | 0.58446985 | [10 empty] | 50913
[37 empty] | 12/17/2025 14:08:33.9329 | 3.3129268 | 800.02026 | 3028.4514 | -2.7284245 | 0.58450216 | [10 empty] | 50913.5
[37 empty] | 12/17/2025 14:08:34.4329 | 3.3128333 | 799.92883 | 3028.8513 | -2.7283075 | 0.58452582 | [10 empty] | 50914
[37 empty] | 12/17/2025 14:08:34.9329 | 3.3126929 | 800.06592 | 3029.2515 | -2.7281535 | 0.58453941 | [10 empty] | 50914.5
[37 empty] | 12/17/2025 14:08:35.4329 | 3.3122487 | 800.14209 | 3029.6514 | -2.7277296 | 0.58451927 | [10 empty] | 50915
[37 empty] | 12/17/2025 14:08:35.9329 | 3.312319 | 799.95935 | 3030.0515 | -2.7278287 | 0.58449036 | [10 empty] | 50915.5
[37 empty] | 12/17/2025 14:08:36.4329 | 3.3121078 | 799.91364 | 3030.4514 | -2.7276332 | 0.58447462 | [10 empty] | 50916
[37 empty] | 12/17/2025 14:08:36.9329 | 3.3119845 | 800.0202 | 3030.8513 | -2.7275145 | 0.58447009 | [10 empty] | 50916.5
[37 empty] | 12/17/2025 14:08:37.4329 | 3.3118536 | 799.98975 | 3031.2515 | -2.7273808 | 0.58447284 | [10 empty] | 50917
[37 empty] | 12/17/2025 14:08:37.9329 | 3.3110166 | 800.08112 | 3031.6514 | -2.7265377 | 0.5844788 | [10 empty] | 50917.5
[37 empty] | 12/17/2025 14:08:38.4329 | 3.3115699 | 800.24878 | 3032.0515 | -2.7271466 | 0.58442336 | [10 empty] | 50918
[37 empty] | 12/17/2025 14:08:38.9329 | 3.3110585 | 800.06592 | 3032.4514 | -2.7266607 | 0.58439779 | [10 empty] | 50918.5
[37 empty] | 12/17/2025 14:08:39.4329 | 3.3110299 | 800.09637 | 3032.8516 | -2.726625 | 0.58440483 | [10 empty] | 50919
[37 empty] | 12/17/2025 14:08:39.9329 | 3.3114955 | 800.12683 | 3033.2515 | -2.7270873 | 0.58440822 | [10 empty] | 50919.5
[37 empty] | 12/17/2025 14:08:40.4329 | 3.3113456 | 800.18774 | 3033.6516 | -2.726933 | 0.58441252 | [10 empty] | 50920
[37 empty] | 12/17/2025 14:08:40.9329 | 3.3112152 | 800.06592 | 3034.0515 | -2.726774 | 0.58444124 | [10 empty] | 50920.5
[37 empty] | 12/17/2025 14:08:41.4329 | 3.3109043 | 799.94409 | 3034.4517 | -2.7264607 | 0.58444357 | [10 empty] | 50921
[37 empty] | 12/17/2025 14:08:41.9329 | 3.3108828 | 799.91364 | 3034.8516 | -2.7264507 | 0.58443218 | [10 empty] | 50921.5
[37 empty] | 12/17/2025 14:08:42.4329 | 3.3110564 | 799.89838 | 3035.2517 | -2.7266099 | 0.58444637 | [10 empty] | 50922
[37 empty] | 12/17/2025 14:08:42.9329 | 3.3109405 | 799.91364 | 3035.6516 | -2.7264571 | 0.58448333 | [10 empty] | 50922.5
[37 empty] | 12/17/2025 14:08:43.4329 | 3.310451 | 799.94403 | 3036.0515 | -2.7259212 | 0.58452988 | [10 empty] | 50923
[37 empty] | 12/17/2025 14:08:43.9329 | 3.3104353 | 800.203 | 3036.4517 | -2.7258837 | 0.58455169 | [10 empty] | 50923.5
[37 empty] | 12/17/2025 14:08:44.4329 | 3.3103402 | 800.03546 | 3036.8516 | -2.7257595 | 0.58458072 | [10 empty] | 50924
[37 empty] | 12/17/2025 14:08:44.9329 | 3.3100517 | 800.09637 | 3037.2517 | -2.7254322 | 0.58461946 | [10 empty] | 50924.5
[37 empty] | 12/17/2025 14:08:45.4329 | 3.3100662 | 799.97455 | 3037.6516 | -2.7254372 | 0.58462906 | [10 empty] | 50925
[37 empty] | 12/17/2025 14:08:45.9329 | 3.3098865 | 799.83746 | 3038.0518 | -2.7252638 | 0.58462256 | [10 empty] | 50925.5
[37 empty] | 12/17/2025 14:08:46.4329 | 3.3089848 | 799.95935 | 3038.4517 | -2.7243369 | 0.58464795 | [10 empty] | 50926
[37 empty] | 12/17/2025 14:08:46.9329 | 3.3092287 | 800.005 | 3038.8516 | -2.7245433 | 0.58468539 | [10 empty] | 50926.5
[37 empty] | 12/17/2025 14:08:47.4329 | 3.3095968 | 800.08118 | 3039.2517 | -2.7248497 | 0.58474708 | [10 empty] | 50927
[37 empty] | 12/17/2025 14:08:47.9329 | 3.3094606 | 800.14209 | 3039.6516 | -2.7246537 | 0.58480704 | [10 empty] | 50927.5
[37 empty] | 12/17/2025 14:08:48.4329 | 3.3091116 | 800.06592 | 3040.0518 | -2.7242517 | 0.58485997 | [10 empty] | 50928
[37 empty] | 12/17/2025 14:08:48.9329 | 3.3090148 | 800.05066 | 3040.4517 | -2.7241192 | 0.58489567 | [10 empty] | 50928.5
[37 empty] | 12/17/2025 14:08:49.4329 | 3.3088839 | 800.06592 | 3040.8518 | -2.7239642 | 0.58491963 | [10 empty] | 50929
[37 empty] | 12/17/2025 14:08:49.9329 | 3.3086891 | 800.03552 | 3041.2517 | -2.723779 | 0.58491015 | [10 empty] | 50929.5
[37 empty] | 12/17/2025 14:08:50.4329 | 3.3083274 | 800.11157 | 3041.6519 | -2.7234364 | 0.58489114 | [10 empty] | 50930
[37 empty] | 12/17/2025 14:08:50.9329 | 3.3085983 | 799.95929 | 3042.0518 | -2.7237077 | 0.58489054 | [10 empty] | 50930.5
[37 empty] | 12/17/2025 14:08:51.4329 | 3.3085771 | 799.98975 | 3042.4519 | -2.7236724 | 0.58490473 | [10 empty] | 50931
[37 empty] | 12/17/2025 14:08:51.9329 | 3.3080928 | 799.92883 | 3042.8518 | -2.7231619 | 0.5849309 | [10 empty] | 50931.5
[37 empty] | 12/17/2025 14:08:52.4329 | 3.3082213 | 800.05072 | 3043.252 | -2.7233074 | 0.58491403 | [10 empty] | 50932
[37 empty] | 12/17/2025 14:08:52.9329 | 3.3082664 | 800.27917 | 3043.6519 | -2.7233775 | 0.58488894 | [10 empty] | 50932.5
[37 empty] | 12/17/2025 14:08:53.4329 | 3.3078723 | 800.08118 | 3044.052 | -2.7230074 | 0.5848648 | [10 empty] | 50933
[37 empty] | 12/17/2025 14:08:53.9329 | 3.3074479 | 800.0202 | 3044.4519 | -2.7225859 | 0.58486193 | [10 empty] | 50933.5
[37 empty] | 12/17/2025 14:08:54.4329 | 3.3071177 | 799.98975 | 3044.8518 | -2.72228 | 0.58483773 | [10 empty] | 50934
[37 empty] | 12/17/2025 14:08:54.9329 | 3.3074195 | 799.88312 | 3045.252 | -2.7226248 | 0.5847947 | [10 empty] | 50934.5
[37 empty] | 12/17/2025 14:08:55.4329 | 3.3074307 | 799.98975 | 3045.6519 | -2.7226775 | 0.58475339 | [10 empty] | 50935
[37 empty] | 12/17/2025 14:08:55.9329 | 3.3069203 | 799.77649 | 3046.052 | -2.7221947 | 0.58472556 | [10 empty] | 50935.5
[37 empty] | 12/17/2025 14:08:56.4329 | 3.3071961 | 799.85266 | 3046.4519 | -2.7224813 | 0.58471501 | [10 empty] | 50936
[37 empty] | 12/17/2025 14:08:56.9329 | 3.3072045 | 800.14209 | 3046.8518 | -2.7225111 | 0.58469343 | [10 empty] | 50936.5
[37 empty] | 12/17/2025 14:08:57.4329 | 3.3067894 | 800.15735 | 3047.252 | -2.7221415 | 0.58464795 | [10 empty] | 50937
[37 empty] | 12/17/2025 14:08:57.9329 | 3.3065791 | 800.09637 | 3047.6519 | -2.7220161 | 0.58456308 | [10 empty] | 50937.5
[37 empty] | 12/17/2025 14:08:58.4329 | 3.3066587 | 800.03546 | 3048.052 | -2.7221644 | 0.58449435 | [10 empty] | 50938
[37 empty] | 12/17/2025 14:08:58.9329 | 3.3060753 | 799.88318 | 3048.4519 | -2.7216182 | 0.58445722 | [10 empty] | 50938.5
[37 empty] | 12/17/2025 14:08:59.4329 | 3.3059807 | 800.15735 | 3048.8521 | -2.7215834 | 0.5843972 | [10 empty] | 50939
[37 empty] | 12/17/2025 14:08:59.9329 | 3.30599 | 800.03546 | 3049.252 | -2.7215896 | 0.58440042 | [10 empty] | 50939.5
[37 empty] | 12/17/2025 14:09:00.4329 | 3.3058093 | 800.0202 | 3049.6521 | -2.7214341 | 0.5843752 | [10 empty] | 50940
[37 empty] | 12/17/2025 14:09:00.9329 | 3.3053484 | 799.91364 | 3050.052 | -2.7210293 | 0.584319 | [10 empty] | 50940.5
[37 empty] | 12/17/2025 14:09:01.4329 | 3.3054135 | 800.24872 | 3050.4521 | -2.7210941 | 0.58431941 | [10 empty] | 50941
[37 empty] | 12/17/2025 14:09:01.9329 | 3.3050101 | 800.06592 | 3050.8521 | -2.7208617 | 0.58414841 | [10 empty] | 50941.5
[37 empty] | 12/17/2025 14:09:02.4329 | 3.3049808 | 800.06592 | 3051.252 | -2.7209351 | 0.58404577 | [10 empty] | 50942
[37 empty] | 12/17/2025 14:09:02.9329 | 3.304754 | 799.97449 | 3051.6521 | -2.7207735 | 0.58398056 | [10 empty] | 50942.5
[37 empty] | 12/17/2025 14:09:03.4329 | 3.3042927 | 799.76129 | 3052.052 | -2.7203608 | 0.58393186 | [10 empty] | 50943
[37 empty] | 12/17/2025 14:09:03.9329 | 3.3040967 | 800.005 | 3052.4521 | -2.7201836 | 0.58391321 | [10 empty] | 50943.5
[37 empty] | 12/17/2025 14:09:04.4329 | 3.3035862 | 799.98975 | 3052.8521 | -2.7196791 | 0.58390713 | [10 empty] | 50944
[37 empty] | 12/17/2025 14:09:04.9329 | 3.3035574 | 799.97455 | 3053.252 | -2.7196438 | 0.58391351 | [10 empty] | 50944.5
[37 empty] | 12/17/2025 14:09:05.4329 | 3.3038998 | 799.89838 | 3053.6521 | -2.7199886 | 0.58391106 | [10 empty] | 50945
[37 empty] | 12/17/2025 14:09:05.9329 | 3.3030446 | 800.14209 | 3054.052 | -2.7191453 | 0.58389932 | [10 empty] | 50945.5
[37 empty] | 12/17/2025 14:09:06.4329 | 3.3031435 | 800.005 | 3054.4519 | -2.7192538 | 0.58388972 | [10 empty] | 50946
[37 empty] | 12/17/2025 14:09:06.9329 | 3.3032818 | 799.92883 | 3054.8521 | -2.7194107 | 0.58387101 | [10 empty] | 50946.5
[37 empty] | 12/17/2025 14:09:07.4329 | 3.3031425 | 799.89832 | 3055.252 | -2.7192597 | 0.58388275 | [10 empty] | 50947
[37 empty] | 12/17/2025 14:09:07.9329 | 3.3027341 | 799.89832 | 3055.6519 | -2.7188404 | 0.58389378 | [10 empty] | 50947.5
[37 empty] | 12/17/2025 14:09:08.4329 | 3.302253 | 800.005 | 3056.052 | -2.7183595 | 0.58389354 | [10 empty] | 50948
[37 empty] | 12/17/2025 14:09:08.9329 | 3.3019772 | 800.08118 | 3056.4519 | -2.7180743 | 0.58390272 | [10 empty] | 50948.5
[37 empty] | 12/17/2025 14:09:09.4329 | 3.3023686 | 799.86792 | 3056.8518 | -2.7184658 | 0.58390284 | [10 empty] | 50949
[37 empty] | 12/17/2025 14:09:09.9329 | 3.3017087 | 800.08112 | 3057.252 | -2.7177975 | 0.58391112 | [10 empty] | 50949.5
[37 empty] | 12/17/2025 14:09:10.4329 | 3.3019245 | 800.03552 | 3057.6519 | -2.7180083 | 0.58391625 | [10 empty] | 50950
[37 empty] | 12/17/2025 14:09:10.9329 | 3.3019271 | 799.94409 | 3058.0518 | -2.7180066 | 0.58392036 | [10 empty] | 50950.5
[37 empty] | 12/17/2025 14:09:11.4329 | 3.3018556 | 799.89832 | 3058.4517 | -2.7179 | 0.58395541 | [10 empty] | 50951
[37 empty] | 12/17/2025 14:09:11.9329 | 3.3019202 | 800.14209 | 3058.8518 | -2.7179263 | 0.58399397 | [10 empty] | 50951.5
[37 empty] | 12/17/2025 14:09:12.4329 | 3.3016324 | 799.91364 | 3059.2517 | -2.7175765 | 0.58405602 | [10 empty] | 50952
[37 empty] | 12/17/2025 14:09:12.9329 | 3.3011401 | 799.88318 | 3059.6516 | -2.717021 | 0.58411908 | [10 empty] | 50952.5
[37 empty] | 12/17/2025 14:09:13.4329 | 3.3014464 | 800.0202 | 3060.0518 | -2.7172439 | 0.58420241 | [10 empty] | 50953
[37 empty] | 12/17/2025 14:09:13.9329 | 3.3014851 | 799.86792 | 3060.4517 | -2.7172139 | 0.58427131 | [10 empty] | 50953.5
[37 empty] | 12/17/2025 14:09:14.4329 | 3.3006489 | 799.86786 | 3060.8516 | -2.716301 | 0.58434802 | [10 empty] | 50954
[37 empty] | 12/17/2025 14:09:14.9329 | 3.3008122 | 799.97449 | 3061.2517 | -2.7164249 | 0.5843873 | [10 empty] | 50954.5
[37 empty] | 12/17/2025 14:09:15.4329 | 3.3008828 | 800.08118 | 3061.6516 | -2.7164629 | 0.58441997 | [10 empty] | 50955
[37 empty] | 12/17/2025 14:09:15.9329 | 3.3011782 | 800.12689 | 3062.0518 | -2.716733 | 0.58444518 | [10 empty] | 50955.5
[37 empty] | 12/17/2025 14:09:16.4329 | 3.3008223 | 799.89838 | 3062.4517 | -2.7163129 | 0.58450949 | [10 empty] | 50956
[37 empty] | 12/17/2025 14:09:16.9329 | 3.3007061 | 800.0202 | 3062.8516 | -2.7161379 | 0.58456832 | [10 empty] | 50956.5
[37 empty] | 12/17/2025 14:09:17.4329 | 3.3006313 | 800.05072 | 3063.2517 | -2.7160106 | 0.58462065 | [10 empty] | 50957
[37 empty] | 12/17/2025 14:09:17.9329 | 3.3003492 | 800.005 | 3063.6516 | -2.7156479 | 0.58470118 | [10 empty] | 50957.5
[37 empty] | 12/17/2025 14:09:18.4329 | 3.2998142 | 799.98975 | 3064.0518 | -2.7150378 | 0.58477646 | [10 empty] | 50958
[37 empty] | 12/17/2025 14:09:18.9329 | 3.300132 | 799.91364 | 3064.4517 | -2.715323 | 0.58480906 | [10 empty] | 50958.5
[37 empty] | 12/17/2025 14:09:19.4329 | 3.2998586 | 800.0202 | 3064.8516 | -2.7150323 | 0.58482623 | [10 empty] | 50959
[37 empty] | 12/17/2025 14:09:19.9329 | 3.2993124 | 799.77649 | 3065.2517 | -2.7144752 | 0.58483714 | [10 empty] | 50959.5
[37 empty] | 12/17/2025 14:09:20.4329 | 3.2994859 | 799.95935 | 3065.6516 | -2.7146111 | 0.58487487 | [10 empty] | 50960
[37 empty] | 12/17/2025 14:09:20.9329 | 3.2991936 | 799.95929 | 3066.0515 | -2.7143087 | 0.58488482 | [10 empty] | 50960.5
[37 empty] | 12/17/2025 14:09:21.4329 | 3.2989867 | 800.0202 | 3066.4517 | -2.7141209 | 0.58486575 | [10 empty] | 50961
[37 empty] | 12/17/2025 14:09:21.9329 | 3.2993169 | 799.83746 | 3066.8516 | -2.7144563 | 0.58486056 | [10 empty] | 50961.5
[37 empty] | 12/17/2025 14:09:22.4329 | 3.2989063 | 800.06592 | 3067.2515 | -2.7140388 | 0.58486736 | [10 empty] | 50962
[37 empty] | 12/17/2025 14:09:22.9329 | 3.2985444 | 799.97449 | 3067.6516 | -2.7136743 | 0.5848701 | [10 empty] | 50962.5
[37 empty] | 12/17/2025 14:09:23.4329 | 3.2986934 | 800.005 | 3068.0515 | -2.7138484 | 0.58484507 | [10 empty] | 50963
[37 empty] | 12/17/2025 14:09:23.9329 | 3.298672 | 800.08118 | 3068.4514 | -2.7138486 | 0.58482331 | [10 empty] | 50963.5
[37 empty] | 12/17/2025 14:09:24.4329 | 3.2978787 | 799.92883 | 3068.8516 | -2.7130592 | 0.58481967 | [10 empty] | 50964
[37 empty] | 12/17/2025 14:09:24.9329 | 3.298316 | 800.11163 | 3069.2515 | -2.7135103 | 0.58480573 | [10 empty] | 50964.5
[37 empty] | 12/17/2025 14:09:25.4329 | 3.2977693 | 799.89832 | 3069.6516 | -2.7129993 | 0.5847699 | [10 empty] | 50965
[37 empty] | 12/17/2025 14:09:25.9329 | 3.297873 | 799.92883 | 3070.0515 | -2.7131326 | 0.5847404 | [10 empty] | 50965.5
[37 empty] | 12/17/2025 14:09:26.4329 | 3.2980239 | 799.97455 | 3070.4517 | -2.7133043 | 0.58471966 | [10 empty] | 50966
[37 empty] | 12/17/2025 14:09:26.9329 | 3.2980609 | 799.91364 | 3070.8516 | -2.7133508 | 0.58471024 | [10 empty] | 50966.5
[37 empty] | 12/17/2025 14:09:27.4329 | 3.2978597 | 800.00494 | 3071.2515 | -2.7131641 | 0.58469552 | [10 empty] | 50967
[37 empty] | 12/17/2025 14:09:27.9329 | 3.29743 | 799.91364 | 3071.6516 | -2.712733 | 0.58469713 | [10 empty] | 50967.5
[37 empty] | 12/17/2025 14:09:28.4329 | 3.2967937 | 799.89832 | 3072.0515 | -2.712122 | 0.58467168 | [10 empty] | 50968
[37 empty] | 12/17/2025 14:09:28.9329 | 3.2969325 | 799.95929 | 3072.4517 | -2.7122886 | 0.58464378 | [10 empty] | 50968.5
[37 empty] | 12/17/2025 14:09:29.4329 | 3.2965078 | 799.91364 | 3072.8516 | -2.711875 | 0.58463281 | [10 empty] | 50969
[37 empty] | 12/17/2025 14:09:29.9329 | 3.2959809 | 799.92889 | 3073.2515 | -2.7113707 | 0.58461028 | [10 empty] | 50969.5
[37 empty] | 12/17/2025 14:09:30.4329 | 3.2960413 | 800.09637 | 3073.6516 | -2.7114427 | 0.58459854 | [10 empty] | 50970
[37 empty] | 12/17/2025 14:09:30.9329 | 3.2963502 | 800.18774 | 3074.0515 | -2.7117844 | 0.58456588 | [10 empty] | 50970.5
[37 empty] | 12/17/2025 14:09:31.4329 | 3.2964334 | 800.0202 | 3074.4517 | -2.711895 | 0.58453846 | [10 empty] | 50971
[37 empty] | 12/17/2025 14:09:31.9329 | 3.2965426 | 799.92883 | 3074.8516 | -2.7120011 | 0.58454168 | [10 empty] | 50971.5
[37 empty] | 12/17/2025 14:09:32.4329 | 3.2962694 | 800.06592 | 3075.2517 | -2.7117438 | 0.58452559 | [10 empty] | 50972
[37 empty] | 12/17/2025 14:09:32.9329 | 3.2956634 | 799.94403 | 3075.6516 | -2.7111251 | 0.58453816 | [10 empty] | 50972.5
[37 empty] | 12/17/2025 14:09:33.4329 | 3.2956164 | 799.97449 | 3076.0518 | -2.7110119 | 0.5846045 | [10 empty] | 50973
[37 empty] | 12/17/2025 14:09:33.9329 | 3.2957275 | 800.005 | 3076.4517 | -2.7112696 | 0.58445787 | [10 empty] | 50973.5
[37 empty] | 12/17/2025 14:09:34.4329 | 3.2953887 | 799.92889 | 3076.8518 | -2.7110095 | 0.58437932 | [10 empty] | 50974
[37 empty] | 12/17/2025 14:09:34.9329 | 3.2945127 | 800.08118 | 3077.2517 | -2.7102137 | 0.58429915 | [10 empty] | 50974.5
[37 empty] | 12/17/2025 14:09:35.4329 | 3.2941821 | 799.98975 | 3077.6516 | -2.7099395 | 0.58424264 | [10 empty] | 50975
[37 empty] | 12/17/2025 14:09:35.9329 | 3.2942972 | 800.0202 | 3078.0518 | -2.7100704 | 0.58422691 | [10 empty] | 50975.5
[37 empty] | 12/17/2025 14:09:36.4329 | 3.294611 | 800.14209 | 3078.4517 | -2.7103984 | 0.58421266 | [10 empty] | 50976
[37 empty] | 12/17/2025 14:09:36.9329 | 3.2937191 | 800.05066 | 3078.8518 | -2.7095068 | 0.5842123 | [10 empty] | 50976.5
[37 empty] | 12/17/2025 14:09:37.4329 | 3.2938321 | 800.08118 | 3079.2517 | -2.7096395 | 0.58419257 | [10 empty] | 50977
[37 empty] | 12/17/2025 14:09:37.9329 | 3.2937994 | 799.95935 | 3079.6519 | -2.7096112 | 0.58418816 | [10 empty] | 50977.5
[37 empty] | 12/17/2025 14:09:38.4329 | 3.2937202 | 799.91364 | 3080.0518 | -2.7095461 | 0.5841741 | [10 empty] | 50978
[37 empty] | 12/17/2025 14:09:38.9329 | 3.2938335 | 800.0202 | 3080.4517 | -2.7096646 | 0.58416885 | [10 empty] | 50978.5
[37 empty] | 12/17/2025 14:09:39.4329 | 3.2935815 | 799.97449 | 3080.8518 | -2.7094162 | 0.58416522 | [10 empty] | 50979
[37 empty] | 12/17/2025 14:09:39.9329 | 3.2929764 | 800.09644 | 3081.2517 | -2.7088482 | 0.5841282 | [10 empty] | 50979.5
[37 empty] | 12/17/2025 14:09:40.4329 | 3.2929549 | 800.12683 | 3081.6519 | -2.7088461 | 0.58410877 | [10 empty] | 50980
[37 empty] | 12/17/2025 14:09:40.9329 | 3.2931027 | 799.89832 | 3082.0518 | -2.7089732 | 0.58412945 | [10 empty] | 50980.5
[37 empty] | 12/17/2025 14:09:41.4329 | 3.2924449 | 800.0202 | 3082.4517 | -2.7082982 | 0.5841468 | [10 empty] | 50981
[37 empty] | 12/17/2025 14:09:41.9329 | 3.292135 | 799.97449 | 3082.8518 | -2.7080116 | 0.58412331 | [10 empty] | 50981.5
[37 empty] | 12/17/2025 14:09:42.4329 | 3.2923043 | 799.95935 | 3083.2517 | -2.7081962 | 0.58410817 | [10 empty] | 50982
[37 empty] | 12/17/2025 14:09:42.9329 | 3.2924256 | 799.88318 | 3083.6516 | -2.7083418 | 0.58408386 | [10 empty] | 50982.5
[37 empty] | 12/17/2025 14:09:43.4329 | 3.2913544 | 800.005 | 3084.0518 | -2.7072792 | 0.58407521 | [10 empty] | 50983
[37 empty] | 12/17/2025 14:09:43.9329 | 3.2913606 | 800.03546 | 3084.4517 | -2.7072797 | 0.58408093 | [10 empty] | 50983.5
[37 empty] | 12/17/2025 14:09:44.4329 | 3.2915545 | 799.95929 | 3084.8516 | -2.707438 | 0.58411652 | [10 empty] | 50984
[37 empty] | 12/17/2025 14:09:44.9329 | 3.2920246 | 800.0202 | 3085.2517 | -2.7078912 | 0.58413333 | [10 empty] | 50984.5
[37 empty] | 12/17/2025 14:09:45.4329 | 3.2913029 | 800.06592 | 3085.6516 | -2.7071261 | 0.58417678 | [10 empty] | 50985
[37 empty] | 12/17/2025 14:09:45.9329 | 3.290988 | 799.89838 | 3086.0515 | -2.7067862 | 0.58420193 | [10 empty] | 50985.5
[37 empty] | 12/17/2025 14:09:46.4329 | 3.2907753 | 799.91364 | 3086.4517 | -2.7065341 | 0.58424121 | [10 empty] | 50986
[37 empty] | 12/17/2025 14:09:46.9329 | 3.2906325 | 799.94403 | 3086.8516 | -2.7063556 | 0.58427691 | [10 empty] | 50986.5
[37 empty] | 12/17/2025 14:09:47.4329 | 3.2904382 | 800.005 | 3087.2515 | -2.7060878 | 0.58435023 | [10 empty] | 50987
[37 empty] | 12/17/2025 14:09:47.9329 | 3.2901304 | 799.86786 | 3087.6516 | -2.7057393 | 0.58439112 | [10 empty] | 50987.5
[37 empty] | 12/17/2025 14:09:48.4329 | 3.2902102 | 799.92883 | 3088.0515 | -2.7057934 | 0.58441693 | [10 empty] | 50988
[37 empty] | 12/17/2025 14:09:48.9329 | 3.2902052 | 800.05066 | 3088.4517 | -2.7057569 | 0.58444834 | [10 empty] | 50988.5
[37 empty] | 12/17/2025 14:09:49.4329 | 3.2898071 | 800.08118 | 3088.8516 | -2.7053497 | 0.58445746 | [10 empty] | 50989
[37 empty] | 12/17/2025 14:09:49.9329 | 3.2898772 | 799.94403 | 3089.2515 | -2.7053967 | 0.58448052 | [10 empty] | 50989.5
[37 empty] | 12/17/2025 14:09:50.4329 | 3.2893257 | 800.08118 | 3089.6516 | -2.7047906 | 0.58453524 | [10 empty] | 50990
[37 empty] | 12/17/2025 14:09:50.9329 | 3.2897501 | 799.86792 | 3090.0515 | -2.7051215 | 0.58462852 | [10 empty] | 50990.5
[37 empty] | 12/17/2025 14:09:51.4329 | 3.2897935 | 799.94403 | 3090.4514 | -2.7051005 | 0.58469307 | [10 empty] | 50991
[37 empty] | 12/17/2025 14:09:51.9329 | 3.2890975 | 799.89832 | 3090.8516 | -2.7043417 | 0.58475584 | [10 empty] | 50991.5
[37 empty] | 12/17/2025 14:09:52.4329 | 3.2893076 | 799.95935 | 3091.2515 | -2.7045002 | 0.58480734 | [10 empty] | 50992
[37 empty] | 12/17/2025 14:09:52.9329 | 3.2891474 | 799.92889 | 3091.6514 | -2.7043271 | 0.58482015 | [10 empty] | 50992.5
[37 empty] | 12/17/2025 14:09:53.4329 | 3.2890768 | 800.03546 | 3092.0515 | -2.7042446 | 0.58483213 | [10 empty] | 50993
[37 empty] | 12/17/2025 14:09:53.9329 | 3.2893686 | 799.92883 | 3092.4514 | -2.7045162 | 0.5848524 | [10 empty] | 50993.5
[37 empty] | 12/17/2025 14:09:54.4329 | 3.288975 | 800.0202 | 3092.8516 | -2.7040818 | 0.58489323 | [10 empty] | 50994
[37 empty] | 12/17/2025 14:09:54.9329 | 3.2889795 | 800.005 | 3093.2515 | -2.7040622 | 0.58491731 | [10 empty] | 50994.5
[37 empty] | 12/17/2025 14:09:55.4329 | 3.2891555 | 800.03552 | 3093.6514 | -2.704242 | 0.58491343 | [10 empty] | 50995
[37 empty] | 12/17/2025 14:09:55.9329 | 3.2887859 | 799.98975 | 3094.0515 | -2.7038684 | 0.5849176 | [10 empty] | 50995.5
[37 empty] | 12/17/2025 14:09:56.4329 | 3.2886548 | 800.08118 | 3094.4514 | -2.7037399 | 0.58491498 | [10 empty] | 50996
[37 empty] | 12/17/2025 14:09:56.9329 | 3.2882986 | 800.15729 | 3094.8513 | -2.7034099 | 0.58488882 | [10 empty] | 50996.5
[37 empty] | 12/17/2025 14:09:57.4329 | 3.2883203 | 799.85266 | 3095.2515 | -2.7034762 | 0.58484417 | [10 empty] | 50997
[37 empty] | 12/17/2025 14:09:57.9329 | 3.288317 | 799.92883 | 3095.6514 | -2.7035093 | 0.58480769 | [10 empty] | 50997.5
[37 empty] | 12/17/2025 14:09:58.4329 | 3.2877548 | 800.08118 | 3096.0513 | -2.7029927 | 0.58476204 | [10 empty] | 50998
[37 empty] | 12/17/2025 14:09:58.9329 | 3.2875719 | 800.08118 | 3096.4514 | -2.7028358 | 0.58473617 | [10 empty] | 50998.5
[37 empty] | 12/17/2025 14:09:59.4329 | 3.2874813 | 799.77649 | 3096.8513 | -2.7027667 | 0.58471459 | [10 empty] | 50999
[37 empty] | 12/17/2025 14:09:59.9329 | 3.2875304 | 799.92883 | 3097.2515 | -2.7028401 | 0.58469027 | [10 empty] | 50999.5
[37 empty] | 12/17/2025 14:10:00.4329 | 3.2876117 | 800.0202 | 3097.6514 | -2.702944 | 0.58466762 | [10 empty] | 51000
[37 empty] | 12/17/2025 14:10:00.9329 | 3.2870564 | 800.00494 | 3098.0513 | -2.7024212 | 0.58463538 | [10 empty] | 51000.5
[37 empty] | 12/17/2025 14:10:01.4329 | 3.2871351 | 800.11157 | 3098.4514 | -2.7025092 | 0.5846259 | [10 empty] | 51001
[37 empty] | 12/17/2025 14:10:01.9329 | 3.287066 | 800.24872 | 3098.8513 | -2.7024899 | 0.58457625 | [10 empty] | 51001.5
[37 empty] | 12/17/2025 14:10:02.4329 | 3.2868316 | 800.11157 | 3099.2515 | -2.7022736 | 0.58455807 | [10 empty] | 51002
[37 empty] | 12/17/2025 14:10:02.9329 | 3.2866096 | 799.92883 | 3099.6514 | -2.7020552 | 0.58455455 | [10 empty] | 51002.5
[37 empty] | 12/17/2025 14:10:03.4329 | 3.2864292 | 800.11157 | 3100.0515 | -2.7019112 | 0.5845179 | [10 empty] | 51003
[37 empty] | 12/17/2025 14:10:03.9329 | 3.2861991 | 799.91364 | 3100.4514 | -2.7017031 | 0.58449608 | [10 empty] | 51003.5
[37 empty] | 12/17/2025 14:10:04.4329 | 3.2859032 | 800.17261 | 3100.8516 | -2.7013948 | 0.58450848 | [10 empty] | 51004
[37 empty] | 12/17/2025 14:10:04.9329 | 3.2856097 | 800.03552 | 3101.2515 | -2.7010863 | 0.58452356 | [10 empty] | 51004.5
[37 empty] | 12/17/2025 14:10:05.4329 | 3.2857482 | 800.09637 | 3101.6516 | -2.7011859 | 0.58456224 | [10 empty] | 51005
[37 empty] | 12/17/2025 14:10:05.9329 | 3.285449 | 799.98975 | 3102.0515 | -2.700846 | 0.58460313 | [10 empty] | 51005.5
[37 empty] | 12/17/2025 14:10:06.4329 | 3.2851119 | 799.95935 | 3102.4514 | -2.7006557 | 0.58445632 | [10 empty] | 51006
[37 empty] | 12/17/2025 14:10:06.9329 | 3.2844627 | 800.11157 | 3102.8516 | -2.7000535 | 0.5844093 | [10 empty] | 51006.5
[37 empty] | 12/17/2025 14:10:07.4329 | 3.2839718 | 800.17255 | 3103.2515 | -2.6995876 | 0.58438426 | [10 empty] | 51007
[37 empty] | 12/17/2025 14:10:07.9329 | 3.2839155 | 800.08118 | 3103.6516 | -2.6995382 | 0.58437717 | [10 empty] | 51007.5
[37 empty] | 12/17/2025 14:10:08.4329 | 3.2841616 | 799.91364 | 3104.0515 | -2.6998324 | 0.58432901 | [10 empty] | 51008
[37 empty] | 12/17/2025 14:10:08.9329 | 3.2839017 | 800.0202 | 3104.4517 | -2.699589 | 0.5843128 | [10 empty] | 51008.5
[37 empty] | 12/17/2025 14:10:09.4329 | 3.2832105 | 800.08118 | 3104.8516 | -2.6988831 | 0.5843274 | [10 empty] | 51009
[37 empty] | 12/17/2025 14:10:09.9329 | 3.2831025 | 799.98975 | 3105.2517 | -2.6987431 | 0.58435941 | [10 empty] | 51009.5
[37 empty] | 12/17/2025 14:10:10.4329 | 3.2830501 | 799.97455 | 3105.6516 | -2.6986485 | 0.58440149 | [10 empty] | 51010
[37 empty] | 12/17/2025 14:10:10.9329 | 3.2833984 | 799.92883 | 3106.0515 | -2.6989417 | 0.58445662 | [10 empty] | 51010.5
[37 empty] | 12/17/2025 14:10:11.4329 | 3.2833505 | 799.85266 | 3106.4517 | -2.6988647 | 0.58448577 | [10 empty] | 51011
[37 empty] | 12/17/2025 14:10:11.9329 | 3.2825227 | 799.98975 | 3106.8516 | -2.6979945 | 0.58452827 | [10 empty] | 51011.5
[37 empty] | 12/17/2025 14:10:12.4329 | 3.2829871 | 799.88318 | 3107.2517 | -2.6984115 | 0.58457571 | [10 empty] | 51012
[37 empty] | 12/17/2025 14:10:12.9329 | 3.2824075 | 800.03546 | 3107.6516 | -2.6977954 | 0.58461219 | [10 empty] | 51012.5
[37 empty] | 12/17/2025 14:10:13.4329 | 3.2822266 | 800.0202 | 3108.0518 | -2.697583 | 0.58464354 | [10 empty] | 51013
[37 empty] | 12/17/2025 14:10:13.9329 | 3.2821848 | 800.09644 | 3108.4517 | -2.6975107 | 0.58467406 | [10 empty] | 51013.5
[37 empty] | 12/17/2025 14:10:14.4329 | 3.282311 | 799.95935 | 3108.8518 | -2.6975694 | 0.58474147 | [10 empty] | 51014
[37 empty] | 12/17/2025 14:10:14.9329 | 3.2822876 | 800.11157 | 3109.2517 | -2.6974394 | 0.58484811 | [10 empty] | 51014.5
[37 empty] | 12/17/2025 14:10:15.4329 | 3.2825503 | 799.94403 | 3109.6516 | -2.6976242 | 0.58492601 | [10 empty] | 51015
[37 empty] | 12/17/2025 14:10:15.9329 | 3.2821517 | 800.02026 | 3110.0518 | -2.6971867 | 0.58496511 | [10 empty] | 51015.5
[37 empty] | 12/17/2025 14:10:16.4329 | 3.2816658 | 800.11157 | 3110.4517 | -2.6966674 | 0.58499831 | [10 empty] | 51016
[37 empty] | 12/17/2025 14:10:16.9329 | 3.2818298 | 800.005 | 3110.8518 | -2.6967924 | 0.58503753 | [10 empty] | 51016.5
[37 empty] | 12/17/2025 14:10:17.4329 | 3.2813749 | 800.03546 | 3111.2517 | -2.6962876 | 0.58508742 | [10 empty] | 51017
[37 empty] | 12/17/2025 14:10:17.9329 | 3.2814703 | 799.95935 | 3111.6519 | -2.6963482 | 0.58512217 | [10 empty] | 51017.5
[37 empty] | 12/17/2025 14:10:18.4329 | 3.2813859 | 800.15735 | 3112.0518 | -2.6962466 | 0.58513921 | [10 empty] | 51018
[37 empty] | 12/17/2025 14:10:18.9329 | 3.2811608 | 800.05066 | 3112.4519 | -2.6959991 | 0.58516175 | [10 empty] | 51018.5
[37 empty] | 12/17/2025 14:10:19.4329 | 3.2805929 | 800.08118 | 3112.8518 | -2.6954126 | 0.5851804 | [10 empty] | 51019
[37 empty] | 12/17/2025 14:10:19.9329 | 3.2807989 | 800.06592 | 3113.252 | -2.6955779 | 0.58522117 | [10 empty] | 51019.5
[37 empty] | 12/17/2025 14:10:20.4329 | 3.2811346 | 800.03546 | 3113.6519 | -2.6958978 | 0.58523691 | [10 empty] | 51020
[37 empty] | 12/17/2025 14:10:20.9329 | 3.2810249 | 800.17255 | 3114.052 | -2.6957757 | 0.58524913 | [10 empty] | 51020.5
[37 empty] | 12/17/2025 14:10:21.4329 | 3.280766 | 800.14209 | 3114.4519 | -2.695509 | 0.58525699 | [10 empty] | 51021
[37 empty] | 12/17/2025 14:10:21.9329 | 3.2807078 | 800.18774 | 3114.8521 | -2.6954501 | 0.58525789 | [10 empty] | 51021.5
[37 empty] | 12/17/2025 14:10:22.4329 | 3.2806139 | 799.98975 | 3115.252 | -2.695348 | 0.58526593 | [10 empty] | 51022
[37 empty] | 12/17/2025 14:10:22.9329 | 3.2803493 | 800.005 | 3115.6521 | -2.6950827 | 0.58526653 | [10 empty] | 51022.5
[37 empty] | 12/17/2025 14:10:23.4329 | 3.2797666 | 800.12683 | 3116.052 | -2.694608 | 0.58515859 | [10 empty] | 51023
[37 empty] | 12/17/2025 14:10:23.9329 | 3.2798424 | 800.03552 | 3116.4519 | -2.6948326 | 0.58500981 | [10 empty] | 51023.5
[37 empty] | 12/17/2025 14:10:24.4329 | 3.2799551 | 799.89838 | 3116.8521 | -2.6950405 | 0.58491462 | [10 empty] | 51024
[37 empty] | 12/17/2025 14:10:24.9329 | 3.2795303 | 799.98975 | 3117.252 | -2.6947062 | 0.58482409 | [10 empty] | 51024.5
[37 empty] | 12/17/2025 14:10:25.4329 | 3.2791538 | 800.06592 | 3117.6521 | -2.6944165 | 0.5847373 | [10 empty] | 51025
[37 empty] | 12/17/2025 14:10:25.9329 | 3.2788949 | 799.95929 | 3118.052 | -2.6941953 | 0.58469963 | [10 empty] | 51025.5
[37 empty] | 12/17/2025 14:10:26.4329 | 3.278291 | 800.06592 | 3118.4521 | -2.6936047 | 0.58468628 | [10 empty] | 51026
[37 empty] | 12/17/2025 14:10:26.9329 | 3.2782314 | 799.94403 | 3118.8521 | -2.6935849 | 0.58464646 | [10 empty] | 51026.5
[37 empty] | 12/17/2025 14:10:27.4329 | 3.2778525 | 799.86792 | 3119.252 | -2.6932514 | 0.58460122 | [10 empty] | 51027
[37 empty] | 12/17/2025 14:10:27.9329 | 3.2782402 | 800.06592 | 3119.6521 | -2.6936624 | 0.58457768 | [10 empty] | 51027.5
[37 empty] | 12/17/2025 14:10:28.4329 | 3.2781856 | 800.08118 | 3120.052 | -2.6936181 | 0.58456761 | [10 empty] | 51028
[37 empty] | 12/17/2025 14:10:28.9329 | 3.2780457 | 799.91364 | 3120.4519 | -2.6934509 | 0.58459461 | [10 empty] | 51028.5
[37 empty] | 12/17/2025 14:10:29.4329 | 3.2780037 | 799.82214 | 3120.8521 | -2.6933761 | 0.58462757 | [10 empty] | 51029
[37 empty] | 12/17/2025 14:10:29.9329 | 3.2775617 | 800.06592 | 3121.252 | -2.6929681 | 0.58459347 | [10 empty] | 51029.5
[37 empty] | 12/17/2025 14:10:30.4329 | 3.2775345 | 800.03552 | 3121.6519 | -2.6930737 | 0.58446079 | [10 empty] | 51030
[37 empty] | 12/17/2025 14:10:30.9329 | 3.276967 | 799.80701 | 3122.052 | -2.6925795 | 0.58438766 | [10 empty] | 51030.5
[37 empty] | 12/17/2025 14:10:31.4329 | 3.2768688 | 800.0202 | 3122.4519 | -2.6925251 | 0.58434355 | [10 empty] | 51031
[37 empty] | 12/17/2025 14:10:31.9329 | 3.2767596 | 800.08118 | 3122.8518 | -2.6924322 | 0.58432746 | [10 empty] | 51031.5
[37 empty] | 12/17/2025 14:10:32.4329 | 3.2762663 | 800.09637 | 3123.252 | -2.6919694 | 0.584297 | [10 empty] | 51032
[37 empty] | 12/17/2025 14:10:32.9329 | 3.2759442 | 799.88318 | 3123.6519 | -2.6916425 | 0.58430171 | [10 empty] | 51032.5
[37 empty] | 12/17/2025 14:10:33.4329 | 3.2758131 | 799.91364 | 3124.052 | -2.691514 | 0.58429915 | [10 empty] | 51033
[37 empty] | 12/17/2025 14:10:33.9329 | 3.2756064 | 799.95935 | 3124.4519 | -2.6913149 | 0.58429152 | [10 empty] | 51033.5
[37 empty] | 12/17/2025 14:10:34.4329 | 3.2752051 | 799.82214 | 3124.8518 | -2.6909285 | 0.58427662 | [10 empty] | 51034
[37 empty] | 12/17/2025 14:10:34.9329 | 3.2745719 | 800.03552 | 3125.252 | -2.6903081 | 0.58426374 | [10 empty] | 51034.5
[37 empty] | 12/17/2025 14:10:35.4329 | 3.2750187 | 800.09637 | 3125.6519 | -2.6907737 | 0.58424509 | [10 empty] | 51035
[37 empty] | 12/17/2025 14:10:35.9329 | 3.2753689 | 800.005 | 3126.0518 | -2.6911247 | 0.58424425 | [10 empty] | 51035.5
[37 empty] | 12/17/2025 14:10:36.4329 | 3.2748728 | 799.88318 | 3126.4517 | -2.6906095 | 0.58426327 | [10 empty] | 51036
[37 empty] | 12/17/2025 14:10:36.9329 | 3.2748783 | 799.88318 | 3126.8518 | -2.6906073 | 0.58427089 | [10 empty] | 51036.5
[37 empty] | 12/17/2025 14:10:37.4329 | 3.2746432 | 799.80701 | 3127.2517 | -2.6903687 | 0.58427453 | [10 empty] | 51037
[37 empty] | 12/17/2025 14:10:37.9329 | 3.2739544 | 800.08118 | 3127.6516 | -2.6896472 | 0.58430731 | [10 empty] | 51037.5
[37 empty] | 12/17/2025 14:10:38.4329 | 3.2731636 | 799.95935 | 3128.0518 | -2.6888402 | 0.58432341 | [10 empty] | 51038
[37 empty] | 12/17/2025 14:10:38.9329 | 3.2737565 | 800.08118 | 3128.4517 | -2.6893923 | 0.5843643 | [10 empty] | 51038.5
[37 empty] | 12/17/2025 14:10:39.4329 | 3.2738004 | 799.8222 | 3128.8516 | -2.6894195 | 0.58438087 | [10 empty] | 51039
[37 empty] | 12/17/2025 14:10:39.9329 | 3.2734904 | 799.97455 | 3129.2517 | -2.689132 | 0.58435833 | [10 empty] | 51039.5
[37 empty] | 12/17/2025 14:10:40.4329 | 3.2728064 | 799.85266 | 3129.6516 | -2.6884284 | 0.58437794 | [10 empty] | 51040
[37 empty] | 12/17/2025 14:10:40.9329 | 3.2732444 | 799.95929 | 3130.0515 | -2.6888685 | 0.58437598 | [10 empty] | 51040.5
[37 empty] | 12/17/2025 14:10:41.4329 | 3.2732644 | 799.8222 | 3130.4517 | -2.6888869 | 0.58437753 | [10 empty] | 51041
[37 empty] | 12/17/2025 14:10:41.9329 | 3.2729485 | 799.86786 | 3130.8516 | -2.6885557 | 0.58439285 | [10 empty] | 51041.5
[37 empty] | 12/17/2025 14:10:42.4329 | 3.272666 | 799.89832 | 3131.2515 | -2.6882782 | 0.58438766 | [10 empty] | 51042
[37 empty] | 12/17/2025 14:10:42.9329 | 3.2728157 | 799.91364 | 3131.6516 | -2.6884301 | 0.58438563 | [10 empty] | 51042.5
[37 empty] | 12/17/2025 14:10:43.4329 | 3.2725415 | 800.0202 | 3132.0515 | -2.6881123 | 0.58442932 | [10 empty] | 51043
[37 empty] | 12/17/2025 14:10:43.9329 | 3.271997 | 799.91364 | 3132.4514 | -2.6875687 | 0.58442831 | [10 empty] | 51043.5
[37 empty] | 12/17/2025 14:10:44.4329 | 3.2723918 | 799.85266 | 3132.8516 | -2.6879661 | 0.58442563 | [10 empty] | 51044
[37 empty] | 12/17/2025 14:10:44.9329 | 3.2722342 | 799.94403 | 3133.2515 | -2.6878228 | 0.58441138 | [10 empty] | 51044.5
[37 empty] | 12/17/2025 14:10:45.4329 | 3.2721226 | 799.8222 | 3133.6514 | -2.6877055 | 0.58441716 | [10 empty] | 51045
[37 empty] | 12/17/2025 14:10:45.9329 | 3.2718358 | 799.76129 | 3134.0515 | -2.6873744 | 0.58446145 | [10 empty] | 51045.5
[37 empty] | 12/17/2025 14:10:46.4329 | 3.2716262 | 800.03546 | 3134.4514 | -2.6871207 | 0.5845055 | [10 empty] | 51046
[37 empty] | 12/17/2025 14:10:46.9329 | 3.2718124 | 799.91364 | 3134.8513 | -2.6872714 | 0.58454108 | [10 empty] | 51046.5
[37 empty] | 12/17/2025 14:10:47.4329 | 3.2715745 | 799.94403 | 3135.2512 | -2.6870112 | 0.58456331 | [10 empty] | 51047
[37 empty] | 12/17/2025 14:10:47.9329 | 3.2708039 | 799.86786 | 3135.6514 | -2.6862152 | 0.58458889 | [10 empty] | 51047.5
[37 empty] | 12/17/2025 14:10:48.4329 | 3.2706051 | 799.95935 | 3136.0513 | -2.6859901 | 0.58461511 | [10 empty] | 51048
[37 empty] | 12/17/2025 14:10:48.9329 | 3.2707696 | 799.97449 | 3136.4512 | -2.6861494 | 0.5846203 | [10 empty] | 51048.5
[37 empty] | 12/17/2025 14:10:49.4329 | 3.2705932 | 799.89838 | 3136.8511 | -2.6859322 | 0.58466101 | [10 empty] | 51049
[37 empty] | 12/17/2025 14:10:49.9329 | 3.270488 | 799.94403 | 3137.2512 | -2.6857884 | 0.58469969 | [10 empty] | 51049.5
[37 empty] | 12/17/2025 14:10:50.4329 | 3.2705164 | 800.05072 | 3137.6511 | -2.6857862 | 0.58473009 | [10 empty] | 51050
[37 empty] | 12/17/2025 14:10:50.9329 | 3.2700839 | 800.03546 | 3138.051 | -2.6853704 | 0.58471358 | [10 empty] | 51050.5
[37 empty] | 12/17/2025 14:10:51.4329 | 3.2701612 | 800.09637 | 3138.4512 | -2.6854451 | 0.58471614 | [10 empty] | 51051
[37 empty] | 12/17/2025 14:10:51.9329 | 3.2698085 | 799.95929 | 3138.8511 | -2.6850393 | 0.58476919 | [10 empty] | 51051.5
[37 empty] | 12/17/2025 14:10:52.4329 | 3.2695575 | 800.005 | 3139.251 | -2.6847699 | 0.58478773 | [10 empty] | 51052
[37 empty] | 12/17/2025 14:10:52.9329 | 3.2690516 | 799.89838 | 3139.6511 | -2.6842535 | 0.58479804 | [10 empty] | 51052.5
[37 empty] | 12/17/2025 14:10:53.4329 | 3.2690349 | 800.0202 | 3140.051 | -2.6842265 | 0.58480823 | [10 empty] | 51053
[37 empty] | 12/17/2025 14:10:53.9329 | 3.2687979 | 799.97455 | 3140.4512 | -2.6839247 | 0.58487308 | [10 empty] | 51053.5
[37 empty] | 12/17/2025 14:10:54.4329 | 3.2689099 | 799.94403 | 3140.8511 | -2.6839426 | 0.58496726 | [10 empty] | 51054
[37 empty] | 12/17/2025 14:10:54.9329 | 3.2687693 | 799.89832 | 3141.2512 | -2.6837349 | 0.58503437 | [10 empty] | 51054.5
[37 empty] | 12/17/2025 14:10:55.4329 | 3.2690241 | 799.97455 | 3141.6511 | -2.6839523 | 0.5850718 | [10 empty] | 51055
[37 empty] | 12/17/2025 14:10:55.9329 | 3.2685475 | 799.98975 | 3142.051 | -2.6834595 | 0.58508801 | [10 empty] | 51055.5
[37 empty] | 12/17/2025 14:10:56.4329 | 3.2683151 | 800.05066 | 3142.4512 | -2.6832194 | 0.5850957 | [10 empty] | 51056
[37 empty] | 12/17/2025 14:10:56.9329 | 3.2682662 | 799.91364 | 3142.8511 | -2.6831789 | 0.58508742 | [10 empty] | 51056.5
[37 empty] | 12/17/2025 14:10:57.4329 | 3.2674484 | 799.97455 | 3143.251 | -2.6823826 | 0.58506584 | [10 empty] | 51057
[37 empty] | 12/17/2025 14:10:57.9329 | 3.2676997 | 800.0202 | 3143.6511 | -2.6826732 | 0.58502656 | [10 empty] | 51057.5
[37 empty] | 12/17/2025 14:10:58.4329 | 3.2677927 | 799.92883 | 3144.051 | -2.6827967 | 0.5849961 | [10 empty] | 51058
[37 empty] | 12/17/2025 14:10:58.9329 | 3.2678189 | 799.97455 | 3144.4512 | -2.6828535 | 0.58496553 | [10 empty] | 51058.5
[37 empty] | 12/17/2025 14:10:59.4329 | 3.2672729 | 799.86786 | 3144.8511 | -2.6823499 | 0.58492315 | [10 empty] | 51059
[37 empty] | 12/17/2025 14:10:59.9329 | 3.2673728 | 799.92883 | 3145.251 | -2.6824908 | 0.58488202 | [10 empty] | 51059.5
[37 empty] | 12/17/2025 14:11:00.4329 | 3.2670701 | 799.91364 | 3145.6511 | -2.68224 | 0.58483011 | [10 empty] | 51060
[37 empty] | 12/17/2025 14:11:00.9329 | 3.2668641 | 800.03546 | 3146.051 | -2.6820972 | 0.58476692 | [10 empty] | 51060.5
[37 empty] | 12/17/2025 14:11:01.4329 | 3.2668998 | 800.14209 | 3146.4512 | -2.6821952 | 0.5847047 | [10 empty] | 51061
[37 empty] | 12/17/2025 14:11:01.9329 | 3.2663507 | 800.06592 | 3146.8511 | -2.6816638 | 0.58468699 | [10 empty] | 51061.5
[37 empty] | 12/17/2025 14:11:02.4329 | 3.2658925 | 800.06592 | 3147.251 | -2.6812286 | 0.58466387 | [10 empty] | 51062
[37 empty] | 12/17/2025 14:11:02.9329 | 3.265995 | 800.09637 | 3147.6511 | -2.6813352 | 0.58465987 | [10 empty] | 51062.5
[37 empty] | 12/17/2025 14:11:03.4329 | 3.2657373 | 799.95935 | 3148.051 | -2.6810541 | 0.58468318 | [10 empty] | 51063
[37 empty] | 12/17/2025 14:11:03.9329 | 3.2657399 | 800.09637 | 3148.4509 | -2.6810122 | 0.58472776 | [10 empty] | 51063.5
[37 empty] | 12/17/2025 14:11:04.4329 | 3.2649748 | 800.06592 | 3148.8511 | -2.6803613 | 0.5846135 | [10 empty] | 51064
[37 empty] | 12/17/2025 14:11:04.9329 | 3.2649405 | 800.06592 | 3149.251 | -2.6803892 | 0.58455127 | [10 empty] | 51064.5
[37 empty] | 12/17/2025 14:11:05.4329 | 3.264636 | 799.88318 | 3149.6511 | -2.6801338 | 0.5845021 | [10 empty] | 51065
[37 empty] | 12/17/2025 14:11:05.9329 | 3.264607 | 799.98975 | 3150.051 | -2.6801503 | 0.58445674 | [10 empty] | 51065.5
[37 empty] | 12/17/2025 14:11:06.4329 | 3.2639146 | 799.98975 | 3150.4509 | -2.6794748 | 0.58443987 | [10 empty] | 51066
[37 empty] | 12/17/2025 14:11:06.9329 | 3.263469 | 800.03552 | 3150.8511 | -2.6790488 | 0.5844202 | [10 empty] | 51066.5
[37 empty] | 12/17/2025 14:11:07.4329 | 3.2634468 | 800.005 | 3151.251 | -2.6790588 | 0.58438802 | [10 empty] | 51067
[37 empty] | 12/17/2025 14:11:07.9329 | 3.2634287 | 800.0202 | 3151.6509 | -2.6790631 | 0.58436567 | [10 empty] | 51067.5
[37 empty] | 12/17/2025 14:11:08.4329 | 3.2625136 | 799.91364 | 3152.051 | -2.6781545 | 0.58435923 | [10 empty] | 51068
[37 empty] | 12/17/2025 14:11:08.9329 | 3.2628551 | 800.14209 | 3152.4509 | -2.6784916 | 0.58436346 | [10 empty] | 51068.5
[37 empty] | 12/17/2025 14:11:09.4329 | 3.2628446 | 800.08118 | 3152.8508 | -2.678463 | 0.58438152 | [10 empty] | 51069
[37 empty] | 12/17/2025 14:11:09.9329 | 3.2627537 | 799.92883 | 3153.251 | -2.6783648 | 0.58438897 | [10 empty] | 51069.5
[37 empty] | 12/17/2025 14:11:10.4329 | 3.2627735 | 800.0202 | 3153.6509 | -2.6783841 | 0.58438957 | [10 empty] | 51070
[37 empty] | 12/17/2025 14:11:10.9329 | 3.2619925 | 800.14209 | 3154.0508 | -2.6776152 | 0.58437717 | [10 empty] | 51070.5
[37 empty] | 12/17/2025 14:11:11.4329 | 3.2627022 | 799.79175 | 3154.4509 | -2.6783316 | 0.58437061 | [10 empty] | 51071
[37 empty] | 12/17/2025 14:11:11.9329 | 3.2626569 | 799.98975 | 3154.8508 | -2.6782992 | 0.5843578 | [10 empty] | 51071.5
[37 empty] | 12/17/2025 14:11:12.4329 | 3.2619071 | 799.91364 | 3155.251 | -2.677556 | 0.58435094 | [10 empty] | 51072
[37 empty] | 12/17/2025 14:11:12.9329 | 3.2619314 | 799.83746 | 3155.6509 | -2.6775897 | 0.58434182 | [10 empty] | 51072.5
[37 empty] | 12/17/2025 14:11:13.4329 | 3.2618644 | 800.05072 | 3156.0508 | -2.6775012 | 0.58436316 | [10 empty] | 51073
[37 empty] | 12/17/2025 14:11:13.9329 | 3.2616184 | 799.89838 | 3156.4509 | -2.6772678 | 0.58435065 | [10 empty] | 51073.5
[37 empty] | 12/17/2025 14:11:14.4329 | 3.2610633 | 800.06592 | 3156.8508 | -2.6766868 | 0.58437657 | [10 empty] | 51074
[37 empty] | 12/17/2025 14:11:14.9329 | 3.2606478 | 800.08118 | 3157.251 | -2.6762528 | 0.58439481 | [10 empty] | 51074.5
[37 empty] | 12/17/2025 14:11:15.4329 | 3.2605557 | 800.21826 | 3157.6511 | -2.6761706 | 0.5843851 | [10 empty] | 51075
[37 empty] | 12/17/2025 14:11:15.9329 | 3.2605824 | 800.06592 | 3158.051 | -2.6762476 | 0.58433485 | [10 empty] | 51075.5
[37 empty] | 12/17/2025 14:11:16.4329 | 3.260603 | 800.17255 | 3158.4512 | -2.6762741 | 0.58432877 | [10 empty] | 51076
[37 empty] | 12/17/2025 14:11:16.9329 | 3.2604663 | 799.95935 | 3158.8511 | -2.6761119 | 0.58435446 | [10 empty] | 51076.5
[37 empty] | 12/17/2025 14:11:17.4329 | 3.2602885 | 800.005 | 3159.251 | -2.67591 | 0.58437854 | [10 empty] | 51077
[37 empty] | 12/17/2025 14:11:17.9329 | 3.259516 | 800.06592 | 3159.6511 | -2.6751199 | 0.58439612 | [10 empty] | 51077.5
[37 empty] | 12/17/2025 14:11:18.4329 | 3.2595255 | 800.12683 | 3160.051 | -2.6751163 | 0.58440918 | [10 empty] | 51078
[37 empty] | 12/17/2025 14:11:18.9329 | 3.2595615 | 800.23346 | 3160.4512 | -2.6751354 | 0.58442622 | [10 empty] | 51078.5
[37 empty] | 12/17/2025 14:11:19.4329 | 3.2595801 | 800.05066 | 3160.8511 | -2.6751277 | 0.58445227 | [10 empty] | 51079
[37 empty] | 12/17/2025 14:11:19.9329 | 3.2589407 | 800.08118 | 3161.2512 | -2.6744611 | 0.58447957 | [10 empty] | 51079.5
[37 empty] | 12/17/2025 14:11:20.4329 | 3.2584009 | 800.05066 | 3161.6511 | -2.6739025 | 0.58449852 | [10 empty] | 51080
[37 empty] | 12/17/2025 14:11:20.9329 | 3.2583194 | 799.94409 | 3162.0513 | -2.6738403 | 0.58447903 | [10 empty] | 51080.5
[37 empty] | 12/17/2025 14:11:21.4329 | 3.2585778 | 800.08118 | 3162.4512 | -2.6741152 | 0.58446258 | [10 empty] | 51081
[37 empty] | 12/17/2025 14:11:21.9329 | 3.258728 | 800.09637 | 3162.8513 | -2.6742823 | 0.58444566 | [10 empty] | 51081.5
[37 empty] | 12/17/2025 14:11:22.4329 | 3.2580147 | 800.17255 | 3163.2512 | -2.6735578 | 0.5844568 | [10 empty] | 51082
[37 empty] | 12/17/2025 14:11:22.9329 | 3.2578809 | 799.88318 | 3163.6514 | -2.6733947 | 0.58448619 | [10 empty] | 51082.5
[37 empty] | 12/17/2025 14:11:23.4329 | 3.257838 | 800.03546 | 3164.0513 | -2.6733577 | 0.58448023 | [10 empty] | 51083
[37 empty] | 12/17/2025 14:11:23.9329 | 3.25776 | 800.06592 | 3164.4514 | -2.6732965 | 0.5844636 | [10 empty] | 51083.5
[37 empty] | 12/17/2025 14:11:24.4329 | 3.2576969 | 800.09637 | 3164.8513 | -2.6732154 | 0.58448148 | [10 empty] | 51084
[37 empty] | 12/17/2025 14:11:24.9329 | 3.257427 | 800.24872 | 3165.2515 | -2.6729338 | 0.58449322 | [10 empty] | 51084.5
[37 empty] | 12/17/2025 14:11:25.4329 | 3.257165 | 800.08118 | 3165.6514 | -2.6726725 | 0.5844925 | [10 empty] | 51085
[37 empty] | 12/17/2025 14:11:25.9329 | 3.2570691 | 799.97455 | 3166.0515 | -2.672559 | 0.58451015 | [10 empty] | 51085.5
[37 empty] | 12/17/2025 14:11:26.4329 | 3.2567346 | 800.005 | 3166.4514 | -2.6722178 | 0.58451676 | [10 empty] | 51086
[37 empty] | 12/17/2025 14:11:26.9329 | 3.2565842 | 800.005 | 3166.8516 | -2.6720755 | 0.58450878 | [10 empty] | 51086.5
[37 empty] | 12/17/2025 14:11:27.4329 | 3.2565532 | 799.98975 | 3167.2515 | -2.6720459 | 0.58450735 | [10 empty] | 51087
[37 empty] | 12/17/2025 14:11:27.9329 | 3.2563334 | 800.02026 | 3167.6514 | -2.6718521 | 0.58448136 | [10 empty] | 51087.5
[37 empty] | 12/17/2025 14:11:28.4329 | 3.256217 | 799.94403 | 3168.0515 | -2.6717262 | 0.58449078 | [10 empty] | 51088
[37 empty] | 12/17/2025 14:11:28.9329 | 3.2562914 | 799.83746 | 3168.4514 | -2.6717629 | 0.58452839 | [10 empty] | 51088.5
[37 empty] | 12/17/2025 14:11:29.4329 | 3.2559288 | 800.05072 | 3168.8516 | -2.6713617 | 0.58456707 | [10 empty] | 51089
[37 empty] | 12/17/2025 14:11:29.9329 | 3.2562702 | 800.03546 | 3169.2515 | -2.6716499 | 0.5846203 | [10 empty] | 51089.5
[37 empty] | 12/17/2025 14:11:30.4329 | 3.2560539 | 800.08118 | 3169.6514 | -2.6713908 | 0.58466315 | [10 empty] | 51090
[37 empty] | 12/17/2025 14:11:30.9329 | 3.2559795 | 799.92883 | 3170.0515 | -2.6712837 | 0.58469588 | [10 empty] | 51090.5
[37 empty] | 12/17/2025 14:11:31.4329 | 3.255178 | 799.95929 | 3170.4514 | -2.6704679 | 0.58471012 | [10 empty] | 51091
[37 empty] | 12/17/2025 14:11:31.9329 | 3.2546453 | 800.03546 | 3170.8516 | -2.6699202 | 0.58472508 | [10 empty] | 51091.5
[37 empty] | 12/17/2025 14:11:32.4329 | 3.2552986 | 800.09637 | 3171.2515 | -2.6705828 | 0.58471572 | [10 empty] | 51092
[37 empty] | 12/17/2025 14:11:32.9329 | 3.2551379 | 800.05066 | 3171.6516 | -2.6704328 | 0.58470523 | [10 empty] | 51092.5
[37 empty] | 12/17/2025 14:11:33.4329 | 3.2538493 | 799.88318 | 3172.0515 | -2.6691694 | 0.58467978 | [10 empty] | 51093
[37 empty] | 12/17/2025 14:11:33.9329 | 3.2542682 | 799.98975 | 3172.4514 | -2.6696699 | 0.58459842 | [10 empty] | 51093.5
[37 empty] | 12/17/2025 14:11:34.4329 | 3.2538753 | 799.95929 | 3172.8516 | -2.6693749 | 0.58450031 | [10 empty] | 51094
[37 empty] | 12/17/2025 14:11:34.9329 | 3.2539775 | 799.91364 | 3173.2515 | -2.669584 | 0.58439344 | [10 empty] | 51094.5
[37 empty] | 12/17/2025 14:11:35.4329 | 3.254169 | 800.17255 | 3173.6516 | -2.6699042 | 0.58426464 | [10 empty] | 51095
[37 empty] | 12/17/2025 14:11:35.9329 | 3.25388 | 799.85272 | 3174.0515 | -2.6696682 | 0.58421195 | [10 empty] | 51095.5
[37 empty] | 12/17/2025 14:11:36.4329 | 3.2539287 | 800.05072 | 3174.4514 | -2.6697447 | 0.58418405 | [10 empty] | 51096
[37 empty] | 12/17/2025 14:11:36.9329 | 3.2538037 | 800.14203 | 3174.8516 | -2.6696501 | 0.58415365 | [10 empty] | 51096.5
[37 empty] | 12/17/2025 14:11:37.4329 | 3.2534981 | 799.94403 | 3175.2515 | -2.6693459 | 0.58415228 | [10 empty] | 51097
[37 empty] | 12/17/2025 14:11:37.9329 | 3.2524302 | 800.12689 | 3175.6516 | -2.6682587 | 0.58417159 | [10 empty] | 51097.5
[37 empty] | 12/17/2025 14:11:38.4329 | 3.2526426 | 800.03546 | 3176.0515 | -2.6684158 | 0.58422673 | [10 empty] | 51098
[37 empty] | 12/17/2025 14:11:38.9329 | 3.2523947 | 800.03546 | 3176.4517 | -2.6682196 | 0.58417517 | [10 empty] | 51098.5
[37 empty] | 12/17/2025 14:11:39.4329 | 3.2525084 | 800.02026 | 3176.8516 | -2.6684556 | 0.58405274 | [10 empty] | 51099
[37 empty] | 12/17/2025 14:11:39.9329 | 3.2517767 | 799.8222 | 3177.2517 | -2.6677599 | 0.58401674 | [10 empty] | 51099.5
[37 empty] | 12/17/2025 14:11:40.4329 | 3.2517779 | 800.12683 | 3177.6516 | -2.6677923 | 0.58398563 | [10 empty] | 51100
[37 empty] | 12/17/2025 14:11:40.9329 | 3.2511871 | 800.15735 | 3178.0518 | -2.6672409 | 0.58394617 | [10 empty] | 51100.5
[37 empty] | 12/17/2025 14:11:41.4329 | 3.2511623 | 800.03552 | 3178.4517 | -2.6672423 | 0.58392006 | [10 empty] | 51101
[37 empty] | 12/17/2025 14:11:41.9329 | 3.2508042 | 799.97449 | 3178.8518 | -2.6668966 | 0.58390766 | [10 empty] | 51101.5
[37 empty] | 12/17/2025 14:11:42.4329 | 3.2505662 | 800.0202 | 3179.2517 | -2.6666393 | 0.58392692 | [10 empty] | 51102
[37 empty] | 12/17/2025 14:11:42.9329 | 3.2505658 | 799.97449 | 3179.6519 | -2.6665759 | 0.58398992 | [10 empty] | 51102.5
[37 empty] | 12/17/2025 14:11:43.4329 | 3.2500114 | 800.17261 | 3180.0518 | -2.6660013 | 0.58401 | [10 empty] | 51103
[37 empty] | 12/17/2025 14:11:43.9329 | 3.2493877 | 799.88318 | 3180.4519 | -2.6653595 | 0.58402812 | [10 empty] | 51103.5
[37 empty] | 12/17/2025 14:11:44.4329 | 3.2491198 | 799.86786 | 3180.8518 | -2.6650729 | 0.5840469 | [10 empty] | 51104
[37 empty] | 12/17/2025 14:11:44.9329 | 3.249433 | 800.005 | 3181.2517 | -2.6653731 | 0.58405989 | [10 empty] | 51104.5
[37 empty] | 12/17/2025 14:11:45.4329 | 3.2496376 | 799.97455 | 3181.6519 | -2.6655755 | 0.5840621 | [10 empty] | 51105
[37 empty] | 12/17/2025 14:11:45.9329 | 3.2493529 | 799.92883 | 3182.0518 | -2.6652825 | 0.58407044 | [10 empty] | 51105.5
[37 empty] | 12/17/2025 14:11:46.4329 | 3.2487392 | 800.03546 | 3182.4519 | -2.6646593 | 0.58407998 | [10 empty] | 51106
[37 empty] | 12/17/2025 14:11:46.9329 | 3.2485561 | 799.94403 | 3182.8518 | -2.6644518 | 0.58410418 | [10 empty] | 51106.5
[37 empty] | 12/17/2025 14:11:47.4329 | 3.2487299 | 800.09637 | 3183.252 | -2.6646113 | 0.5841186 | [10 empty] | 51107
[37 empty] | 12/17/2025 14:11:47.9329 | 3.2484338 | 799.82214 | 3183.6519 | -2.6643047 | 0.5841291 | [10 empty] | 51107.5
[37 empty] | 12/17/2025 14:11:48.4329 | 3.2484088 | 799.95935 | 3184.0518 | -2.6642811 | 0.5841276 | [10 empty] | 51108
[37 empty] | 12/17/2025 14:11:48.9329 | 3.2480264 | 800.06592 | 3184.4519 | -2.6639059 | 0.58412063 | [10 empty] | 51108.5
[37 empty] | 12/17/2025 14:11:49.4329 | 3.2483268 | 799.91364 | 3184.8518 | -2.6642244 | 0.58410245 | [10 empty] | 51109
[37 empty] | 12/17/2025 14:11:49.9329 | 3.2483926 | 799.80701 | 3185.252 | -2.6642966 | 0.58409607 | [10 empty] | 51109.5
[37 empty] | 12/17/2025 14:11:50.4329 | 3.2480354 | 800.11157 | 3185.6519 | -2.6639261 | 0.58410937 | [10 empty] | 51110
[37 empty] | 12/17/2025 14:11:50.9329 | 3.2474039 | 800.14209 | 3186.0518 | -2.6632433 | 0.58416063 | [10 empty] | 51110.5
[37 empty] | 12/17/2025 14:11:51.4329 | 3.2476201 | 799.97449 | 3186.4519 | -2.6634204 | 0.58419961 | [10 empty] | 51111
[37 empty] | 12/17/2025 14:11:51.9329 | 3.2475193 | 799.95929 | 3186.8518 | -2.6633122 | 0.58420712 | [10 empty] | 51111.5
[37 empty] | 12/17/2025 14:11:52.4329 | 3.2471151 | 799.92883 | 3187.252 | -2.6628966 | 0.58421838 | [10 empty] | 51112
[37 empty] | 12/17/2025 14:11:52.9329 | 3.2463789 | 800.03546 | 3187.6519 | -2.6621315 | 0.58424729 | [10 empty] | 51112.5
[37 empty] | 12/17/2025 14:11:53.4329 | 3.2463243 | 799.88318 | 3188.0518 | -2.6620369 | 0.58428741 | [10 empty] | 51113
[37 empty] | 12/17/2025 14:11:53.9329 | 3.2462783 | 800.005 | 3188.4519 | -2.6619809 | 0.58429748 | [10 empty] | 51113.5
[37 empty] | 12/17/2025 14:11:54.4329 | 3.2458923 | 800.005 | 3188.8518 | -2.6615782 | 0.58431411 | [10 empty] | 51114
[37 empty] | 12/17/2025 14:11:54.9329 | 3.2454777 | 799.88318 | 3189.252 | -2.661166 | 0.5843116 | [10 empty] | 51114.5
[37 empty] | 12/17/2025 14:11:55.4329 | 3.2453661 | 800.005 | 3189.6519 | -2.6610749 | 0.5842911 | [10 empty] | 51115
[37 empty] | 12/17/2025 14:11:55.9329 | 3.2454638 | 800.15735 | 3190.052 | -2.6611648 | 0.58429915 | [10 empty] | 51115.5
[37 empty] | 12/17/2025 14:11:56.4329 | 3.2456503 | 800.11157 | 3190.4519 | -2.6613362 | 0.58431417 | [10 empty] | 51116
[37 empty] | 12/17/2025 14:11:56.9329 | 3.2453825 | 800.06592 | 3190.8521 | -2.6610317 | 0.58435076 | [10 empty] | 51116.5
[37 empty] | 12/17/2025 14:11:57.4329 | 3.2448978 | 800.06592 | 3191.252 | -2.6604953 | 0.58440268 | [10 empty] | 51117
[37 empty] | 12/17/2025 14:11:57.9329 | 3.24488 | 800.005 | 3191.6521 | -2.6603796 | 0.58450037 | [10 empty] | 51117.5
[37 empty] | 12/17/2025 14:11:58.4329 | 3.2447438 | 800.0202 | 3192.052 | -2.6601698 | 0.58457392 | [10 empty] | 51118
[37 empty] | 12/17/2025 14:11:58.9329 | 3.244211 | 799.97455 | 3192.4521 | -2.6595652 | 0.58464575 | [10 empty] | 51118.5
[37 empty] | 12/17/2025 14:11:59.4329 | 3.2441797 | 800.0202 | 3192.8521 | -2.659471 | 0.58470863 | [10 empty] | 51119
[37 empty] | 12/17/2025 14:11:59.9329 | 3.2444334 | 799.89838 | 3193.2522 | -2.6596723 | 0.58476126 | [10 empty] | 51119.5
[37 empty] | 12/17/2025 14:12:00.4329 | 3.2440462 | 800.03546 | 3193.6521 | -2.659241 | 0.58480525 | [10 empty] | 51120
[37 empty] | 12/17/2025 14:12:00.9329 | 3.2439175 | 800.005 | 3194.052 | -2.6590641 | 0.58485335 | [10 empty] | 51120.5
[37 empty] | 12/17/2025 14:12:01.4329 | 3.2438967 | 800.08118 | 3194.4521 | -2.6590292 | 0.58486748 | [10 empty] | 51121
[37 empty] | 12/17/2025 14:12:01.9329 | 3.2434721 | 800.03546 | 3194.8521 | -2.6586187 | 0.58485335 | [10 empty] | 51121.5
[37 empty] | 12/17/2025 14:12:02.4329 | 3.243417 | 800.0202 | 3195.2522 | -2.6586003 | 0.58481663 | [10 empty] | 51122
[37 empty] | 12/17/2025 14:12:02.9329 | 3.2434113 | 800.08118 | 3195.6523 | -2.6586044 | 0.58480698 | [10 empty] | 51122.5
[37 empty] | 12/17/2025 14:12:03.4329 | 3.2433767 | 800.11157 | 3196.0522 | -2.6585786 | 0.5847981 | [10 empty] | 51123
[37 empty] | 12/17/2025 14:12:03.9329 | 3.2433822 | 800.08112 | 3196.4524 | -2.6586072 | 0.58477491 | [10 empty] | 51123.5
[37 empty] | 12/17/2025 14:12:04.4329 | 3.2427931 | 800.3858 | 3196.8523 | -2.6580307 | 0.58476245 | [10 empty] | 51124
[37 empty] | 12/17/2025 14:12:04.9329 | 3.2422965 | 799.97455 | 3197.2524 | -2.6575689 | 0.58472747 | [10 empty] | 51124.5
[37 empty] | 12/17/2025 14:12:05.4329 | 3.2421441 | 800.11157 | 3197.6523 | -2.6574738 | 0.58467042 | [10 empty] | 51125
[37 empty] | 12/17/2025 14:12:05.9329 | 3.2421618 | 799.92883 | 3198.0525 | -2.6575687 | 0.584593 | [10 empty] | 51125.5
[37 empty] | 12/17/2025 14:12:06.4329 | 3.2417068 | 799.95935 | 3198.4524 | -2.6571498 | 0.58455712 | [10 empty] | 51126
[37 empty] | 12/17/2025 14:12:06.9329 | 3.241828 | 800.06592 | 3198.8525 | -2.6573043 | 0.58452356 | [10 empty] | 51126.5
[37 empty] | 12/17/2025 14:12:07.4329 | 3.2418869 | 800.14209 | 3199.2524 | -2.657392 | 0.58449477 | [10 empty] | 51127
[37 empty] | 12/17/2025 14:12:07.9329 | 3.2415366 | 799.98975 | 3199.6526 | -2.6570313 | 0.5845052 | [10 empty] | 51127.5
[37 empty] | 12/17/2025 14:12:08.4329 | 3.2417285 | 800.14209 | 3200.0525 | -2.6572328 | 0.58449584 | [10 empty] | 51128
[37 empty] | 12/17/2025 14:12:08.9329 | 3.2413859 | 800.005 | 3200.4526 | -2.6568863 | 0.58449954 | [10 empty] | 51128.5
[37 empty] | 12/17/2025 14:12:09.4329 | 3.240485 | 800.005 | 3200.8525 | -2.6559591 | 0.58452582 | [10 empty] | 51129
[37 empty] | 12/17/2025 14:12:09.9329 | 3.2402041 | 799.91364 | 3201.2527 | -2.6556513 | 0.58455271 | [10 empty] | 51129.5
[37 empty] | 12/17/2025 14:12:10.4329 | 3.2403476 | 800.08118 | 3201.6526 | -2.6560533 | 0.58429438 | [10 empty] | 51130
[37 empty] | 12/17/2025 14:12:10.9329 | 3.2401359 | 799.94403 | 3202.0527 | -2.655983 | 0.58415288 | [10 empty] | 51130.5
[37 empty] | 12/17/2025 14:12:11.4329 | 3.2398174 | 799.95935 | 3202.4526 | -2.6557503 | 0.58406705 | [10 empty] | 51131
[37 empty] | 12/17/2025 14:12:11.9329 | 3.239646 | 800.14209 | 3202.8528 | -2.6556513 | 0.58399475 | [10 empty] | 51131.5
[37 empty] | 12/17/2025 14:12:12.4329 | 3.2392764 | 799.85266 | 3203.2527 | -2.6553421 | 0.58393431 | [10 empty] | 51132
[37 empty] | 12/17/2025 14:12:12.9329 | 3.2392106 | 800.11157 | 3203.6528 | -2.6553183 | 0.58389223 | [10 empty] | 51132.5
[37 empty] | 12/17/2025 14:12:13.4329 | 3.2384801 | 800.12683 | 3204.0527 | -2.654603 | 0.58387703 | [10 empty] | 51133
[37 empty] | 12/17/2025 14:12:13.9329 | 3.2382231 | 800.08118 | 3204.4529 | -2.6543539 | 0.58386928 | [10 empty] | 51133.5
[37 empty] | 12/17/2025 14:12:14.4329 | 3.2382021 | 800.06592 | 3204.8528 | -2.65435 | 0.58385205 | [10 empty] | 51134
[37 empty] | 12/17/2025 14:12:14.9329 | 3.2380586 | 799.95935 | 3205.2529 | -2.6542416 | 0.58381706 | [10 empty] | 51134.5
[37 empty] | 12/17/2025 14:12:15.4329 | 3.2376251 | 800.14203 | 3205.6528 | -2.6538267 | 0.58379835 | [10 empty] | 51135
[37 empty] | 12/17/2025 14:12:15.9329 | 3.2372067 | 800.11157 | 3206.053 | -2.653419 | 0.58378774 | [10 empty] | 51135.5
[37 empty] | 12/17/2025 14:12:16.4329 | 3.2374752 | 799.94403 | 3206.4529 | -2.6536953 | 0.58377981 | [10 empty] | 51136
[37 empty] | 12/17/2025 14:12:16.9329 | 3.2373855 | 800.15735 | 3206.853 | -2.6536496 | 0.583736 | [10 empty] | 51136.5
[37 empty] | 12/17/2025 14:12:17.4329 | 3.237272 | 800.0202 | 3207.2532 | -2.6535554 | 0.58371669 | [10 empty] | 51137
[37 empty] | 12/17/2025 14:12:17.9329 | 3.2370672 | 800.23346 | 3207.6531 | -2.6533797 | 0.58368754 | [10 empty] | 51137.5
[37 empty] | 12/17/2025 14:12:18.4329 | 3.2367373 | 800.06592 | 3208.0532 | -2.6530428 | 0.58369446 | [10 empty] | 51138
[37 empty] | 12/17/2025 14:12:18.9329 | 3.2367105 | 800.09637 | 3208.4531 | -2.6530075 | 0.58370292 | [10 empty] | 51138.5
[37 empty] | 12/17/2025 14:12:19.4329 | 3.2368462 | 800.08118 | 3208.8533 | -2.6531408 | 0.58370548 | [10 empty] | 51139
[37 empty] | 12/17/2025 14:12:19.9329 | 3.2368414 | 800.03552 | 3209.2532 | -2.6531253 | 0.58371609 | [10 empty] | 51139.5
[37 empty] | 12/17/2025 14:12:20.4329 | 3.2362831 | 800.02026 | 3209.6533 | -2.6525505 | 0.58373255 | [10 empty] | 51140
[37 empty] | 12/17/2025 14:12:20.9329 | 3.236367 | 800.17255 | 3210.0535 | -2.6526315 | 0.58373541 | [10 empty] | 51140.5
[37 empty] | 12/17/2025 14:12:21.4329 | 3.2362714 | 800.09637 | 3210.4534 | -2.6525531 | 0.58371818 | [10 empty] | 51141
[37 empty] | 12/17/2025 14:12:21.9329 | 3.2363267 | 800.15735 | 3210.8535 | -2.6525886 | 0.58373821 | [10 empty] | 51141.5
[37 empty] | 12/17/2025 14:12:22.4329 | 3.235889 | 800.005 | 3211.2534 | -2.6521122 | 0.58377683 | [10 empty] | 51142
[37 empty] | 12/17/2025 14:12:22.9329 | 3.2352269 | 799.95935 | 3211.6536 | -2.6514001 | 0.58382684 | [10 empty] | 51142.5
[37 empty] | 12/17/2025 14:12:23.4329 | 3.235369 | 800.14209 | 3212.0535 | -2.6514835 | 0.58388543 | [10 empty] | 51143
[37 empty] | 12/17/2025 14:12:23.9329 | 3.2345803 | 800.03546 | 3212.4536 | -2.6506386 | 0.58394164 | [10 empty] | 51143.5
[37 empty] | 12/17/2025 14:12:24.4329 | 3.2349775 | 799.95935 | 3212.8535 | -2.6509621 | 0.58401531 | [10 empty] | 51144
[37 empty] | 12/17/2025 14:12:24.9329 | 3.235239 | 800.11157 | 3213.2537 | -2.6511617 | 0.5840773 | [10 empty] | 51144.5
[37 empty] | 12/17/2025 14:12:25.4329 | 3.2348869 | 800.14209 | 3213.6536 | -2.6507633 | 0.58412355 | [10 empty] | 51145
[37 empty] | 12/17/2025 14:12:25.9329 | 3.2342927 | 799.97449 | 3214.0537 | -2.6501524 | 0.58414036 | [10 empty] | 51145.5
[37 empty] | 12/17/2025 14:12:26.4329 | 3.2346225 | 800.26392 | 3214.4536 | -2.6504183 | 0.58420408 | [10 empty] | 51146
[37 empty] | 12/17/2025 14:12:26.9329 | 3.2343166 | 800.35529 | 3214.8538 | -2.650064 | 0.58425266 | [10 empty] | 51146.5
[37 empty] | 12/17/2025 14:12:27.4329 | 3.2342777 | 800.06592 | 3215.2537 | -2.6499789 | 0.58429885 | [10 empty] | 51147
[37 empty] | 12/17/2025 14:12:27.9329 | 3.2341967 | 800.05066 | 3215.6538 | -2.6498542 | 0.58434236 | [10 empty] | 51147.5
[37 empty] | 12/17/2025 14:12:28.4329 | 3.2339549 | 800.27917 | 3216.0537 | -2.6495647 | 0.58439016 | [10 empty] | 51148
[37 empty] | 12/17/2025 14:12:28.9329 | 3.2334294 | 800.15735 | 3216.4539 | -2.6490159 | 0.58441353 | [10 empty] | 51148.5
[37 empty] | 12/17/2025 14:12:29.4329 | 3.2334523 | 799.92883 | 3216.854 | -2.6490312 | 0.58442122 | [10 empty] | 51149
[37 empty] | 12/17/2025 14:12:29.9329 | 3.2330589 | 799.98975 | 3217.2539 | -2.6486065 | 0.58445227 | [10 empty] | 51149.5
[37 empty] | 12/17/2025 14:12:30.4329 | 3.2325716 | 800.34009 | 3217.6541 | -2.6481202 | 0.58445144 | [10 empty] | 51150
[37 empty] | 12/17/2025 14:12:30.9329 | 3.2325292 | 800.0202 | 3218.054 | -2.6480582 | 0.58447099 | [10 empty] | 51150.5
[37 empty] | 12/17/2025 14:12:31.4329 | 3.2323773 | 800.38574 | 3218.4541 | -2.6478758 | 0.58450156 | [10 empty] | 51151
[37 empty] | 12/17/2025 14:12:31.9329 | 3.2324073 | 800.06592 | 3218.854 | -2.6478987 | 0.58450872 | [10 empty] | 51151.5
[37 empty] | 12/17/2025 14:12:32.4329 | 3.2322562 | 800.06592 | 3219.2542 | -2.6477482 | 0.58450794 | [10 empty] | 51152
[37 empty] | 12/17/2025 14:12:32.9329 | 3.2323027 | 800.03552 | 3219.6541 | -2.6478324 | 0.58447033 | [10 empty] | 51152.5
[37 empty] | 12/17/2025 14:12:33.4329 | 3.2319808 | 800.06592 | 3220.0542 | -2.6475363 | 0.5844444 | [10 empty] | 51153
[37 empty] | 12/17/2025 14:12:33.9329 | 3.2312727 | 800.21826 | 3220.4543 | -2.6468492 | 0.5844236 | [10 empty] | 51153.5
[37 empty] | 12/17/2025 14:12:34.4329 | 3.2314506 | 800.08118 | 3220.8542 | -2.6470394 | 0.58441108 | [10 empty] | 51154
[37 empty] | 12/17/2025 14:12:34.9329 | 3.2316034 | 800.005 | 3221.2544 | -2.6472058 | 0.58439761 | [10 empty] | 51154.5
[37 empty] | 12/17/2025 14:12:35.4329 | 3.2312551 | 800.11163 | 3221.6545 | -2.6468699 | 0.58438516 | [10 empty] | 51155
[37 empty] | 12/17/2025 14:12:35.9329 | 3.2312293 | 800.11157 | 3222.0544 | -2.6468804 | 0.58434892 | [10 empty] | 51155.5
[37 empty] | 12/17/2025 14:12:36.4329 | 3.2307615 | 800.18774 | 3222.4546 | -2.6464689 | 0.58429277 | [10 empty] | 51156
[37 empty] | 12/17/2025 14:12:36.9329 | 3.2309351 | 800.18774 | 3222.8547 | -2.6467028 | 0.58423227 | [10 empty] | 51156.5
[37 empty] | 12/17/2025 14:12:37.4329 | 3.2303388 | 800.05072 | 3223.2546 | -2.6461189 | 0.58421987 | [10 empty] | 51157
[37 empty] | 12/17/2025 14:12:37.9329 | 3.2300463 | 800.203 | 3223.6548 | -2.6458418 | 0.58420455 | [10 empty] | 51157.5
[37 empty] | 12/17/2025 14:12:38.4329 | 3.2302163 | 800.11157 | 3224.0549 | -2.6460326 | 0.58418369 | [10 empty] | 51158
[37 empty] | 12/17/2025 14:12:38.9329 | 3.2296402 | 800.08118 | 3224.4551 | -2.6454256 | 0.58421463 | [10 empty] | 51158.5
[37 empty] | 12/17/2025 14:12:39.4329 | 3.2295959 | 800.41626 | 3224.855 | -2.6454093 | 0.58418655 | [10 empty] | 51159
[37 empty] | 12/17/2025 14:12:39.9329 | 3.2291911 | 800.2182 | 3225.2551 | -2.6451306 | 0.58406049 | [10 empty] | 51159.5
[37 empty] | 12/17/2025 14:12:40.4329 | 3.228987 | 800.15729 | 3225.6553 | -2.644974 | 0.58401299 | [10 empty] | 51160
[37 empty] | 12/17/2025 14:12:40.9329 | 3.2287996 | 800.03552 | 3226.0552 | -2.644819 | 0.58398062 | [10 empty] | 51160.5
[37 empty] | 12/17/2025 14:12:41.4329 | 3.2283289 | 800.23346 | 3226.4553 | -2.644357 | 0.58397192 | [10 empty] | 51161
[37 empty] | 12/17/2025 14:12:41.9329 | 3.2277584 | 800.27924 | 3226.8555 | -2.6438093 | 0.58394903 | [10 empty] | 51161.5
[37 empty] | 12/17/2025 14:12:42.4329 | 3.2282376 | 800.17261 | 3227.2554 | -2.6442957 | 0.58394188 | [10 empty] | 51162
[37 empty] | 12/17/2025 14:12:42.9329 | 3.227994 | 800.03552 | 3227.6555 | -2.6440668 | 0.58392727 | [10 empty] | 51162.5
[37 empty] | 12/17/2025 14:12:43.4329 | 3.2279058 | 800.0202 | 3228.0554 | -2.6439915 | 0.58391422 | [10 empty] | 51163
[37 empty] | 12/17/2025 14:12:43.9329 | 3.2276905 | 800.08118 | 3228.4556 | -2.6437781 | 0.58391237 | [10 empty] | 51163.5
[37 empty] | 12/17/2025 14:12:44.4329 | 3.2273965 | 800.08118 | 3228.8557 | -2.6434937 | 0.58390284 | [10 empty] | 51164
[37 empty] | 12/17/2025 14:12:44.9329 | 3.2270055 | 800.11157 | 3229.2556 | -2.6431017 | 0.58390367 | [10 empty] | 51164.5
[37 empty] | 12/17/2025 14:12:45.4329 | 3.2269125 | 800.12683 | 3229.6558 | -2.6430068 | 0.5839057 | [10 empty] | 51165
[37 empty] | 12/17/2025 14:12:45.9329 | 3.2264614 | 800.14209 | 3230.0557 | -2.6425655 | 0.58389598 | [10 empty] | 51165.5
[37 empty] | 12/17/2025 14:12:46.4329 | 3.2257795 | 800.26392 | 3230.4558 | -2.6418664 | 0.58391315 | [10 empty] | 51166
[37 empty] | 12/17/2025 14:12:46.9329 | 3.226141 | 800.15735 | 3230.856 | -2.6422017 | 0.58393925 | [10 empty] | 51166.5
[37 empty] | 12/17/2025 14:12:47.4329 | 3.2261441 | 800.11163 | 3231.2559 | -2.6421685 | 0.58397561 | [10 empty] | 51167
[37 empty] | 12/17/2025 14:12:47.9329 | 3.2258966 | 800.18774 | 3231.656 | -2.6419024 | 0.58399421 | [10 empty] | 51167.5
[37 empty] | 12/17/2025 14:12:48.4329 | 3.2253783 | 799.98975 | 3232.0562 | -2.6413624 | 0.58401579 | [10 empty] | 51168
[37 empty] | 12/17/2025 14:12:48.9329 | 3.2252898 | 800.0202 | 3232.4561 | -2.6412525 | 0.5840373 | [10 empty] | 51168.5
[37 empty] | 12/17/2025 14:12:49.4329 | 3.225472 | 800.0202 | 3232.8562 | -2.6414382 | 0.58403373 | [10 empty] | 51169
[37 empty] | 12/17/2025 14:12:49.9329 | 3.2248666 | 800.03552 | 3233.2563 | -2.6408539 | 0.58401281 | [10 empty] | 51169.5
[37 empty] | 12/17/2025 14:12:50.4329 | 3.224864 | 800.12689 | 3233.6563 | -2.6408925 | 0.58397138 | [10 empty] | 51170
[37 empty] | 12/17/2025 14:12:50.9329 | 3.2245414 | 800.203 | 3234.0564 | -2.6405599 | 0.58398145 | [10 empty] | 51170.5
[37 empty] | 12/17/2025 14:12:51.4329 | 3.2243853 | 800.09637 | 3234.4563 | -2.6403816 | 0.58400369 | [10 empty] | 51171
[37 empty] | 12/17/2025 14:12:51.9329 | 3.2240784 | 800.005 | 3234.8564 | -2.6400437 | 0.58403474 | [10 empty] | 51171.5
[37 empty] | 12/17/2025 14:12:52.4329 | 3.2238374 | 800.27924 | 3235.2566 | -2.6397767 | 0.58406067 | [10 empty] | 51172
[37 empty] | 12/17/2025 14:12:52.9329 | 3.2239666 | 799.89832 | 3235.6565 | -2.6398859 | 0.58408082 | [10 empty] | 51172.5
[37 empty] | 12/17/2025 14:12:53.4329 | 3.2240391 | 800.17255 | 3236.0566 | -2.639961 | 0.58407819 | [10 empty] | 51173
[37 empty] | 12/17/2025 14:12:53.9329 | 3.2236555 | 800.12683 | 3236.4565 | -2.6395726 | 0.58408278 | [10 empty] | 51173.5
[37 empty] | 12/17/2025 14:12:54.4329 | 3.2236524 | 799.98975 | 3236.8567 | -2.6395657 | 0.5840866 | [10 empty] | 51174
[37 empty] | 12/17/2025 14:12:54.9329 | 3.2233088 | 800.11157 | 3237.2568 | -2.6392033 | 0.58410543 | [10 empty] | 51174.5
[37 empty] | 12/17/2025 14:12:55.4329 | 3.2236331 | 800.11157 | 3237.6567 | -2.6394937 | 0.58413935 | [10 empty] | 51175
[37 empty] | 12/17/2025 14:12:55.9329 | 3.2234912 | 800.11157 | 3238.0569 | -2.6393368 | 0.58415431 | [10 empty] | 51175.5
[37 empty] | 12/17/2025 14:12:56.4329 | 3.223316 | 800.05072 | 3238.457 | -2.6391363 | 0.5841797 | [10 empty] | 51176
[37 empty] | 12/17/2025 14:12:56.9329 | 3.2228394 | 800.18774 | 3238.8569 | -2.6386511 | 0.58418816 | [10 empty] | 51176.5
[37 empty] | 12/17/2025 14:12:57.4329 | 3.2217426 | 800.09637 | 3239.2571 | -2.6375363 | 0.58420628 | [10 empty] | 51177
[37 empty] | 12/17/2025 14:12:57.9329 | 3.221962 | 800.06592 | 3239.6572 | -2.6377544 | 0.58420759 | [10 empty] | 51177.5
[37 empty] | 12/17/2025 14:12:58.4329 | 3.2224016 | 800.203 | 3240.0571 | -2.6381836 | 0.58421814 | [10 empty] | 51178
[37 empty] | 12/17/2025 14:12:58.9329 | 3.2217786 | 800.005 | 3240.4573 | -2.6375642 | 0.58421451 | [10 empty] | 51178.5
[37 empty] | 12/17/2025 14:12:59.4329 | 3.2214224 | 800.12689 | 3240.8574 | -2.6371913 | 0.58423114 | [10 empty] | 51179
[37 empty] | 12/17/2025 14:12:59.9329 | 3.2209935 | 800.005 | 3241.2573 | -2.6368122 | 0.58418119 | [10 empty] | 51179.5
[37 empty] | 12/17/2025 14:13:00.4329 | 3.2210422 | 800.20306 | 3241.6575 | -2.6368773 | 0.58416492 | [10 empty] | 51180
[37 empty] | 12/17/2025 14:13:00.9329 | 3.2211206 | 800.05072 | 3242.0574 | -2.6369433 | 0.58417732 | [10 empty] | 51180.5
[37 empty] | 12/17/2025 14:13:01.4329 | 3.221175 | 800.24872 | 3242.4575 | -2.6369715 | 0.58420348 | [10 empty] | 51181
[37 empty] | 12/17/2025 14:13:01.9329 | 3.2206607 | 799.92883 | 3242.8577 | -2.6364443 | 0.58421624 | [10 empty] | 51181.5
[37 empty] | 12/17/2025 14:13:02.4329 | 3.220397 | 800.08118 | 3243.2576 | -2.6361654 | 0.58423156 | [10 empty] | 51182
[37 empty] | 12/17/2025 14:13:02.9329 | 3.2207229 | 800.11157 | 3243.6577 | -2.6364686 | 0.58425426 | [10 empty] | 51182.5
[37 empty] | 12/17/2025 14:13:03.4329 | 3.2207913 | 800.11157 | 3244.0576 | -2.6365173 | 0.58427399 | [10 empty] | 51183
[37 empty] | 12/17/2025 14:13:03.9329 | 3.2207656 | 800.005 | 3244.4578 | -2.6364686 | 0.58429688 | [10 empty] | 51183.5
[37 empty] | 12/17/2025 14:13:04.4329 | 3.2208147 | 800.14209 | 3244.8579 | -2.6364784 | 0.5843364 | [10 empty] | 51184
[37 empty] | 12/17/2025 14:13:04.9329 | 3.2198117 | 800.14209 | 3245.2578 | -2.6354432 | 0.58436841 | [10 empty] | 51184.5
[37 empty] | 12/17/2025 14:13:05.4329 | 3.2194786 | 800.23346 | 3245.658 | -2.6351213 | 0.58435732 | [10 empty] | 51185
[37 empty] | 12/17/2025 14:13:05.9329 | 3.2195396 | 800.03552 | 3246.0579 | -2.6352317 | 0.58430779 | [10 empty] | 51185.5
[37 empty] | 12/17/2025 14:13:06.4329 | 3.2196748 | 800.0202 | 3246.458 | -2.6354132 | 0.58426172 | [10 empty] | 51186
[37 empty] | 12/17/2025 14:13:06.9329 | 3.21924 | 800.03552 | 3246.8582 | -2.6350012 | 0.58423877 | [10 empty] | 51186.5
[37 empty] | 12/17/2025 14:13:07.4329 | 3.2193849 | 800.14209 | 3247.2581 | -2.6351588 | 0.58422613 | [10 empty] | 51187
[37 empty] | 12/17/2025 14:13:07.9329 | 3.2192106 | 800.0202 | 3247.6582 | -2.6350143 | 0.58419621 | [10 empty] | 51187.5
[37 empty] | 12/17/2025 14:13:08.4329 | 3.2184944 | 800.30957 | 3248.0581 | -2.6343207 | 0.58417362 | [10 empty] | 51188
[37 empty] | 12/17/2025 14:13:08.9329 | 3.2184536 | 800.08118 | 3248.4583 | -2.6342683 | 0.58418542 | [10 empty] | 51188.5
[37 empty] | 12/17/2025 14:13:09.4329 | 3.2185478 | 799.98975 | 3248.8582 | -2.634357 | 0.58419073 | [10 empty] | 51189
[37 empty] | 12/17/2025 14:13:09.9329 | 3.2185938 | 799.88318 | 3249.2583 | -2.634398 | 0.58419579 | [10 empty] | 51189.5
[37 empty] | 12/17/2025 14:13:10.4329 | 3.2184258 | 800.0202 | 3249.6582 | -2.6342263 | 0.58419937 | [10 empty] | 51190
[37 empty] | 12/17/2025 14:13:10.9329 | 3.2184358 | 800.09644 | 3250.0583 | -2.6342409 | 0.58419496 | [10 empty] | 51190.5
[37 empty] | 12/17/2025 14:13:11.4329 | 3.2173729 | 799.94403 | 3250.4583 | -2.6331718 | 0.58420116 | [10 empty] | 51191
[37 empty] | 12/17/2025 14:13:11.9329 | 3.2178035 | 799.98975 | 3250.8584 | -2.6336083 | 0.5841952 | [10 empty] | 51191.5
[37 empty] | 12/17/2025 14:13:12.4329 | 3.2176714 | 800.14209 | 3251.2583 | -2.6334782 | 0.58419317 | [10 empty] | 51192
[37 empty] | 12/17/2025 14:13:12.9329 | 3.21734 | 800.08118 | 3251.6584 | -2.6331494 | 0.58419061 | [10 empty] | 51192.5
[37 empty] | 12/17/2025 14:13:13.4329 | 3.2164927 | 800.08118 | 3252.0583 | -2.6322677 | 0.58422482 | [10 empty] | 51193
[37 empty] | 12/17/2025 14:13:13.9329 | 3.2166181 | 799.85272 | 3252.4583 | -2.6323893 | 0.58422881 | [10 empty] | 51193.5
[37 empty] | 12/17/2025 14:13:14.4329 | 3.2168667 | 800.06592 | 3252.8584 | -2.6326168 | 0.58424991 | [10 empty] | 51194
[37 empty] | 12/17/2025 14:13:14.9329 | 3.2166951 | 799.97455 | 3253.2583 | -2.6324222 | 0.58427292 | [10 empty] | 51194.5
[37 empty] | 12/17/2025 14:13:15.4329 | 3.2161727 | 799.98975 | 3253.6584 | -2.6318638 | 0.5843088 | [10 empty] | 51195
[37 empty] | 12/17/2025 14:13:15.9329 | 3.2160475 | 800.11163 | 3254.0583 | -2.6316938 | 0.58435374 | [10 empty] | 51195.5
[37 empty] | 12/17/2025 14:13:16.4329 | 3.2159488 | 800.0202 | 3254.4585 | -2.6315768 | 0.58437204 | [10 empty] | 51196
[37 empty] | 12/17/2025 14:13:16.9329 | 3.2163129 | 800.005 | 3254.8584 | -2.6319232 | 0.58438963 | [10 empty] | 51196.5
[37 empty] | 12/17/2025 14:13:17.4329 | 3.2161911 | 799.86786 | 3255.2585 | -2.631773 | 0.58441806 | [10 empty] | 51197
[37 empty] | 12/17/2025 14:13:17.9329 | 3.2159736 | 799.97449 | 3255.6584 | -2.6315241 | 0.58444947 | [10 empty] | 51197.5
[37 empty] | 12/17/2025 14:13:18.4329 | 3.2156734 | 800.005 | 3256.0586 | -2.6312156 | 0.58445781 | [10 empty] | 51198
[37 empty] | 12/17/2025 14:13:18.9329 | 3.2158432 | 800.05072 | 3256.4585 | -2.6313624 | 0.5844807 | [10 empty] | 51198.5
[37 empty] | 12/17/2025 14:13:19.4329 | 3.2152677 | 799.86786 | 3256.8586 | -2.6308241 | 0.58444363 | [10 empty] | 51199
[37 empty] | 12/17/2025 14:13:19.9329 | 3.215199 | 799.97449 | 3257.2585 | -2.6307976 | 0.58440125 | [10 empty] | 51199.5
[37 empty] | 12/17/2025 14:13:20.4329 | 3.2149882 | 800.05066 | 3257.6587 | -2.6306074 | 0.58438081 | [10 empty] | 51200
[37 empty] | 12/17/2025 14:13:20.9329 | 3.2146721 | 799.97455 | 3258.0586 | -2.6303105 | 0.58436155 | [10 empty] | 51200.5
[37 empty] | 12/17/2025 14:13:21.4329 | 3.2143028 | 800.03552 | 3258.4587 | -2.6299477 | 0.58435506 | [10 empty] | 51201
[37 empty] | 12/17/2025 14:13:21.9329 | 3.2143478 | 799.95929 | 3258.8586 | -2.6300323 | 0.58431566 | [10 empty] | 51201.5
[37 empty] | 12/17/2025 14:13:22.4329 | 3.2141967 | 799.95935 | 3259.2588 | -2.6299131 | 0.58428347 | [10 empty] | 51202
[37 empty] | 12/17/2025 14:13:22.9329 | 3.2139163 | 800.005 | 3259.6587 | -2.6296973 | 0.58421892 | [10 empty] | 51202.5
[37 empty] | 12/17/2025 14:13:23.4329 | 3.2133965 | 800.17255 | 3260.0588 | -2.6292381 | 0.58415848 | [10 empty] | 51203
[37 empty] | 12/17/2025 14:13:23.9329 | 3.2127938 | 800.05066 | 3260.4587 | -2.6286428 | 0.58415103 | [10 empty] | 51203.5
[37 empty] | 12/17/2025 14:13:24.4329 | 3.2131021 | 799.85272 | 3260.8586 | -2.6289933 | 0.58410877 | [10 empty] | 51204
[37 empty] | 12/17/2025 14:13:24.9329 | 3.2131097 | 800.05066 | 3261.2588 | -2.6290219 | 0.58408779 | [10 empty] | 51204.5
[37 empty] | 12/17/2025 14:13:25.4329 | 3.2133968 | 799.91364 | 3261.6587 | -2.6293523 | 0.58404452 | [10 empty] | 51205
[37 empty] | 12/17/2025 14:13:25.9329 | 3.213356 | 799.79175 | 3262.0588 | -2.6293626 | 0.58399343 | [10 empty] | 51205.5
[37 empty] | 12/17/2025 14:13:26.4329 | 3.2130566 | 799.82214 | 3262.4587 | -2.629127 | 0.58392954 | [10 empty] | 51206
[37 empty] | 12/17/2025 14:13:26.9329 | 3.2133565 | 799.91364 | 3262.8586 | -2.6294789 | 0.58387756 | [10 empty] | 51206.5
[37 empty] | 12/17/2025 14:13:27.4329 | 3.2131746 | 799.89838 | 3263.2588 | -2.6293678 | 0.58380669 | [10 empty] | 51207
[37 empty] | 12/17/2025 14:13:27.9329 | 3.2121618 | 800.02026 | 3263.6587 | -2.6283958 | 0.58376604 | [10 empty] | 51207.5
[37 empty] | 12/17/2025 14:13:28.4329 | 3.2126539 | 800.11157 | 3264.0586 | -2.6289351 | 0.58371878 | [10 empty] | 51208
[37 empty] | 12/17/2025 14:13:28.9329 | 3.2123058 | 799.98975 | 3264.4587 | -2.6285772 | 0.58372849 | [10 empty] | 51208.5
[37 empty] | 12/17/2025 14:13:29.4329 | 3.2121596 | 799.98975 | 3264.8586 | -2.6284378 | 0.58372188 | [10 empty] | 51209
[37 empty] | 12/17/2025 14:13:29.9329 | 3.2117984 | 800.14209 | 3265.2588 | -2.6280861 | 0.58371228 | [10 empty] | 51209.5
[37 empty] | 12/17/2025 14:13:30.4329 | 3.2110622 | 800.203 | 3265.6587 | -2.6274567 | 0.58360553 | [10 empty] | 51210
[37 empty] | 12/17/2025 14:13:30.9329 | 3.2108243 | 799.85266 | 3266.0586 | -2.6272473 | 0.58357692 | [10 empty] | 51210.5
[37 empty] | 12/17/2025 14:13:31.4329 | 3.2103052 | 800.12683 | 3266.4587 | -2.6267843 | 0.58352089 | [10 empty] | 51211
[37 empty] | 12/17/2025 14:13:31.9329 | 3.2099304 | 799.85266 | 3266.8586 | -2.6264451 | 0.58348536 | [10 empty] | 51211.5
[37 empty] | 12/17/2025 14:13:32.4329 | 3.2099054 | 799.88318 | 3267.2588 | -2.6264195 | 0.58348584 | [10 empty] | 51212
[37 empty] | 12/17/2025 14:13:32.9329 | 3.209214 | 799.94403 | 3267.6587 | -2.6257436 | 0.58347034 | [10 empty] | 51212.5
[37 empty] | 12/17/2025 14:13:33.4329 | 3.209152 | 800.14203 | 3268.0586 | -2.6257052 | 0.58344668 | [10 empty] | 51213
[37 empty] | 12/17/2025 14:13:33.9329 | 3.2091625 | 799.94403 | 3268.4587 | -2.6257267 | 0.58343571 | [10 empty] | 51213.5
[37 empty] | 12/17/2025 14:13:34.4329 | 3.2088075 | 799.95935 | 3268.8586 | -2.6253662 | 0.58344138 | [10 empty] | 51214
[37 empty] | 12/17/2025 14:13:34.9329 | 3.2085805 | 800.17255 | 3269.2588 | -2.6251473 | 0.58343321 | [10 empty] | 51214.5
[37 empty] | 12/17/2025 14:13:35.4329 | 3.2084775 | 799.98975 | 3269.6587 | -2.6250284 | 0.58344924 | [10 empty] | 51215
[37 empty] | 12/17/2025 14:13:35.9329 | 3.2083104 | 800.0202 | 3270.0588 | -2.6248581 | 0.58345222 | [10 empty] | 51215.5
[37 empty] | 12/17/2025 14:13:36.4329 | 3.2079518 | 799.92883 | 3270.4587 | -2.6244817 | 0.58347005 | [10 empty] | 51216
[37 empty] | 12/17/2025 14:13:36.9329 | 3.2079573 | 800.09637 | 3270.8589 | -2.6244535 | 0.58350372 | [10 empty] | 51216.5
[37 empty] | 12/17/2025 14:13:37.4329 | 3.2078867 | 799.97455 | 3271.2588 | -2.6243398 | 0.58354694 | [10 empty] | 51217
[37 empty] | 12/17/2025 14:13:37.9329 | 3.2076883 | 800.0202 | 3271.6589 | -2.6241343 | 0.58355397 | [10 empty] | 51217.5
[37 empty] | 12/17/2025 14:13:38.4329 | 3.2071373 | 799.88318 | 3272.0588 | -2.623589 | 0.58354831 | [10 empty] | 51218
[37 empty] | 12/17/2025 14:13:38.9329 | 3.2066998 | 800.08118 | 3272.459 | -2.6231389 | 0.583561 | [10 empty] | 51218.5
[37 empty] | 12/17/2025 14:13:39.4329 | 3.2066679 | 800.11163 | 3272.8591 | -2.6231008 | 0.5835672 | [10 empty] | 51219
[37 empty] | 12/17/2025 14:13:39.9329 | 3.2069459 | 799.95935 | 3273.259 | -2.6233966 | 0.58354914 | [10 empty] | 51219.5
[37 empty] | 12/17/2025 14:13:40.4329 | 3.2069805 | 800.05072 | 3273.6592 | -2.6234388 | 0.58354157 | [10 empty] | 51220
[37 empty] | 12/17/2025 14:13:40.9329 | 3.2067864 | 800.02026 | 3274.0591 | -2.6232615 | 0.58352488 | [10 empty] | 51220.5
[37 empty] | 12/17/2025 14:13:41.4329 | 3.206594 | 799.89832 | 3274.4592 | -2.6230791 | 0.58351487 | [10 empty] | 51221
[37 empty] | 12/17/2025 14:13:41.9329 | 3.2068291 | 800.18774 | 3274.8591 | -2.6233323 | 0.58349669 | [10 empty] | 51221.5
[37 empty] | 12/17/2025 14:13:42.4329 | 3.2068098 | 800.11163 | 3275.2593 | -2.6233113 | 0.58349842 | [10 empty] | 51222
[37 empty] | 12/17/2025 14:13:42.9329 | 3.2064748 | 800.03552 | 3275.6592 | -2.6229513 | 0.58352351 | [10 empty] | 51222.5
[37 empty] | 12/17/2025 14:13:43.4329 | 3.2064133 | 800.005 | 3276.0593 | -2.6228812 | 0.58353209 | [10 empty] | 51223
[37 empty] | 12/17/2025 14:13:43.9329 | 3.2057519 | 799.95935 | 3276.4592 | -2.6221969 | 0.58355504 | [10 empty] | 51223.5
[37 empty] | 12/17/2025 14:13:44.4329 | 3.2053554 | 800.06592 | 3276.8594 | -2.6217654 | 0.58359009 | [10 empty] | 51224
[37 empty] | 12/17/2025 14:13:44.9329 | 3.2061722 | 800.15735 | 3277.2593 | -2.6225622 | 0.58361012 | [10 empty] | 51224.5
[37 empty] | 12/17/2025 14:13:45.4329 | 3.2060409 | 800.15735 | 3277.6594 | -2.6223953 | 0.58364546 | [10 empty] | 51225
[37 empty] | 12/17/2025 14:13:45.9329 | 3.2056503 | 800.12683 | 3278.0593 | -2.6219847 | 0.58366561 | [10 empty] | 51225.5
[37 empty] | 12/17/2025 14:13:46.4329 | 3.2056794 | 799.95935 | 3278.4595 | -2.6220055 | 0.58367407 | [10 empty] | 51226
[37 empty] | 12/17/2025 14:13:46.9329 | 3.2050369 | 799.98975 | 3278.8594 | -2.62134 | 0.5836969 | [10 empty] | 51226.5
[37 empty] | 12/17/2025 14:13:47.4329 | 3.2046459 | 800.203 | 3279.2595 | -2.6209383 | 0.58370751 | [10 empty] | 51227
[37 empty] | 12/17/2025 14:13:47.9329 | 3.2050748 | 800.05066 | 3279.6594 | -2.6213648 | 0.58370996 | [10 empty] | 51227.5
[37 empty] | 12/17/2025 14:13:48.4329 | 3.2050664 | 800.03552 | 3280.0596 | -2.6213582 | 0.58370823 | [10 empty] | 51228
[37 empty] | 12/17/2025 14:13:48.9329 | 3.2045681 | 800.02026 | 3280.4595 | -2.6208506 | 0.58371758 | [10 empty] | 51228.5
[37 empty] | 12/17/2025 14:13:49.4329 | 3.20416 | 800.05066 | 3280.8596 | -2.6204326 | 0.58372742 | [10 empty] | 51229
[37 empty] | 12/17/2025 14:13:49.9329 | 3.2044568 | 800.06592 | 3281.2598 | -2.6207137 | 0.58374298 | [10 empty] | 51229.5
[37 empty] | 12/17/2025 14:13:50.4329 | 3.2043004 | 800.15735 | 3281.6597 | -2.6205969 | 0.58370358 | [10 empty] | 51230
[37 empty] | 12/17/2025 14:13:50.9329 | 3.204226 | 800.24872 | 3282.0598 | -2.6205521 | 0.58367383 | [10 empty] | 51230.5
[37 empty] | 12/17/2025 14:13:51.4329 | 3.2042358 | 800.12683 | 3282.4597 | -2.6205747 | 0.58366102 | [10 empty] | 51231
[37 empty] | 12/17/2025 14:13:51.9329 | 3.203871 | 800.0202 | 3282.8599 | -2.6202011 | 0.5836699 | [10 empty] | 51231.5
[37 empty] | 12/17/2025 14:13:52.4329 | 3.2041473 | 800.08118 | 3283.2598 | -2.6204886 | 0.58365881 | [10 empty] | 51232
[37 empty] | 12/17/2025 14:13:52.9329 | 3.2040191 | 799.98975 | 3283.6599 | -2.6203332 | 0.58368593 | [10 empty] | 51232.5
[37 empty] | 12/17/2025 14:13:53.4329 | 3.2037005 | 799.86786 | 3284.0598 | -2.6199648 | 0.58373582 | [10 empty] | 51233
[37 empty] | 12/17/2025 14:13:53.9329 | 3.2035742 | 800.09637 | 3284.46 | -2.6197944 | 0.58377969 | [10 empty] | 51233.5
[37 empty] | 12/17/2025 14:13:54.4329 | 3.2036016 | 800.12689 | 3284.8599 | -2.6197953 | 0.58380628 | [10 empty] | 51234
[37 empty] | 12/17/2025 14:13:54.9329 | 3.2035401 | 800.203 | 3285.26 | -2.6197054 | 0.58383471 | [10 empty] | 51234.5
[37 empty] | 12/17/2025 14:13:55.4329 | 3.2033973 | 800.12689 | 3285.6599 | -2.6195555 | 0.58384168 | [10 empty] | 51235
[37 empty] | 12/17/2025 14:13:55.9329 | 3.2031627 | 800.15735 | 3286.0601 | -2.6193156 | 0.58384711 | [10 empty] | 51235.5
[37 empty] | 12/17/2025 14:13:56.4329 | 3.2025082 | 800.06592 | 3286.46 | -2.6186662 | 0.58384204 | [10 empty] | 51236
[37 empty] | 12/17/2025 14:13:56.9329 | 3.202203 | 800.05066 | 3286.8601 | -2.6183584 | 0.58384466 | [10 empty] | 51236.5
[37 empty] | 12/17/2025 14:13:57.4329 | 3.2018757 | 799.98975 | 3287.26 | -2.6180317 | 0.58384389 | [10 empty] | 51237
[37 empty] | 12/17/2025 14:13:57.9329 | 3.201812 | 800.08118 | 3287.6602 | -2.6179774 | 0.58383459 | [10 empty] | 51237.5
[37 empty] | 12/17/2025 14:13:58.4329 | 3.2020636 | 800.11157 | 3288.0601 | -2.6182237 | 0.58383989 | [10 empty] | 51238
[37 empty] | 12/17/2025 14:13:58.9329 | 3.2018771 | 799.80701 | 3288.4602 | -2.6180491 | 0.58382785 | [10 empty] | 51238.5
[37 empty] | 12/17/2025 14:13:59.4329 | 3.2010818 | 799.91364 | 3288.8601 | -2.6172464 | 0.58383536 | [10 empty] | 51239
[37 empty] | 12/17/2025 14:13:59.9329 | 3.2008665 | 800.0202 | 3289.2603 | -2.6170208 | 0.58384562 | [10 empty] | 51239.5
[37 empty] | 12/17/2025 14:14:00.4329 | 3.2009745 | 800.08112 | 3289.6602 | -2.6171348 | 0.5838396 | [10 empty] | 51240
[37 empty] | 12/17/2025 14:14:00.9329 | 3.2009254 | 799.97449 | 3290.0603 | -2.6171052 | 0.58382004 | [10 empty] | 51240.5
[37 empty] | 12/17/2025 14:14:01.4329 | 3.200557 | 800.15729 | 3290.4602 | -2.6167269 | 0.58383012 | [10 empty] | 51241
[37 empty] | 12/17/2025 14:14:01.9329 | 3.2007098 | 800.24872 | 3290.8604 | -2.6168923 | 0.58381742 | [10 empty] | 51241.5
[37 empty] | 12/17/2025 14:14:02.4329 | 3.2004399 | 800.05066 | 3291.2603 | -2.6166255 | 0.5838145 | [10 empty] | 51242
[37 empty] | 12/17/2025 14:14:02.9329 | 3.2001407 | 800.06592 | 3291.6604 | -2.6163251 | 0.58381552 | [10 empty] | 51242.5
[37 empty] | 12/17/2025 14:14:03.4329 | 3.2001548 | 799.97455 | 3292.0603 | -2.6163588 | 0.58379596 | [10 empty] | 51243
[37 empty] | 12/17/2025 14:14:03.9329 | 3.2000146 | 800.12689 | 3292.4604 | -2.6162367 | 0.5837779 | [10 empty] | 51243.5
[37 empty] | 12/17/2025 14:14:04.4329 | 3.1992772 | 800.203 | 3292.8606 | -2.6155174 | 0.58375984 | [10 empty] | 51244
[37 empty] | 12/17/2025 14:14:04.9329 | 3.1991029 | 800.2334 | 3293.2605 | -2.61537 | 0.5837329 | [10 empty] | 51244.5
[37 empty] | 12/17/2025 14:14:05.4329 | 3.1992846 | 800.0202 | 3293.6606 | -2.6155798 | 0.58370471 | [10 empty] | 51245
[37 empty] | 12/17/2025 14:14:05.9329 | 3.1989236 | 799.98975 | 3294.0605 | -2.6152401 | 0.58368355 | [10 empty] | 51245.5
[37 empty] | 12/17/2025 14:14:06.4329 | 3.1988697 | 800.09644 | 3294.4607 | -2.6152334 | 0.5836364 | [10 empty] | 51246
[37 empty] | 12/17/2025 14:14:06.9329 | 3.1981342 | 799.88318 | 3294.8606 | -2.6145601 | 0.583574 | [10 empty] | 51246.5
[37 empty] | 12/17/2025 14:14:07.4329 | 3.1980586 | 800.005 | 3295.2605 | -2.6145287 | 0.58353001 | [10 empty] | 51247
[37 empty] | 12/17/2025 14:14:07.9329 | 3.1983452 | 800.06592 | 3295.6606 | -2.6148515 | 0.58349371 | [10 empty] | 51247.5
[37 empty] | 12/17/2025 14:14:08.4329 | 3.1986313 | 800.03552 | 3296.0605 | -2.6151648 | 0.58346647 | [10 empty] | 51248
[37 empty] | 12/17/2025 14:14:08.9329 | 3.1978421 | 800.005 | 3296.4607 | -2.6143861 | 0.58345592 | [10 empty] | 51248.5
[37 empty] | 12/17/2025 14:14:09.4329 | 3.1978781 | 799.92883 | 3296.8606 | -2.6144276 | 0.58345056 | [10 empty] | 51249
[37 empty] | 12/17/2025 14:14:09.9329 | 3.197978 | 800.18774 | 3297.2607 | -2.6145546 | 0.58342326 | [10 empty] | 51249.5
[37 empty] | 12/17/2025 14:14:10.4329 | 3.1973827 | 800.06592 | 3297.6606 | -2.6139684 | 0.58341438 | [10 empty] | 51250
[37 empty] | 12/17/2025 14:14:10.9329 | 3.1972065 | 800.12689 | 3298.0608 | -2.6137507 | 0.58345574 | [10 empty] | 51250.5
[37 empty] | 12/17/2025 14:14:11.4329 | 3.1967187 | 800.005 | 3298.4607 | -2.6133921 | 0.58332664 | [10 empty] | 51251
[37 empty] | 12/17/2025 14:14:11.9329 | 3.1965661 | 800.11157 | 3298.8608 | -2.613287 | 0.58327925 | [10 empty] | 51251.5
[37 empty] | 12/17/2025 14:14:12.4329 | 3.1963425 | 800.08118 | 3299.2607 | -2.6130853 | 0.58325708 | [10 empty] | 51252
[37 empty] | 12/17/2025 14:14:12.9329 | 3.1961386 | 799.97449 | 3299.6609 | -2.6129076 | 0.58323097 | [10 empty] | 51252.5
[37 empty] | 12/17/2025 14:14:13.4329 | 3.1954663 | 800.11163 | 3300.0608 | -2.6122451 | 0.58322126 | [10 empty] | 51253
[37 empty] | 12/17/2025 14:14:13.9329 | 3.1954165 | 800.05066 | 3300.4609 | -2.6121705 | 0.58324599 | [10 empty] | 51253.5
[37 empty] | 12/17/2025 14:14:14.4329 | 3.1952028 | 800.14203 | 3300.8608 | -2.6119568 | 0.58324587 | [10 empty] | 51254
[37 empty] | 12/17/2025 14:14:14.9329 | 3.1945329 | 800.12683 | 3301.261 | -2.6112924 | 0.58324051 | [10 empty] | 51254.5
[37 empty] | 12/17/2025 14:14:15.4329 | 3.1944346 | 800.05072 | 3301.6609 | -2.6112177 | 0.58321697 | [10 empty] | 51255
[37 empty] | 12/17/2025 14:14:15.9329 | 3.1949785 | 800.18774 | 3302.061 | -2.6117849 | 0.58319354 | [10 empty] | 51255.5
[37 empty] | 12/17/2025 14:14:16.4329 | 3.1945739 | 800.09637 | 3302.4609 | -2.6113734 | 0.5832004 | [10 empty] | 51256
[37 empty] | 12/17/2025 14:14:16.9329 | 3.1938477 | 800.03546 | 3302.8611 | -2.6106377 | 0.58321011 | [10 empty] | 51256.5
[37 empty] | 12/17/2025 14:14:17.4329 | 3.1935811 | 799.88318 | 3303.261 | -2.6103878 | 0.58319324 | [10 empty] | 51257
[37 empty] | 12/17/2025 14:14:17.9329 | 3.1934021 | 799.95929 | 3303.6611 | -2.6102185 | 0.58318359 | [10 empty] | 51257.5
[37 empty] | 12/17/2025 14:14:18.4329 | 3.1932607 | 800.11157 | 3304.061 | -2.6100821 | 0.5831784 | [10 empty] | 51258
[37 empty] | 12/17/2025 14:14:18.9329 | 3.1928382 | 800.12689 | 3304.4612 | -2.6096795 | 0.58315885 | [10 empty] | 51258.5
[37 empty] | 12/17/2025 14:14:19.4329 | 3.1921356 | 800.05066 | 3304.8611 | -2.6090236 | 0.58311194 | [10 empty] | 51259
[37 empty] | 12/17/2025 14:14:19.9329 | 3.1923399 | 800.09644 | 3305.2612 | -2.6092467 | 0.58309317 | [10 empty] | 51259.5
[37 empty] | 12/17/2025 14:14:20.4329 | 3.1926761 | 800.005 | 3305.6611 | -2.6095901 | 0.58308595 | [10 empty] | 51260
[37 empty] | 12/17/2025 14:14:20.9329 | 3.1922703 | 800.14209 | 3306.0613 | -2.6091864 | 0.58308393 | [10 empty] | 51260.5
[37 empty] | 12/17/2025 14:14:21.4329 | 3.192349 | 800.2182 | 3306.4612 | -2.6092644 | 0.58308446 | [10 empty] | 51261
[37 empty] | 12/17/2025 14:14:21.9329 | 3.1924295 | 800.05072 | 3306.8613 | -2.6093554 | 0.58307415 | [10 empty] | 51261.5
[37 empty] | 12/17/2025 14:14:22.4329 | 3.191849 | 800.06592 | 3307.2612 | -2.6087718 | 0.58307713 | [10 empty] | 51262
[37 empty] | 12/17/2025 14:14:22.9329 | 3.1911824 | 800.09637 | 3307.6614 | -2.6081069 | 0.58307552 | [10 empty] | 51262.5
[37 empty] | 12/17/2025 14:14:23.4329 | 3.1909876 | 800.11163 | 3308.0615 | -2.6078925 | 0.58309519 | [10 empty] | 51263
[37 empty] | 12/17/2025 14:14:23.9329 | 3.1911645 | 800.05066 | 3308.4614 | -2.6080704 | 0.58309424 | [10 empty] | 51263.5
[37 empty] | 12/17/2025 14:14:24.4329 | 3.1916158 | 800.14209 | 3308.8616 | -2.6085036 | 0.5831123 | [10 empty] | 51264
[37 empty] | 12/17/2025 14:14:24.9329 | 3.1911008 | 800.03552 | 3309.2615 | -2.607995 | 0.58310574 | [10 empty] | 51264.5
[37 empty] | 12/17/2025 14:14:25.4329 | 3.1906176 | 800.17255 | 3309.6616 | -2.6075203 | 0.58309716 | [10 empty] | 51265
[37 empty] | 12/17/2025 14:14:25.9329 | 3.1901321 | 800.06592 | 3310.0618 | -2.6070297 | 0.58310252 | [10 empty] | 51265.5
[37 empty] | 12/17/2025 14:14:26.4329 | 3.1899452 | 800.2182 | 3310.4617 | -2.6068408 | 0.58310449 | [10 empty] | 51266
[37 empty] | 12/17/2025 14:14:26.9329 | 3.1904125 | 799.92883 | 3310.8618 | -2.6073053 | 0.58310711 | [10 empty] | 51266.5
[37 empty] | 12/17/2025 14:14:27.4329 | 3.1905134 | 799.94409 | 3311.2617 | -2.6074116 | 0.58310169 | [10 empty] | 51267
[37 empty] | 12/17/2025 14:14:27.9329 | 3.1894932 | 800.05072 | 3311.6619 | -2.6063778 | 0.5831154 | [10 empty] | 51267.5
[37 empty] | 12/17/2025 14:14:28.4329 | 3.1894264 | 800.005 | 3312.0618 | -2.6063144 | 0.583112 | [10 empty] | 51268
[37 empty] | 12/17/2025 14:14:28.9329 | 3.1897542 | 800.14209 | 3312.4619 | -2.606642 | 0.58311218 | [10 empty] | 51268.5
[37 empty] | 12/17/2025 14:14:29.4329 | 3.1895313 | 799.86792 | 3312.8618 | -2.6064239 | 0.58310753 | [10 empty] | 51269
[37 empty] | 12/17/2025 14:14:29.9329 | 3.1887879 | 800.17255 | 3313.262 | -2.6056721 | 0.58311576 | [10 empty] | 51269.5
[37 empty] | 12/17/2025 14:14:30.4329 | 3.1885297 | 800.15735 | 3313.6619 | -2.6054006 | 0.58312911 | [10 empty] | 51270
[37 empty] | 12/17/2025 14:14:30.9329 | 3.1887052 | 800.14209 | 3314.062 | -2.605552 | 0.58315325 | [10 empty] | 51270.5
[37 empty] | 12/17/2025 14:14:31.4329 | 3.1883187 | 800.05072 | 3314.4619 | -2.6051636 | 0.58315521 | [10 empty] | 51271
[37 empty] | 12/17/2025 14:14:31.9329 | 3.1879101 | 800.15735 | 3314.8621 | -2.6047735 | 0.58313644 | [10 empty] | 51271.5
[37 empty] | 12/17/2025 14:14:32.4329 | 3.1881833 | 800.0202 | 3315.2622 | -2.6050699 | 0.58311355 | [10 empty] | 51272
[37 empty] | 12/17/2025 14:14:32.9329 | 3.1880143 | 800.08118 | 3315.6621 | -2.604888 | 0.58312625 | [10 empty] | 51272.5
[37 empty] | 12/17/2025 14:14:33.4329 | 3.1877885 | 800.08118 | 3316.0623 | -2.6046522 | 0.58313638 | [10 empty] | 51273
[37 empty] | 12/17/2025 14:14:33.9329 | 3.1874881 | 800.03552 | 3316.4622 | -2.6043515 | 0.58313656 | [10 empty] | 51273.5
[37 empty] | 12/17/2025 14:14:34.4329 | 3.1874447 | 800.05072 | 3316.8623 | -2.6043041 | 0.58314055 | [10 empty] | 51274
[37 empty] | 12/17/2025 14:14:34.9329 | 3.1872091 | 800.11157 | 3317.2622 | -2.6040425 | 0.58316648 | [10 empty] | 51274.5
[37 empty] | 12/17/2025 14:14:35.4329 | 3.1869333 | 800.11157 | 3317.6624 | -2.6036947 | 0.58323854 | [10 empty] | 51275
[37 empty] | 12/17/2025 14:14:35.9329 | 3.187093 | 800.18774 | 3318.0625 | -2.603802 | 0.58329099 | [10 empty] | 51275.5
[37 empty] | 12/17/2025 14:14:36.4329 | 3.1867437 | 800.03552 | 3318.4624 | -2.6034279 | 0.58331585 | [10 empty] | 51276
[37 empty] | 12/17/2025 14:14:36.9329 | 3.1868167 | 800.06592 | 3318.8625 | -2.6034763 | 0.58334053 | [10 empty] | 51276.5
[37 empty] | 12/17/2025 14:14:37.4329 | 3.1869497 | 800.06592 | 3319.2625 | -2.6035838 | 0.58336592 | [10 empty] | 51277
[37 empty] | 12/17/2025 14:14:37.9329 | 3.1870017 | 799.92883 | 3319.6626 | -2.6036088 | 0.5833928 | [10 empty] | 51277.5
[37 empty] | 12/17/2025 14:14:38.4329 | 3.1861281 | 799.89838 | 3320.0625 | -2.6027203 | 0.58340794 | [10 empty] | 51278
[37 empty] | 12/17/2025 14:14:38.9329 | 3.1856248 | 800.08118 | 3320.4626 | -2.6022055 | 0.58341938 | [10 empty] | 51278.5
[37 empty] | 12/17/2025 14:14:39.4329 | 3.1858234 | 799.98975 | 3320.8625 | -2.6023996 | 0.58342397 | [10 empty] | 51279
[37 empty] | 12/17/2025 14:14:39.9329 | 3.1859937 | 800.03546 | 3321.2627 | -2.6025598 | 0.58343393 | [10 empty] | 51279.5
[37 empty] | 12/17/2025 14:14:40.4329 | 3.1857476 | 799.97455 | 3321.6626 | -2.602319 | 0.58342874 | [10 empty] | 51280
[37 empty] | 12/17/2025 14:14:40.9329 | 3.1853321 | 800.11157 | 3322.0627 | -2.6018965 | 0.58343548 | [10 empty] | 51280.5
[37 empty] | 12/17/2025 14:14:41.4329 | 3.1854904 | 799.94409 | 3322.4626 | -2.6020572 | 0.58343309 | [10 empty] | 51281
[37 empty] | 12/17/2025 14:14:41.9329 | 3.1848474 | 800.08118 | 3322.8628 | -2.6014407 | 0.58340681 | [10 empty] | 51281.5
[37 empty] | 12/17/2025 14:14:42.4329 | 3.1844583 | 799.92883 | 3323.2627 | -2.6010714 | 0.5833869 | [10 empty] | 51282
[37 empty] | 12/17/2025 14:14:42.9329 | 3.1843638 | 800.11157 | 3323.6626 | -2.6010382 | 0.58332551 | [10 empty] | 51282.5
[37 empty] | 12/17/2025 14:14:43.4329 | 3.184871 | 800.0202 | 3324.0627 | -2.6015878 | 0.58328325 | [10 empty] | 51283
[37 empty] | 12/17/2025 14:14:43.9329 | 3.1843863 | 799.83746 | 3324.4626 | -2.6011312 | 0.58325511 | [10 empty] | 51283.5
[37 empty] | 12/17/2025 14:14:44.4329 | 3.1843033 | 800.05072 | 3324.8628 | -2.6011021 | 0.58320117 | [10 empty] | 51284
[37 empty] | 12/17/2025 14:14:44.9329 | 3.1839404 | 800.0202 | 3325.2627 | -2.6007888 | 0.58315164 | [10 empty] | 51284.5
[37 empty] | 12/17/2025 14:14:45.4329 | 3.1836319 | 800.2182 | 3325.6628 | -2.6005402 | 0.58309168 | [10 empty] | 51285
[37 empty] | 12/17/2025 14:14:45.9329 | 3.1836333 | 800.005 | 3326.0627 | -2.6006136 | 0.58301967 | [10 empty] | 51285.5
[37 empty] | 12/17/2025 14:14:46.4329 | 3.1836689 | 800.03552 | 3326.4629 | -2.6006866 | 0.5829823 | [10 empty] | 51286
[37 empty] | 12/17/2025 14:14:46.9329 | 3.1830287 | 800.09637 | 3326.8628 | -2.60008 | 0.58294874 | [10 empty] | 51286.5
[37 empty] | 12/17/2025 14:14:47.4329 | 3.1831856 | 799.94403 | 3327.2629 | -2.6002634 | 0.5829221 | [10 empty] | 51287
[37 empty] | 12/17/2025 14:14:47.9329 | 3.1831508 | 800.11157 | 3327.6628 | -2.6002216 | 0.58292907 | [10 empty] | 51287.5
[37 empty] | 12/17/2025 14:14:48.4329 | 3.1824656 | 800.18774 | 3328.063 | -2.59954 | 0.5829255 | [10 empty] | 51288
[37 empty] | 12/17/2025 14:14:48.9329 | 3.1821675 | 799.88318 | 3328.4629 | -2.5992496 | 0.58291805 | [10 empty] | 51288.5
[37 empty] | 12/17/2025 14:14:49.4329 | 3.1826873 | 799.97449 | 3328.863 | -2.5997441 | 0.58294314 | [10 empty] | 51289
[37 empty] | 12/17/2025 14:14:49.9329 | 3.1822019 | 800.203 | 3329.2629 | -2.5992832 | 0.58291852 | [10 empty] | 51289.5
[37 empty] | 12/17/2025 14:14:50.4329 | 3.1813917 | 800.18774 | 3329.6631 | -2.598628 | 0.58276355 | [10 empty] | 51290
[37 empty] | 12/17/2025 14:14:50.9329 | 3.1815681 | 799.86786 | 3330.063 | -2.5988798 | 0.58268833 | [10 empty] | 51290.5
[37 empty] | 12/17/2025 14:14:51.4329 | 3.1813858 | 800.09637 | 3330.4631 | -2.5987492 | 0.58263665 | [10 empty] | 51291
[37 empty] | 12/17/2025 14:14:51.9329 | 3.1805818 | 799.92883 | 3330.863 | -2.5979962 | 0.58258551 | [10 empty] | 51291.5
[37 empty] | 12/17/2025 14:14:52.4329 | 3.1806288 | 799.97449 | 3331.2632 | -2.5980899 | 0.58253896 | [10 empty] | 51292
[37 empty] | 12/17/2025 14:14:52.9329 | 3.1805086 | 800.09644 | 3331.6631 | -2.5980093 | 0.58249915 | [10 empty] | 51292.5
[37 empty] | 12/17/2025 14:14:53.4329 | 3.1799479 | 800.12689 | 3332.0632 | -2.5974684 | 0.58247936 | [10 empty] | 51293
[37 empty] | 12/17/2025 14:14:53.9329 | 3.1792083 | 799.97455 | 3332.4631 | -2.5967453 | 0.58246291 | [10 empty] | 51293.5
[37 empty] | 12/17/2025 14:14:54.4329 | 3.1792827 | 799.92889 | 3332.8633 | -2.5968373 | 0.58244532 | [10 empty] | 51294
[37 empty] | 12/17/2025 14:14:54.9329 | 3.1793272 | 800.17261 | 3333.2632 | -2.5968935 | 0.5824337 | [10 empty] | 51294.5
[37 empty] | 12/17/2025 14:14:55.4329 | 3.1790566 | 800.09637 | 3333.6633 | -2.5966339 | 0.58242267 | [10 empty] | 51295
[37 empty] | 12/17/2025 14:14:55.9329 | 3.1790252 | 800.08118 | 3334.0632 | -2.5966158 | 0.58240944 | [10 empty] | 51295.5
[37 empty] | 12/17/2025 14:14:56.4329 | 3.1789532 | 800.005 | 3334.4631 | -2.5965474 | 0.58240575 | [10 empty] | 51296
[37 empty] | 12/17/2025 14:14:56.9329 | 3.1784401 | 799.83746 | 3334.8633 | -2.5960405 | 0.58239961 | [10 empty] | 51296.5
[37 empty] | 12/17/2025 14:14:57.4329 | 3.1780257 | 799.95935 | 3335.2632 | -2.5956025 | 0.58242333 | [10 empty] | 51297
[37 empty] | 12/17/2025 14:14:57.9329 | 3.1781125 | 799.98975 | 3335.6633 | -2.5956922 | 0.58242035 | [10 empty] | 51297.5
[37 empty] | 12/17/2025 14:14:58.4329 | 3.1780128 | 799.80701 | 3336.0632 | -2.595588 | 0.58242476 | [10 empty] | 51298
[37 empty] | 12/17/2025 14:14:58.9329 | 3.1779277 | 799.83746 | 3336.4634 | -2.5955057 | 0.58242202 | [10 empty] | 51298.5
[37 empty] | 12/17/2025 14:14:59.4329 | 3.1777143 | 800.03546 | 3336.8633 | -2.5952971 | 0.58241731 | [10 empty] | 51299
[37 empty] | 12/17/2025 14:14:59.9329 | 3.1769502 | 799.97455 | 3337.2632 | -2.5945544 | 0.58239573 | [10 empty] | 51299.5
[37 empty] | 12/17/2025 14:15:00.4329 | 3.176775 | 800.06592 | 3337.6633 | -2.5943766 | 0.58239841 | [10 empty] | 51300
[37 empty] | 12/17/2025 14:15:00.9329 | 3.1770167 | 799.89832 | 3338.0632 | -2.5946586 | 0.58235818 | [10 empty] | 51300.5
[37 empty] | 12/17/2025 14:15:01.4329 | 3.1774249 | 799.97455 | 3338.4634 | -2.5950701 | 0.58235484 | [10 empty] | 51301
[37 empty] | 12/17/2025 14:15:01.9329 | 3.1770518 | 800.12689 | 3338.8633 | -2.5946925 | 0.58235931 | [10 empty] | 51301.5
[37 empty] | 12/17/2025 14:15:02.4329 | 3.1760306 | 800.14209 | 3339.2634 | -2.5936556 | 0.58237499 | [10 empty] | 51302
[37 empty] | 12/17/2025 14:15:02.9329 | 3.1763802 | 799.95929 | 3339.6633 | -2.5940025 | 0.58237779 | [10 empty] | 51302.5
[37 empty] | 12/17/2025 14:15:03.4329 | 3.1762323 | 800.15729 | 3340.0635 | -2.5938597 | 0.58237267 | [10 empty] | 51303
[37 empty] | 12/17/2025 14:15:03.9329 | 3.1762195 | 800.0202 | 3340.4634 | -2.5938363 | 0.58238304 | [10 empty] | 51303.5
[37 empty] | 12/17/2025 14:15:04.4329 | 3.1762996 | 799.92883 | 3340.8635 | -2.5939291 | 0.58237058 | [10 empty] | 51304
[37 empty] | 12/17/2025 14:15:04.9329 | 3.1761079 | 800.06592 | 3341.2634 | -2.593725 | 0.58238286 | [10 empty] | 51304.5
[37 empty] | 12/17/2025 14:15:05.4329 | 3.1753118 | 800.03552 | 3341.6636 | -2.5929198 | 0.58239192 | [10 empty] | 51305
[37 empty] | 12/17/2025 14:15:05.9329 | 3.174845 | 800.05066 | 3342.0635 | -2.5924654 | 0.58237958 | [10 empty] | 51305.5
[37 empty] | 12/17/2025 14:15:06.4329 | 3.1752534 | 800.06592 | 3342.4636 | -2.5928428 | 0.58241051 | [10 empty] | 51306
[37 empty] | 12/17/2025 14:15:06.9329 | 3.1752453 | 799.92883 | 3342.8635 | -2.5928011 | 0.58244419 | [10 empty] | 51306.5
[37 empty] | 12/17/2025 14:15:07.4329 | 3.1750371 | 800.05072 | 3343.2637 | -2.5925899 | 0.58244729 | [10 empty] | 51307
[37 empty] | 12/17/2025 14:15:07.9329 | 3.1744027 | 800.05072 | 3343.6636 | -2.591938 | 0.58246475 | [10 empty] | 51307.5
[37 empty] | 12/17/2025 14:15:08.4329 | 3.1741223 | 800.03546 | 3344.0637 | -2.5916519 | 0.58247042 | [10 empty] | 51308
[37 empty] | 12/17/2025 14:15:08.9329 | 3.1744542 | 800.05072 | 3344.4636 | -2.5919919 | 0.58246243 | [10 empty] | 51308.5
[37 empty] | 12/17/2025 14:15:09.4329 | 3.1744492 | 800.18774 | 3344.8638 | -2.5919836 | 0.58246559 | [10 empty] | 51309
[37 empty] | 12/17/2025 14:15:09.9329 | 3.1739442 | 800.09637 | 3345.2637 | -2.5914652 | 0.58247906 | [10 empty] | 51309.5
[37 empty] | 12/17/2025 14:15:10.4329 | 3.1739275 | 800.12683 | 3345.6638 | -2.5914474 | 0.58248025 | [10 empty] | 51310
[37 empty] | 12/17/2025 14:15:10.9329 | 3.1739173 | 800.11163 | 3346.0637 | -2.5914414 | 0.58247584 | [10 empty] | 51310.5
[37 empty] | 12/17/2025 14:15:11.4329 | 3.1732411 | 800.18774 | 3346.4639 | -2.5907555 | 0.58248568 | [10 empty] | 51311
[37 empty] | 12/17/2025 14:15:11.9329 | 3.172493 | 800.12683 | 3346.8638 | -2.5899937 | 0.58249915 | [10 empty] | 51311.5
[37 empty] | 12/17/2025 14:15:12.4329 | 3.172853 | 800.20306 | 3347.2639 | -2.5903285 | 0.58252454 | [10 empty] | 51312
[37 empty] | 12/17/2025 14:15:12.9329 | 3.1730783 | 800.11157 | 3347.6641 | -2.5905631 | 0.58251524 | [10 empty] | 51312.5
[37 empty] | 12/17/2025 14:15:13.4329 | 3.1728818 | 800.18774 | 3348.064 | -2.5903614 | 0.58252048 | [10 empty] | 51313
[37 empty] | 12/17/2025 14:15:13.9329 | 3.1728611 | 800.005 | 3348.4641 | -2.5903363 | 0.58252466 | [10 empty] | 51313.5
[37 empty] | 12/17/2025 14:15:14.4329 | 3.1723721 | 800.05072 | 3348.864 | -2.5898263 | 0.5825457 | [10 empty] | 51314
[37 empty] | 12/17/2025 14:15:14.9329 | 3.1720364 | 800.03546 | 3349.2642 | -2.5894697 | 0.58256674 | [10 empty] | 51314.5
[37 empty] | 12/17/2025 14:15:15.4329 | 3.1717725 | 800.12683 | 3349.6641 | -2.58922 | 0.58255231 | [10 empty] | 51315
[37 empty] | 12/17/2025 14:15:15.9329 | 3.171586 | 800.12683 | 3350.0642 | -2.5890489 | 0.58253723 | [10 empty] | 51315.5
[37 empty] | 12/17/2025 14:15:16.4329 | 3.171814 | 799.98975 | 3350.4641 | -2.5892706 | 0.58254331 | [10 empty] | 51316
[37 empty] | 12/17/2025 14:15:16.9329 | 3.1716955 | 800.17255 | 3350.8643 | -2.5891345 | 0.58256096 | [10 empty] | 51316.5
[37 empty] | 12/17/2025 14:15:17.4329 | 3.1716273 | 800.15729 | 3351.2644 | -2.58902 | 0.58260733 | [10 empty] | 51317
[37 empty] | 12/17/2025 14:15:17.9329 | 3.1714659 | 800.20306 | 3351.6643 | -2.5888155 | 0.58265042 | [10 empty] | 51317.5
[37 empty] | 12/17/2025 14:15:18.4329 | 3.1711404 | 800.03552 | 3352.0645 | -2.5884774 | 0.58266306 | [10 empty] | 51318
[37 empty] | 12/17/2025 14:15:18.9329 | 3.1709979 | 800.09637 | 3352.4646 | -2.5883031 | 0.58269471 | [10 empty] | 51318.5
[37 empty] | 12/17/2025 14:15:19.4329 | 3.1708021 | 800.15735 | 3352.8645 | -2.5880718 | 0.58273041 | [10 empty] | 51319
[37 empty] | 12/17/2025 14:15:19.9329 | 3.1707573 | 800.0202 | 3353.2646 | -2.5879893 | 0.5827679 | [10 empty] | 51319.5
[37 empty] | 12/17/2025 14:15:20.4329 | 3.1709976 | 800.0202 | 3353.6648 | -2.588172 | 0.58282578 | [10 empty] | 51320
[37 empty] | 12/17/2025 14:15:20.9329 | 3.1699901 | 800.203 | 3354.0647 | -2.587146 | 0.58284408 | [10 empty] | 51320.5
[37 empty] | 12/17/2025 14:15:21.4329 | 3.1702302 | 800.14203 | 3354.4648 | -2.5873971 | 0.58283305 | [10 empty] | 51321
[37 empty] | 12/17/2025 14:15:21.9329 | 3.1701901 | 800.05072 | 3354.8647 | -2.5873504 | 0.58283967 | [10 empty] | 51321.5
[37 empty] | 12/17/2025 14:15:22.4329 | 3.169601 | 800.27917 | 3355.2649 | -2.586766 | 0.58283484 | [10 empty] | 51322
[37 empty] | 12/17/2025 14:15:22.9329 | 3.1696248 | 800.21826 | 3355.665 | -2.5868075 | 0.58281726 | [10 empty] | 51322.5
[37 empty] | 12/17/2025 14:15:23.4329 | 3.1695998 | 800.15735 | 3356.0649 | -2.5867827 | 0.58281702 | [10 empty] | 51323
[37 empty] | 12/17/2025 14:15:23.9329 | 3.1694789 | 800.005 | 3356.4651 | -2.586652 | 0.58282673 | [10 empty] | 51323.5
[37 empty] | 12/17/2025 14:15:24.4329 | 3.169517 | 800.06592 | 3356.865 | -2.5867066 | 0.58281034 | [10 empty] | 51324
[37 empty] | 12/17/2025 14:15:24.9329 | 3.1691728 | 800.14203 | 3357.2651 | -2.5863731 | 0.58279967 | [10 empty] | 51324.5
[37 empty] | 12/17/2025 14:15:25.4329 | 3.1686597 | 800.203 | 3357.6653 | -2.5858831 | 0.58277655 | [10 empty] | 51325
[37 empty] | 12/17/2025 14:15:25.9329 | 3.168714 | 799.89838 | 3358.0652 | -2.5859365 | 0.58277738 | [10 empty] | 51325.5
[37 empty] | 12/17/2025 14:15:26.4329 | 3.1685739 | 800.06592 | 3358.4653 | -2.5857968 | 0.58277696 | [10 empty] | 51326
[37 empty] | 12/17/2025 14:15:26.9329 | 3.1681523 | 800.0202 | 3358.8652 | -2.5853863 | 0.582766 | [10 empty] | 51326.5
[37 empty] | 12/17/2025 14:15:27.4329 | 3.168046 | 799.95935 | 3359.2654 | -2.5852833 | 0.5827626 | [10 empty] | 51327
[37 empty] | 12/17/2025 14:15:27.9329 | 3.1681602 | 800.03552 | 3359.6653 | -2.5854115 | 0.58274865 | [10 empty] | 51327.5
[37 empty] | 12/17/2025 14:15:28.4329 | 3.1676068 | 800.0202 | 3360.0654 | -2.5848861 | 0.58272088 | [10 empty] | 51328
[37 empty] | 12/17/2025 14:15:28.9329 | 3.1674073 | 800.03546 | 3360.4653 | -2.584703 | 0.58270437 | [10 empty] | 51328.5
[37 empty] | 12/17/2025 14:15:29.4329 | 3.1672232 | 800.05066 | 3360.8655 | -2.5845132 | 0.58270997 | [10 empty] | 51329
[37 empty] | 12/17/2025 14:15:29.9329 | 3.1666007 | 799.98975 | 3361.2656 | -2.5839067 | 0.58269411 | [10 empty] | 51329.5
[37 empty] | 12/17/2025 14:15:30.4329 | 3.1659887 | 799.97449 | 3361.6655 | -2.5833244 | 0.58266425 | [10 empty] | 51330
[37 empty] | 12/17/2025 14:15:30.9329 | 3.1664944 | 800.08118 | 3362.0657 | -2.5838718 | 0.58262265 | [10 empty] | 51330.5
[37 empty] | 12/17/2025 14:15:31.4329 | 3.1660614 | 799.89832 | 3362.4656 | -2.5834882 | 0.58257318 | [10 empty] | 51331
[37 empty] | 12/17/2025 14:15:31.9329 | 3.1657364 | 799.95929 | 3362.8657 | -2.5831828 | 0.58255357 | [10 empty] | 51331.5
[37 empty] | 12/17/2025 14:15:32.4329 | 3.1653576 | 800.14203 | 3363.2656 | -2.5828242 | 0.58253348 | [10 empty] | 51332
[37 empty] | 12/17/2025 14:15:32.9329 | 3.1653275 | 800.08118 | 3363.6658 | -2.5828347 | 0.58249283 | [10 empty] | 51332.5
[37 empty] | 12/17/2025 14:15:33.4329 | 3.1653299 | 800.21826 | 3364.0657 | -2.5828934 | 0.5824365 | [10 empty] | 51333
[37 empty] | 12/17/2025 14:15:33.9329 | 3.1651049 | 800.09637 | 3364.4658 | -2.5827105 | 0.58239442 | [10 empty] | 51333.5
[37 empty] | 12/17/2025 14:15:34.4329 | 3.1647525 | 800.11157 | 3364.8657 | -2.5824234 | 0.58232903 | [10 empty] | 51334
[37 empty] | 12/17/2025 14:15:34.9329 | 3.1647921 | 800.03546 | 3365.2659 | -2.582515 | 0.58227694 | [10 empty] | 51334.5
[37 empty] | 12/17/2025 14:15:35.4329 | 3.1648226 | 800.26392 | 3365.6658 | -2.5825667 | 0.58225572 | [10 empty] | 51335
[37 empty] | 12/17/2025 14:15:35.9329 | 3.1649668 | 800.09637 | 3366.0659 | -2.5827374 | 0.58222938 | [10 empty] | 51335.5
[37 empty] | 12/17/2025 14:15:36.4329 | 3.1640964 | 800.203 | 3366.4658 | -2.5818794 | 0.58221698 | [10 empty] | 51336
[37 empty] | 12/17/2025 14:15:36.9329 | 3.1635451 | 800.15729 | 3366.866 | -2.5813289 | 0.5822162 | [10 empty] | 51336.5
[37 empty] | 12/17/2025 14:15:37.4329 | 3.1636398 | 800.27917 | 3367.2659 | -2.5813601 | 0.58227962 | [10 empty] | 51337
[37 empty] | 12/17/2025 14:15:37.9329 | 3.1635442 | 799.88318 | 3367.666 | -2.5813966 | 0.58214754 | [10 empty] | 51337.5
[37 empty] | 12/17/2025 14:15:38.4329 | 3.163435 | 800.06592 | 3368.0659 | -2.581327 | 0.5821079 | [10 empty] | 51338
[37 empty] | 12/17/2025 14:15:38.9329 | 3.1628652 | 800.11157 | 3368.4661 | -2.5807893 | 0.58207572 | [10 empty] | 51338.5
[37 empty] | 12/17/2025 14:15:39.4329 | 3.1624589 | 800.12689 | 3368.8662 | -2.580405 | 0.58205384 | [10 empty] | 51339
[37 empty] | 12/17/2025 14:15:39.9329 | 3.1623847 | 800.03552 | 3369.2661 | -2.5803592 | 0.58202553 | [10 empty] | 51339.5
[37 empty] | 12/17/2025 14:15:40.4329 | 3.1621518 | 800.09637 | 3369.6663 | -2.5801611 | 0.5819906 | [10 empty] | 51340
[37 empty] | 12/17/2025 14:15:40.9329 | 3.1612489 | 800.26392 | 3370.0662 | -2.5792882 | 0.58196068 | [10 empty] | 51340.5
[37 empty] | 12/17/2025 14:15:41.4329 | 3.1611075 | 799.95929 | 3370.4663 | -2.5791717 | 0.58193576 | [10 empty] | 51341
[37 empty] | 12/17/2025 14:15:41.9329 | 3.1611271 | 800.06592 | 3370.8662 | -2.5792003 | 0.5819267 | [10 empty] | 51341.5
[37 empty] | 12/17/2025 14:15:42.4329 | 3.1610019 | 800.03552 | 3371.2664 | -2.5790949 | 0.58190703 | [10 empty] | 51342
[37 empty] | 12/17/2025 14:15:42.9329 | 3.1605287 | 800.09637 | 3371.6663 | -2.5786228 | 0.58190572 | [10 empty] | 51342.5
[37 empty] | 12/17/2025 14:15:43.4329 | 3.1602879 | 800.0202 | 3372.0664 | -2.5784023 | 0.58188552 | [10 empty] | 51343
[37 empty] | 12/17/2025 14:15:43.9329 | 3.160126 | 800.11157 | 3372.4663 | -2.5782328 | 0.58189327 | [10 empty] | 51343.5
[37 empty] | 12/17/2025 14:15:44.4329 | 3.1600919 | 799.95929 | 3372.8665 | -2.5781841 | 0.58190769 | [10 empty] | 51344
[37 empty] | 12/17/2025 14:15:44.9329 | 3.1596191 | 800.05072 | 3373.2664 | -2.5777431 | 0.58187604 | [10 empty] | 51344.5
[37 empty] | 12/17/2025 14:15:45.4329 | 3.1597917 | 799.74603 | 3373.6665 | -2.577951 | 0.58184081 | [10 empty] | 51345
[37 empty] | 12/17/2025 14:15:45.9329 | 3.1596017 | 799.97455 | 3374.0664 | -2.5777714 | 0.5818302 | [10 empty] | 51345.5
[37 empty] | 12/17/2025 14:15:46.4329 | 3.1586616 | 800.05072 | 3374.4666 | -2.5768261 | 0.58183551 | [10 empty] | 51346
[37 empty] | 12/17/2025 14:15:46.9329 | 3.1586938 | 800.14203 | 3374.8665 | -2.5768499 | 0.58184397 | [10 empty] | 51346.5
[37 empty] | 12/17/2025 14:15:47.4329 | 3.1586268 | 800.06592 | 3375.2666 | -2.5767741 | 0.58185261 | [10 empty] | 51347
[37 empty] | 12/17/2025 14:15:47.9329 | 3.1581757 | 800.203 | 3375.6665 | -2.5763237 | 0.58185202 | [10 empty] | 51347.5
[37 empty] | 12/17/2025 14:15:48.4329 | 3.1584878 | 799.98975 | 3376.0667 | -2.5766575 | 0.5818302 | [10 empty] | 51348
[37 empty] | 12/17/2025 14:15:48.9329 | 3.1579909 | 800.005 | 3376.4666 | -2.5761585 | 0.58183235 | [10 empty] | 51348.5
[37 empty] | 12/17/2025 14:15:49.4329 | 3.157706 | 800.11157 | 3376.8667 | -2.5758708 | 0.58183533 | [10 empty] | 51349
[37 empty] | 12/17/2025 14:15:49.9329 | 3.1579254 | 800.2334 | 3377.2666 | -2.5760901 | 0.58183533 | [10 empty] | 51349.5
[37 empty] | 12/17/2025 14:15:50.4329 | 3.1576591 | 800.15735 | 3377.6667 | -2.5758264 | 0.58183277 | [10 empty] | 51350
[37 empty] | 12/17/2025 14:15:50.9329 | 3.1574895 | 799.92883 | 3378.0667 | -2.5756681 | 0.58182138 | [10 empty] | 51350.5
[37 empty] | 12/17/2025 14:15:51.4329 | 3.1569824 | 799.98975 | 3378.4668 | -2.5751722 | 0.58181012 | [10 empty] | 51351
[37 empty] | 12/17/2025 14:15:51.9329 | 3.1570883 | 799.85266 | 3378.8667 | -2.5752926 | 0.58179557 | [10 empty] | 51351.5
[37 empty] | 12/17/2025 14:15:52.4329 | 3.1566133 | 800.0202 | 3379.2666 | -2.5748312 | 0.58178216 | [10 empty] | 51352
[37 empty] | 12/17/2025 14:15:52.9329 | 3.1563818 | 799.85266 | 3379.6667 | -2.5745933 | 0.58178854 | [10 empty] | 51352.5
[37 empty] | 12/17/2025 14:15:53.4329 | 3.1565254 | 800.18774 | 3380.0667 | -2.5747218 | 0.5818035 | [10 empty] | 51353
[37 empty] | 12/17/2025 14:15:53.9329 | 3.1564927 | 800.23346 | 3380.4668 | -2.574682 | 0.58181083 | [10 empty] | 51353.5
[37 empty] | 12/17/2025 14:15:54.4329 | 3.1562085 | 799.97449 | 3380.8667 | -2.5744083 | 0.58180022 | [10 empty] | 51354
[37 empty] | 12/17/2025 14:15:54.9329 | 3.1563258 | 799.94409 | 3381.2668 | -2.5745134 | 0.58181238 | [10 empty] | 51354.5
[37 empty] | 12/17/2025 14:15:55.4329 | 3.1561196 | 800.09637 | 3381.6667 | -2.5743203 | 0.58179921 | [10 empty] | 51355
[37 empty] | 12/17/2025 14:15:55.9329 | 3.1558602 | 800.203 | 3382.0669 | -2.5740943 | 0.58176583 | [10 empty] | 51355.5
[37 empty] | 12/17/2025 14:15:56.4329 | 3.155921 | 800.15735 | 3382.4668 | -2.5741439 | 0.58177698 | [10 empty] | 51356
[37 empty] | 12/17/2025 14:15:56.9329 | 3.1557467 | 800.08118 | 3382.8669 | -2.5739479 | 0.58179873 | [10 empty] | 51356.5
[37 empty] | 12/17/2025 14:15:57.4329 | 3.1554041 | 800.203 | 3383.2668 | -2.5736151 | 0.5817889 | [10 empty] | 51357
[37 empty] | 12/17/2025 14:15:57.9329 | 3.155308 | 800.23346 | 3383.667 | -2.5735106 | 0.5817973 | [10 empty] | 51357.5
[37 empty] | 12/17/2025 14:15:58.4329 | 3.155333 | 799.94403 | 3384.0669 | -2.5735309 | 0.58180225 | [10 empty] | 51358
[37 empty] | 12/17/2025 14:15:58.9329 | 3.154896 | 800.17261 | 3384.467 | -2.5730977 | 0.58179826 | [10 empty] | 51358.5
[37 empty] | 12/17/2025 14:15:59.4329 | 3.1546111 | 800.18774 | 3384.8669 | -2.5728207 | 0.58179039 | [10 empty] | 51359
[37 empty] | 12/17/2025 14:15:59.9329 | 3.1543522 | 800.08118 | 3385.2671 | -2.5725613 | 0.58179092 | [10 empty] | 51359.5
[37 empty] | 12/17/2025 14:16:00.4329 | 3.1542132 | 800.03552 | 3385.667 | -2.5724013 | 0.58181196 | [10 empty] | 51360
[37 empty] | 12/17/2025 14:16:00.9329 | 3.1540132 | 800.03546 | 3386.0671 | -2.5721972 | 0.58181608 | [10 empty] | 51360.5
[37 empty] | 12/17/2025 14:16:01.4329 | 3.1541126 | 799.89838 | 3386.467 | -2.5722823 | 0.58183032 | [10 empty] | 51361
[37 empty] | 12/17/2025 14:16:01.9329 | 3.1540298 | 800.14203 | 3386.8672 | -2.5721693 | 0.58186048 | [10 empty] | 51361.5
[37 empty] | 12/17/2025 14:16:02.4329 | 3.1540787 | 800.0202 | 3387.2671 | -2.5722072 | 0.58187157 | [10 empty] | 51362
[37 empty] | 12/17/2025 14:16:02.9329 | 3.1537166 | 800.03552 | 3387.6672 | -2.571842 | 0.58187455 | [10 empty] | 51362.5
[37 empty] | 12/17/2025 14:16:03.4329 | 3.153692 | 800.11163 | 3388.0671 | -2.5718119 | 0.58188009 | [10 empty] | 51363
[37 empty] | 12/17/2025 14:16:03.9329 | 3.1537123 | 800.05072 | 3388.4673 | -2.5718064 | 0.58190584 | [10 empty] | 51363.5
[37 empty] | 12/17/2025 14:16:04.4329 | 3.1534894 | 800.06592 | 3388.8672 | -2.5715525 | 0.58193684 | [10 empty] | 51364
[37 empty] | 12/17/2025 14:16:04.9329 | 3.1532502 | 799.85266 | 3389.2673 | -2.5712886 | 0.58196163 | [10 empty] | 51364.5
[37 empty] | 12/17/2025 14:16:05.4329 | 3.1529036 | 800.0202 | 3389.6672 | -2.5709059 | 0.58199763 | [10 empty] | 51365
[37 empty] | 12/17/2025 14:16:05.9329 | 3.1527352 | 799.97449 | 3390.0671 | -2.5707271 | 0.582008 | [10 empty] | 51365.5
[37 empty] | 12/17/2025 14:16:06.4329 | 3.1528814 | 800.02026 | 3390.4673 | -2.5708554 | 0.582026 | [10 empty] | 51366
[37 empty] | 12/17/2025 14:16:06.9329 | 3.1527157 | 800.203 | 3390.8672 | -2.5706651 | 0.58205056 | [10 empty] | 51366.5
[37 empty] | 12/17/2025 14:16:07.4329 | 3.1518617 | 800.0202 | 3391.2673 | -2.5697312 | 0.58213055 | [10 empty] | 51367
[37 empty] | 12/17/2025 14:16:07.9329 | 3.1515582 | 800.12683 | 3391.6672 | -2.5693798 | 0.58217835 | [10 empty] | 51367.5
[37 empty] | 12/17/2025 14:16:08.4329 | 3.1517262 | 800.03552 | 3392.0674 | -2.5694423 | 0.58228391 | [10 empty] | 51368
[37 empty] | 12/17/2025 14:16:08.9329 | 3.1518207 | 800.12683 | 3392.4673 | -2.5694499 | 0.58237064 | [10 empty] | 51368.5
[37 empty] | 12/17/2025 14:16:09.4329 | 3.1516621 | 800.15729 | 3392.8674 | -2.569212 | 0.58245009 | [10 empty] | 51369
[37 empty] | 12/17/2025 14:16:09.9329 | 3.1518729 | 800.09637 | 3393.2673 | -2.5694115 | 0.58246136 | [10 empty] | 51369.5
[37 empty] | 12/17/2025 14:16:10.4329 | 3.1513238 | 800.14209 | 3393.6675 | -2.5688648 | 0.58245891 | [10 empty] | 51370
[37 empty] | 12/17/2025 14:16:10.9329 | 3.151377 | 800.23346 | 3394.0676 | -2.5689144 | 0.58246261 | [10 empty] | 51370.5
[37 empty] | 12/17/2025 14:16:11.4329 | 3.1515586 | 800.08118 | 3394.4675 | -2.5690873 | 0.58247137 | [10 empty] | 51371
[37 empty] | 12/17/2025 14:16:11.9329 | 3.1514583 | 800.00494 | 3394.8677 | -2.5689673 | 0.58249092 | [10 empty] | 51371.5
[37 empty] | 12/17/2025 14:16:12.4329 | 3.1508014 | 800.17255 | 3395.2676 | -2.5682955 | 0.58250594 | [10 empty] | 51372
[37 empty] | 12/17/2025 14:16:12.9329 | 3.1508644 | 800.24872 | 3395.6677 | -2.568363 | 0.58250135 | [10 empty] | 51372.5
[37 empty] | 12/17/2025 14:16:13.4329 | 3.1509402 | 800.09644 | 3396.0676 | -2.5684378 | 0.58250231 | [10 empty] | 51373
[37 empty] | 12/17/2025 14:16:13.9329 | 3.1506627 | 800.11163 | 3396.4678 | -2.5681736 | 0.58248907 | [10 empty] | 51373.5
[37 empty] | 12/17/2025 14:16:14.4329 | 3.1503468 | 800.06592 | 3396.8679 | -2.5679376 | 0.58240902 | [10 empty] | 51374
[37 empty] | 12/17/2025 14:16:14.9329 | 3.1498885 | 800.005 | 3397.2678 | -2.5676484 | 0.58224005 | [10 empty] | 51374.5
[37 empty] | 12/17/2025 14:16:15.4329 | 3.1497698 | 800.03546 | 3397.668 | -2.5676432 | 0.58212674 | [10 empty] | 51375
[37 empty] | 12/17/2025 14:16:15.9329 | 3.1499963 | 800.08118 | 3398.0679 | -2.5679469 | 0.58204943 | [10 empty] | 51375.5
[37 empty] | 12/17/2025 14:16:16.4329 | 3.149822 | 800.03552 | 3398.468 | -2.5678492 | 0.58197278 | [10 empty] | 51376
[37 empty] | 12/17/2025 14:16:16.9329 | 3.150079 | 800.005 | 3398.8679 | -2.5681612 | 0.5819177 | [10 empty] | 51376.5
[37 empty] | 12/17/2025 14:16:17.4329 | 3.1497774 | 799.98975 | 3399.2681 | -2.5679047 | 0.58187258 | [10 empty] | 51377
[37 empty] | 12/17/2025 14:16:17.9329 | 3.1493158 | 799.91364 | 3399.668 | -2.567523 | 0.58179277 | [10 empty] | 51377.5
[37 empty] | 12/17/2025 14:16:18.4329 | 3.1495819 | 800.06592 | 3400.0681 | -2.5678709 | 0.58171111 | [10 empty] | 51378
[37 empty] | 12/17/2025 14:16:18.9329 | 3.1494243 | 800.09637 | 3400.468 | -2.5677724 | 0.58165199 | [10 empty] | 51378.5
[37 empty] | 12/17/2025 14:16:19.4329 | 3.1492419 | 800.05072 | 3400.8682 | -2.5676422 | 0.58159977 | [10 empty] | 51379
[37 empty] | 12/17/2025 14:16:19.9329 | 3.1489413 | 800.09637 | 3401.2681 | -2.5673532 | 0.58158797 | [10 empty] | 51379.5
[37 empty] | 12/17/2025 14:16:20.4329 | 3.1489887 | 800.06592 | 3401.6682 | -2.5674214 | 0.58156729 | [10 empty] | 51380
[37 empty] | 12/17/2025 14:16:20.9329 | 3.1488962 | 799.88318 | 3402.0684 | -2.5673466 | 0.58154953 | [10 empty] | 51380.5
[37 empty] | 12/17/2025 14:16:21.4329 | 3.1487303 | 799.88318 | 3402.4683 | -2.5671265 | 0.58160377 | [10 empty] | 51381
[37 empty] | 12/17/2025 14:16:21.9329 | 3.1486013 | 799.97455 | 3402.8684 | -2.5670214 | 0.58157986 | [10 empty] | 51381.5
[37 empty] | 12/17/2025 14:16:22.4329 | 3.1480815 | 800.30957 | 3403.2683 | -2.566601 | 0.58148044 | [10 empty] | 51382
[37 empty] | 12/17/2025 14:16:22.9329 | 3.1470604 | 800.05066 | 3403.6685 | -2.5656331 | 0.58142722 | [10 empty] | 51382.5
[37 empty] | 12/17/2025 14:16:23.4329 | 3.1468129 | 800.12683 | 3404.0686 | -2.5654149 | 0.58139807 | [10 empty] | 51383
[37 empty] | 12/17/2025 14:16:23.9329 | 3.147033 | 800.203 | 3404.4685 | -2.5656574 | 0.58137554 | [10 empty] | 51383.5
[37 empty] | 12/17/2025 14:16:24.4329 | 3.1465592 | 800.09637 | 3404.8687 | -2.5651765 | 0.58138287 | [10 empty] | 51384
[37 empty] | 12/17/2025 14:16:24.9329 | 3.1455903 | 800.12683 | 3405.2686 | -2.5642147 | 0.58137572 | [10 empty] | 51384.5
[37 empty] | 12/17/2025 14:16:25.4329 | 3.1453793 | 800.11163 | 3405.6687 | -2.564003 | 0.58137625 | [10 empty] | 51385
[37 empty] | 12/17/2025 14:16:25.9329 | 3.1459293 | 800.203 | 3406.0688 | -2.5645235 | 0.58140576 | [10 empty] | 51385.5
[37 empty] | 12/17/2025 14:16:26.4329 | 3.1457176 | 800.08118 | 3406.4688 | -2.5643325 | 0.58138514 | [10 empty] | 51386
[37 empty] | 12/17/2025 14:16:26.9329 | 3.1451554 | 799.94403 | 3406.8689 | -2.5637918 | 0.58136362 | [10 empty] | 51386.5
[37 empty] | 12/17/2025 14:16:27.4329 | 3.1449924 | 800.14209 | 3407.269 | -2.5636125 | 0.58137995 | [10 empty] | 51387
[37 empty] | 12/17/2025 14:16:27.9329 | 3.1453204 | 800.15735 | 3407.6689 | -2.5639343 | 0.58138621 | [10 empty] | 51387.5
[37 empty] | 12/17/2025 14:16:28.4329 | 3.1448131 | 800.14209 | 3408.0691 | -2.5634365 | 0.58137643 | [10 empty] | 51388
[37 empty] | 12/17/2025 14:16:28.9329 | 3.1444104 | 800.18774 | 3408.4692 | -2.5630441 | 0.58136624 | [10 empty] | 51388.5
[37 empty] | 12/17/2025 14:16:29.4329 | 3.1446877 | 800.14209 | 3408.8691 | -2.5633295 | 0.58135813 | [10 empty] | 51389
[37 empty] | 12/17/2025 14:16:29.9329 | 3.1441472 | 800.24872 | 3409.2693 | -2.5627983 | 0.58134896 | [10 empty] | 51389.5
[37 empty] | 12/17/2025 14:16:30.4329 | 3.1439025 | 800.005 | 3409.6694 | -2.5625393 | 0.58136326 | [10 empty] | 51390
[37 empty] | 12/17/2025 14:16:30.9329 | 3.1443174 | 800.12683 | 3410.0693 | -2.5629478 | 0.58136964 | [10 empty] | 51390.5
[37 empty] | 12/17/2025 14:16:31.4329 | 3.1441045 | 800.03552 | 3410.4695 | -2.562746 | 0.58135837 | [10 empty] | 51391
[37 empty] | 12/17/2025 14:16:31.9329 | 3.143605 | 800.005 | 3410.8694 | -2.5622385 | 0.58136648 | [10 empty] | 51391.5
[37 empty] | 12/17/2025 14:16:32.4329 | 3.1437945 | 800.05072 | 3411.2695 | -2.5624018 | 0.58139271 | [10 empty] | 51392
[37 empty] | 12/17/2025 14:16:32.9329 | 3.1435983 | 800.03552 | 3411.6697 | -2.5621617 | 0.58143657 | [10 empty] | 51392.5
[37 empty] | 12/17/2025 14:16:33.4329 | 3.1429195 | 800.08118 | 3412.0696 | -2.561465 | 0.5814544 | [10 empty] | 51393
[37 empty] | 12/17/2025 14:16:33.9329 | 3.1424444 | 799.86786 | 3412.4697 | -2.5609756 | 0.58146888 | [10 empty] | 51393.5
[37 empty] | 12/17/2025 14:16:34.4329 | 3.1427531 | 799.89832 | 3412.8696 | -2.5612905 | 0.58146256 | [10 empty] | 51394
[37 empty] | 12/17/2025 14:16:34.9329 | 3.1425149 | 800.15735 | 3413.2698 | -2.5610545 | 0.58146048 | [10 empty] | 51394.5
[37 empty] | 12/17/2025 14:16:35.4329 | 3.142406 | 800.05066 | 3413.6697 | -2.5609508 | 0.58145535 | [10 empty] | 51395
[37 empty] | 12/17/2025 14:16:35.9329 | 3.1423306 | 800.14209 | 3414.0698 | -2.5608757 | 0.58145511 | [10 empty] | 51395.5
[37 empty] | 12/17/2025 14:16:36.4329 | 3.1422954 | 799.80701 | 3414.47 | -2.5608211 | 0.5814743 | [10 empty] | 51396
[37 empty] | 12/17/2025 14:16:36.9329 | 3.1422181 | 799.95935 | 3414.8699 | -2.5607181 | 0.58150011 | [10 empty] | 51396.5
[37 empty] | 12/17/2025 14:16:37.4329 | 3.1422024 | 800.0202 | 3415.27 | -2.5606782 | 0.58152401 | [10 empty] | 51397
[37 empty] | 12/17/2025 14:16:37.9329 | 3.1418388 | 800.09644 | 3415.6699 | -2.5603163 | 0.58152252 | [10 empty] | 51397.5
[37 empty] | 12/17/2025 14:16:38.4329 | 3.1418855 | 800.17255 | 3416.0701 | -2.5603628 | 0.5815227 | [10 empty] | 51398
[37 empty] | 12/17/2025 14:16:38.9329 | 3.1414638 | 800.005 | 3416.4702 | -2.5599296 | 0.58153409 | [10 empty] | 51398.5
[37 empty] | 12/17/2025 14:16:39.4329 | 3.1407142 | 800.09637 | 3416.8701 | -2.5591836 | 0.58153069 | [10 empty] | 51399
[37 empty] | 12/17/2025 14:16:39.9329 | 3.140368 | 800.05066 | 3417.2703 | -2.5588279 | 0.58154011 | [10 empty] | 51399.5
[37 empty] | 12/17/2025 14:16:40.4329 | 3.1407542 | 800.12689 | 3417.6702 | -2.5592051 | 0.58154929 | [10 empty] | 51400
[37 empty] | 12/17/2025 14:16:40.9329 | 3.1405354 | 800.09644 | 3418.0703 | -2.5589752 | 0.58156013 | [10 empty] | 51400.5
[37 empty] | 12/17/2025 14:16:41.4329 | 3.140084 | 800.15735 | 3418.4705 | -2.5584757 | 0.58160836 | [10 empty] | 51401
[37 empty] | 12/17/2025 14:16:41.9329 | 3.1397812 | 800.17255 | 3418.8704 | -2.5581498 | 0.58163148 | [10 empty] | 51401.5
[37 empty] | 12/17/2025 14:16:42.4329 | 3.140414 | 800.11157 | 3419.2705 | -2.5587327 | 0.58168119 | [10 empty] | 51402
[37 empty] | 12/17/2025 14:16:42.9329 | 3.1401 | 800.11157 | 3419.6704 | -2.558387 | 0.5817129 | [10 empty] | 51402.5
[37 empty] | 12/17/2025 14:16:43.4329 | 3.139446 | 800.12683 | 3420.0706 | -2.5577044 | 0.58174163 | [10 empty] | 51403
[37 empty] | 12/17/2025 14:16:43.9329 | 3.1392484 | 800.2334 | 3420.4707 | -2.5574539 | 0.58179456 | [10 empty] | 51403.5
[37 empty] | 12/17/2025 14:16:44.4329 | 3.1399181 | 800.203 | 3420.8706 | -2.5581009 | 0.58181721 | [10 empty] | 51404
[37 empty] | 12/17/2025 14:16:44.9329 | 3.1397676 | 800.11157 | 3421.2708 | -2.55794 | 0.58182752 | [10 empty] | 51404.5
[37 empty] | 12/17/2025 14:16:45.4329 | 3.1391368 | 800.08118 | 3421.6707 | -2.5573106 | 0.58182621 | [10 empty] | 51405
[37 empty] | 12/17/2025 14:16:45.9329 | 3.139071 | 800.12683 | 3422.0708 | -2.5572336 | 0.5818373 | [10 empty] | 51405.5
[37 empty] | 12/17/2025 14:16:46.4329 | 3.1388016 | 800.18774 | 3422.4707 | -2.5569689 | 0.58183265 | [10 empty] | 51406
[37 empty] | 12/17/2025 14:16:46.9329 | 3.1383395 | 800.18774 | 3422.8708 | -2.5564961 | 0.58184344 | [10 empty] | 51406.5
[37 empty] | 12/17/2025 14:16:47.4329 | 3.1383188 | 800.005 | 3423.271 | -2.5564897 | 0.58182913 | [10 empty] | 51407
[37 empty] | 12/17/2025 14:16:47.9329 | 3.1383646 | 800.14209 | 3423.6709 | -2.5565538 | 0.58181077 | [10 empty] | 51407.5
[37 empty] | 12/17/2025 14:16:48.4329 | 3.1381168 | 800.09637 | 3424.071 | -2.5563223 | 0.58179438 | [10 empty] | 51408
[37 empty] | 12/17/2025 14:16:48.9329 | 3.1378436 | 799.98975 | 3424.4709 | -2.5560946 | 0.5817489 | [10 empty] | 51408.5
[37 empty] | 12/17/2025 14:16:49.4329 | 3.1380415 | 799.98975 | 3424.8711 | -2.5563283 | 0.58171332 | [10 empty] | 51409
[37 empty] | 12/17/2025 14:16:49.9329 | 3.1376152 | 800.17255 | 3425.271 | -2.5559435 | 0.58167177 | [10 empty] | 51409.5
[37 empty] | 12/17/2025 14:16:50.4329 | 3.1375351 | 800.09637 | 3425.6711 | -2.5559058 | 0.58162928 | [10 empty] | 51410
[37 empty] | 12/17/2025 14:16:50.9329 | 3.1368587 | 800.08112 | 3426.071 | -2.5553002 | 0.58155841 | [10 empty] | 51410.5
[37 empty] | 12/17/2025 14:16:51.4329 | 3.1368072 | 800.23346 | 3426.4712 | -2.555335 | 0.5814721 | [10 empty] | 51411
[37 empty] | 12/17/2025 14:16:51.9329 | 3.1370902 | 800.06592 | 3426.8713 | -2.5557215 | 0.58136857 | [10 empty] | 51411.5
[37 empty] | 12/17/2025 14:16:52.4329 | 3.1373997 | 800.14209 | 3427.2712 | -2.5561154 | 0.5812844 | [10 empty] | 51412
[37 empty] | 12/17/2025 14:16:52.9329 | 3.1365714 | 800.0202 | 3427.6714 | -2.5553524 | 0.58121884 | [10 empty] | 51412.5
[37 empty] | 12/17/2025 14:16:53.4329 | 3.1361864 | 800.17255 | 3428.0713 | -2.5550086 | 0.58117771 | [10 empty] | 51413
[37 empty] | 12/17/2025 14:16:53.9329 | 3.1365173 | 799.98975 | 3428.4714 | -2.5553565 | 0.58116084 | [10 empty] | 51413.5
[37 empty] | 12/17/2025 14:16:54.4329 | 3.1365137 | 800.09637 | 3428.8713 | -2.5553648 | 0.58114892 | [10 empty] | 51414
[37 empty] | 12/17/2025 14:16:54.9329 | 3.1358814 | 800.18774 | 3429.2715 | -2.5547388 | 0.5811426 | [10 empty] | 51414.5
[37 empty] | 12/17/2025 14:16:55.4329 | 3.1358807 | 800.12683 | 3429.6714 | -2.5547588 | 0.58112198 | [10 empty] | 51415
[37 empty] | 12/17/2025 14:16:55.9329 | 3.1358671 | 800.14209 | 3430.0715 | -2.5547519 | 0.58111519 | [10 empty] | 51415.5
[37 empty] | 12/17/2025 14:16:56.4329 | 3.1354651 | 800.08118 | 3430.4714 | -2.5543113 | 0.58115375 | [10 empty] | 51416
[37 empty] | 12/17/2025 14:16:56.9329 | 3.1352887 | 800.05066 | 3430.8716 | -2.5542583 | 0.58103037 | [10 empty] | 51416.5
[37 empty] | 12/17/2025 14:16:57.4329 | 3.134963 | 799.98975 | 3431.2717 | -2.5539939 | 0.58096898 | [10 empty] | 51417
[37 empty] | 12/17/2025 14:16:57.9329 | 3.134831 | 800.11157 | 3431.6716 | -2.5538986 | 0.5809325 | [10 empty] | 51417.5
[37 empty] | 12/17/2025 14:16:58.4329 | 3.1348219 | 800.0202 | 3432.0718 | -2.553926 | 0.58089602 | [10 empty] | 51418
[37 empty] | 12/17/2025 14:16:58.9329 | 3.1346488 | 800.15735 | 3432.4717 | -2.5537796 | 0.5808692 | [10 empty] | 51418.5
[37 empty] | 12/17/2025 14:16:59.4329 | 3.1342144 | 800.08118 | 3432.8718 | -2.5533602 | 0.58085406 | [10 empty] | 51419
[37 empty] | 12/17/2025 14:16:59.9329 | 3.1338656 | 800.0202 | 3433.272 | -2.5530298 | 0.58083588 | [10 empty] | 51419.5
[37 empty] | 12/17/2025 14:17:00.4329 | 3.1333218 | 799.92883 | 3433.6719 | -2.5524867 | 0.58083504 | [10 empty] | 51420
[37 empty] | 12/17/2025 14:17:00.9329 | 3.1330609 | 800.03546 | 3434.072 | -2.5522757 | 0.58078539 | [10 empty] | 51420.5
[37 empty] | 12/17/2025 14:17:01.4329 | 3.1334822 | 800.14209 | 3434.4719 | -2.5527117 | 0.58077049 | [10 empty] | 51421
[37 empty] | 12/17/2025 14:17:01.9329 | 3.1331589 | 800.0202 | 3434.8721 | -2.5523839 | 0.58077496 | [10 empty] | 51421.5
[37 empty] | 12/17/2025 14:17:02.4329 | 3.1325474 | 800.20306 | 3435.272 | -2.5517612 | 0.58078617 | [10 empty] | 51422
[37 empty] | 12/17/2025 14:17:02.9329 | 3.1328681 | 799.95935 | 3435.6721 | -2.5520592 | 0.58080882 | [10 empty] | 51422.5
[37 empty] | 12/17/2025 14:17:03.4329 | 3.1330605 | 800.08118 | 3436.0723 | -2.5522552 | 0.58080536 | [10 empty] | 51423
[37 empty] | 12/17/2025 14:17:03.9329 | 3.1323273 | 800.06592 | 3436.4722 | -2.5515304 | 0.58079702 | [10 empty] | 51423.5
[37 empty] | 12/17/2025 14:17:04.4329 | 3.1318836 | 800.12683 | 3436.8723 | -2.5511012 | 0.58078241 | [10 empty] | 51424
[37 empty] | 12/17/2025 14:17:04.9329 | 3.1317914 | 799.92883 | 3437.2722 | -2.5510256 | 0.58076578 | [10 empty] | 51424.5
[37 empty] | 12/17/2025 14:17:05.4329 | 3.1315727 | 800.03546 | 3437.6724 | -2.5508173 | 0.58075553 | [10 empty] | 51425
[37 empty] | 12/17/2025 14:17:05.9329 | 3.1311643 | 800.03546 | 3438.0723 | -2.5504255 | 0.58073884 | [10 empty] | 51425.5
[37 empty] | 12/17/2025 14:17:06.4329 | 3.1310263 | 800.0202 | 3438.4724 | -2.5503042 | 0.58072203 | [10 empty] | 51426
[37 empty] | 12/17/2025 14:17:06.9329 | 3.130765 | 800.14209 | 3438.8726 | -2.550041 | 0.58072388 | [10 empty] | 51426.5
[37 empty] | 12/17/2025 14:17:07.4329 | 3.1306684 | 799.98975 | 3439.2725 | -2.5499749 | 0.58069354 | [10 empty] | 51427
[37 empty] | 12/17/2025 14:17:07.9329 | 3.1302392 | 800.14209 | 3439.6726 | -2.5495591 | 0.58068019 | [10 empty] | 51427.5
[37 empty] | 12/17/2025 14:17:08.4329 | 3.1303697 | 800.24872 | 3440.0725 | -2.549674 | 0.58069575 | [10 empty] | 51428
[37 empty] | 12/17/2025 14:17:08.9329 | 3.1301854 | 800.15735 | 3440.4727 | -2.549475 | 0.58071035 | [10 empty] | 51428.5
[37 empty] | 12/17/2025 14:17:09.4329 | 3.1300259 | 800.12689 | 3440.8728 | -2.5492787 | 0.58074719 | [10 empty] | 51429
[37 empty] | 12/17/2025 14:17:09.9329 | 3.1297586 | 799.97455 | 3441.2727 | -2.5489895 | 0.58076912 | [10 empty] | 51429.5
[37 empty] | 12/17/2025 14:17:10.4329 | 3.1291733 | 800.05072 | 3441.6729 | -2.5484161 | 0.58075702 | [10 empty] | 51430
[37 empty] | 12/17/2025 14:17:10.9329 | 3.1294384 | 800.08118 | 3442.0728 | -2.5486963 | 0.580742 | [10 empty] | 51430.5
[37 empty] | 12/17/2025 14:17:11.4329 | 3.1294367 | 800.06592 | 3442.4729 | -2.5486968 | 0.58073992 | [10 empty] | 51431
[37 empty] | 12/17/2025 14:17:11.9329 | 3.1287432 | 799.94409 | 3442.873 | -2.5480011 | 0.580742 | [10 empty] | 51431.5
[37 empty] | 12/17/2025 14:17:12.4329 | 3.1286542 | 800.03546 | 3443.2729 | -2.5479126 | 0.5807417 | [10 empty] | 51432
[37 empty] | 12/17/2025 14:17:12.9329 | 3.1288927 | 800.005 | 3443.6731 | -2.5481472 | 0.5807454 | [10 empty] | 51432.5
[37 empty] | 12/17/2025 14:17:13.4329 | 3.128674 | 799.92883 | 3444.0732 | -2.5479097 | 0.58076435 | [10 empty] | 51433
[37 empty] | 12/17/2025 14:17:13.9329 | 3.128304 | 800.15735 | 3444.4731 | -2.5475285 | 0.5807755 | [10 empty] | 51433.5
[37 empty] | 12/17/2025 14:17:14.4329 | 3.128089 | 800.14209 | 3444.8733 | -2.5472865 | 0.58080232 | [10 empty] | 51434
[37 empty] | 12/17/2025 14:17:14.9329 | 3.1278839 | 800.18781 | 3445.2732 | -2.5470703 | 0.58081371 | [10 empty] | 51434.5
[37 empty] | 12/17/2025 14:17:15.4329 | 3.1282835 | 800.005 | 3445.6733 | -2.5474539 | 0.58082962 | [10 empty] | 51435
[37 empty] | 12/17/2025 14:17:15.9329 | 3.1279418 | 799.95935 | 3446.0735 | -2.547087 | 0.58085495 | [10 empty] | 51435.5
[37 empty] | 12/17/2025 14:17:16.4329 | 3.1273303 | 800.11163 | 3446.4734 | -2.5464458 | 0.58088452 | [10 empty] | 51436
[37 empty] | 12/17/2025 14:17:16.9329 | 3.1269712 | 800.18774 | 3446.8735 | -2.5460861 | 0.58088523 | [10 empty] | 51436.5
[37 empty] | 12/17/2025 14:17:17.4329 | 3.1272089 | 800.05072 | 3447.2734 | -2.5463233 | 0.58088565 | [10 empty] | 51437
[37 empty] | 12/17/2025 14:17:17.9329 | 3.1271799 | 800.03546 | 3447.6736 | -2.5462809 | 0.58089906 | [10 empty] | 51437.5
[37 empty] | 12/17/2025 14:17:18.4329 | 3.1265669 | 800.08112 | 3448.0737 | -2.5456553 | 0.58091152 | [10 empty] | 51438
[37 empty] | 12/17/2025 14:17:18.9329 | 3.126838 | 800.05066 | 3448.4736 | -2.5459199 | 0.58091813 | [10 empty] | 51438.5
[37 empty] | 12/17/2025 14:17:19.4329 | 3.126971 | 800.08118 | 3448.8738 | -2.5460458 | 0.58092523 | [10 empty] | 51439
[37 empty] | 12/17/2025 14:17:19.9329 | 3.1269686 | 800.005 | 3449.2737 | -2.546021 | 0.58094764 | [10 empty] | 51439.5
[37 empty] | 12/17/2025 14:17:20.4329 | 3.1267824 | 799.95935 | 3449.6738 | -2.5457771 | 0.58100533 | [10 empty] | 51440
[37 empty] | 12/17/2025 14:17:20.9329 | 3.1262815 | 800.05066 | 3450.074 | -2.5452194 | 0.58106208 | [10 empty] | 51440.5
[37 empty] | 12/17/2025 14:17:21.4329 | 3.1259305 | 800.08112 | 3450.4739 | -2.544805 | 0.58112556 | [10 empty] | 51441
[37 empty] | 12/17/2025 14:17:21.9329 | 3.1259763 | 800.08118 | 3450.874 | -2.5448227 | 0.58115357 | [10 empty] | 51441.5
[37 empty] | 12/17/2025 14:17:22.4329 | 3.1258559 | 799.89838 | 3451.2742 | -2.5446575 | 0.58119833 | [10 empty] | 51442
[37 empty] | 12/17/2025 14:17:22.9329 | 3.1254892 | 800.18774 | 3451.6741 | -2.5442736 | 0.58121562 | [10 empty] | 51442.5
[37 empty] | 12/17/2025 14:17:23.4329 | 3.125092 | 800.18774 | 3452.0742 | -2.5438688 | 0.58122319 | [10 empty] | 51443
[37 empty] | 12/17/2025 14:17:23.9329 | 3.1250851 | 800.30957 | 3452.4744 | -2.5438769 | 0.58120829 | [10 empty] | 51443.5
[37 empty] | 12/17/2025 14:17:24.4329 | 3.1250145 | 800.06592 | 3452.8743 | -2.5438182 | 0.58119637 | [10 empty] | 51444
[37 empty] | 12/17/2025 14:17:24.9329 | 3.1249526 | 800.17255 | 3453.2744 | -2.543761 | 0.58119148 | [10 empty] | 51444.5
[37 empty] | 12/17/2025 14:17:25.4329 | 3.1250181 | 799.97449 | 3453.6746 | -2.5438349 | 0.58118308 | [10 empty] | 51445
[37 empty] | 12/17/2025 14:17:25.9329 | 3.124784 | 800.14203 | 3454.0745 | -2.5435901 | 0.58119392 | [10 empty] | 51445.5
[37 empty] | 12/17/2025 14:17:26.4329 | 3.1244907 | 800.18774 | 3454.4746 | -2.5433085 | 0.5811823 | [10 empty] | 51446
[37 empty] | 12/17/2025 14:17:26.9329 | 3.1243677 | 799.98975 | 3454.8745 | -2.5432148 | 0.58115298 | [10 empty] | 51446.5
[37 empty] | 12/17/2025 14:17:27.4329 | 3.1243842 | 800.24872 | 3455.2747 | -2.5432711 | 0.58111316 | [10 empty] | 51447
[37 empty] | 12/17/2025 14:17:27.9329 | 3.1243029 | 799.91364 | 3455.6748 | -2.5432332 | 0.58106971 | [10 empty] | 51447.5
[37 empty] | 12/17/2025 14:17:28.4329 | 3.1238751 | 800.05066 | 3456.0747 | -2.5428629 | 0.58101219 | [10 empty] | 51448
[37 empty] | 12/17/2025 14:17:28.9329 | 3.1235785 | 799.88318 | 3456.4749 | -2.5426083 | 0.58097029 | [10 empty] | 51448.5
[37 empty] | 12/17/2025 14:17:29.4329 | 3.122982 | 800.005 | 3456.8748 | -2.542048 | 0.58093411 | [10 empty] | 51449
[37 empty] | 12/17/2025 14:17:29.9329 | 3.1233182 | 800.0202 | 3457.2749 | -2.5424273 | 0.58089101 | [10 empty] | 51449.5
[37 empty] | 12/17/2025 14:17:30.4329 | 3.1229348 | 800.2334 | 3457.6748 | -2.5420828 | 0.58085203 | [10 empty] | 51450
[37 empty] | 12/17/2025 14:17:30.9329 | 3.1224887 | 799.94409 | 3458.075 | -2.5416667 | 0.58082199 | [10 empty] | 51450.5
[37 empty] | 12/17/2025 14:17:31.4329 | 3.1226211 | 800.2334 | 3458.4749 | -2.5418158 | 0.5808053 | [10 empty] | 51451
[37 empty] | 12/17/2025 14:17:31.9329 | 3.1226492 | 800.12683 | 3458.875 | -2.5418816 | 0.58076769 | [10 empty] | 51451.5
[37 empty] | 12/17/2025 14:17:32.4329 | 3.1221709 | 800.08118 | 3459.2751 | -2.5414033 | 0.58076757 | [10 empty] | 51452
[37 empty] | 12/17/2025 14:17:32.9329 | 3.121855 | 799.97449 | 3459.675 | -2.5410852 | 0.58076972 | [10 empty] | 51452.5
[37 empty] | 12/17/2025 14:17:33.4329 | 3.1219666 | 800.15735 | 3460.0752 | -2.5411732 | 0.58079344 | [10 empty] | 51453
[37 empty] | 12/17/2025 14:17:33.9329 | 3.1218009 | 800.17255 | 3460.4751 | -2.5410273 | 0.58077365 | [10 empty] | 51453.5
[37 empty] | 12/17/2025 14:17:34.4329 | 3.1216598 | 800.0202 | 3460.8752 | -2.5410359 | 0.58062381 | [10 empty] | 51454
[37 empty] | 12/17/2025 14:17:34.9329 | 3.1214902 | 799.92883 | 3461.2754 | -2.5409389 | 0.58055145 | [10 empty] | 51454.5
[37 empty] | 12/17/2025 14:17:35.4329 | 3.1213114 | 800.11157 | 3461.6753 | -2.5408154 | 0.58049607 | [10 empty] | 51455
[37 empty] | 12/17/2025 14:17:35.9329 | 3.1211846 | 800.11157 | 3462.0754 | -2.5407355 | 0.58044904 | [10 empty] | 51455.5
[37 empty] | 12/17/2025 14:17:36.4329 | 3.1209102 | 800.005 | 3462.4753 | -2.540489 | 0.58042127 | [10 empty] | 51456
[37 empty] | 12/17/2025 14:17:36.9329 | 3.1206741 | 800.11163 | 3462.8755 | -2.5403032 | 0.58037078 | [10 empty] | 51456.5
[37 empty] | 12/17/2025 14:17:37.4329 | 3.1198721 | 799.91364 | 3463.2756 | -2.5395448 | 0.58032727 | [10 empty] | 51457
[37 empty] | 12/17/2025 14:17:37.9329 | 3.1196103 | 800.14209 | 3463.6755 | -2.5392706 | 0.58033967 | [10 empty] | 51457.5
[37 empty] | 12/17/2025 14:17:38.4329 | 3.1198666 | 800.12683 | 3464.0757 | -2.539489 | 0.58037764 | [10 empty] | 51458
[37 empty] | 12/17/2025 14:17:38.9329 | 3.1194448 | 800.09637 | 3464.4756 | -2.5390697 | 0.58037531 | [10 empty] | 51458.5
[37 empty] | 12/17/2025 14:17:39.4329 | 3.1189272 | 800.11163 | 3464.8757 | -2.5385435 | 0.58038372 | [10 empty] | 51459
[37 empty] | 12/17/2025 14:17:39.9329 | 3.1191986 | 800.12689 | 3465.2759 | -2.5388117 | 0.58038682 | [10 empty] | 51459.5
[37 empty] | 12/17/2025 14:17:40.4329 | 3.1191611 | 800.14209 | 3465.6758 | -2.5387635 | 0.58039749 | [10 empty] | 51460
[37 empty] | 12/17/2025 14:17:40.9329 | 3.1189218 | 800.03546 | 3466.0759 | -2.5385354 | 0.58038634 | [10 empty] | 51460.5
[37 empty] | 12/17/2025 14:17:41.4329 | 3.1187782 | 800.0202 | 3466.4758 | -2.5383809 | 0.58039731 | [10 empty] | 51461
[37 empty] | 12/17/2025 14:17:41.9329 | 3.1186793 | 800.11157 | 3466.876 | -2.5382442 | 0.58043498 | [10 empty] | 51461.5
[37 empty] | 12/17/2025 14:17:42.4329 | 3.1179202 | 799.83746 | 3467.2761 | -2.5374911 | 0.58042908 | [10 empty] | 51462
[37 empty] | 12/17/2025 14:17:42.9329 | 3.1178377 | 800.17261 | 3467.676 | -2.5373859 | 0.58045179 | [10 empty] | 51462.5
[37 empty] | 12/17/2025 14:17:43.4329 | 3.1179168 | 800.21826 | 3468.0762 | -2.5374634 | 0.58045334 | [10 empty] | 51463
[37 empty] | 12/17/2025 14:17:43.9329 | 3.1178153 | 800.08118 | 3468.4763 | -2.5373609 | 0.58045435 | [10 empty] | 51463.5
[37 empty] | 12/17/2025 14:17:44.4329 | 3.1177795 | 800.11157 | 3468.8762 | -2.5373027 | 0.58047676 | [10 empty] | 51464
[37 empty] | 12/17/2025 14:17:44.9329 | 3.1175513 | 800.15729 | 3469.2764 | -2.5370703 | 0.58048093 | [10 empty] | 51464.5
[37 empty] | 12/17/2025 14:17:45.4329 | 3.1173565 | 800.18774 | 3469.6765 | -2.5368769 | 0.58047968 | [10 empty] | 51465
[37 empty] | 12/17/2025 14:17:45.9329 | 3.1176186 | 799.98975 | 3470.0764 | -2.5371361 | 0.58048242 | [10 empty] | 51465.5
[37 empty] | 12/17/2025 14:17:46.4329 | 3.116962 | 800.06592 | 3470.4766 | -2.5364945 | 0.5804674 | [10 empty] | 51466
[37 empty] | 12/17/2025 14:17:46.9329 | 3.1166239 | 799.95929 | 3470.8765 | -2.5361595 | 0.58046442 | [10 empty] | 51466.5
[37 empty] | 12/17/2025 14:17:47.4329 | 3.1168733 | 800.05066 | 3471.2766 | -2.5364187 | 0.58045447 | [10 empty] | 51467
[37 empty] | 12/17/2025 14:17:47.9329 | 3.1165171 | 800.20306 | 3471.6768 | -2.5360758 | 0.58044136 | [10 empty] | 51467.5
[37 empty] | 12/17/2025 14:17:48.4329 | 3.116272 | 800.15729 | 3472.0767 | -2.5358245 | 0.58044744 | [10 empty] | 51468
[37 empty] | 12/17/2025 14:17:48.9329 | 3.1162441 | 800.05072 | 3472.4768 | -2.535779 | 0.58046508 | [10 empty] | 51468.5
[37 empty] | 12/17/2025 14:17:49.4329 | 3.1160316 | 800.24872 | 3472.8767 | -2.5355873 | 0.58044422 | [10 empty] | 51469
[37 empty] | 12/17/2025 14:17:49.9329 | 3.1152706 | 800.26392 | 3473.2769 | -2.5348463 | 0.58042425 | [10 empty] | 51469.5
[37 empty] | 12/17/2025 14:17:50.4329 | 3.1151757 | 799.92883 | 3473.677 | -2.5347631 | 0.58041257 | [10 empty] | 51470
[37 empty] | 12/17/2025 14:17:50.9329 | 3.1154649 | 800.05066 | 3474.0769 | -2.5350785 | 0.58038646 | [10 empty] | 51470.5
[37 empty] | 12/17/2025 14:17:51.4329 | 3.115375 | 800.06592 | 3474.4771 | -2.5349944 | 0.58038068 | [10 empty] | 51471
[37 empty] | 12/17/2025 14:17:51.9329 | 3.1149859 | 800.05066 | 3474.8772 | -2.5345976 | 0.58038831 | [10 empty] | 51471.5
[37 empty] | 12/17/2025 14:17:52.4329 | 3.1148238 | 799.95935 | 3475.2771 | -2.5344148 | 0.58040905 | [10 empty] | 51472
[37 empty] | 12/17/2025 14:17:52.9329 | 3.1147978 | 800.18774 | 3475.6772 | -2.534394 | 0.58040386 | [10 empty] | 51472.5
[37 empty] | 12/17/2025 14:17:53.4329 | 3.1145637 | 800.14203 | 3476.0774 | -2.5341654 | 0.58039832 | [10 empty] | 51473
[37 empty] | 12/17/2025 14:17:53.9329 | 3.1146293 | 800.15735 | 3476.4773 | -2.5342212 | 0.58040816 | [10 empty] | 51473.5
[37 empty] | 12/17/2025 14:17:54.4329 | 3.1144018 | 800.12683 | 3476.8774 | -2.5340178 | 0.58038402 | [10 empty] | 51474
[37 empty] | 12/17/2025 14:17:54.9329 | 3.1138897 | 800.203 | 3477.2776 | -2.5335 | 0.58038974 | [10 empty] | 51474.5
[37 empty] | 12/17/2025 14:17:55.4329 | 3.1133828 | 800.15729 | 3477.6775 | -2.5329425 | 0.58044016 | [10 empty] | 51475
[37 empty] | 12/17/2025 14:17:55.9329 | 3.1131034 | 800.18774 | 3478.0776 | -2.5326407 | 0.58046275 | [10 empty] | 51475.5
[37 empty] | 12/17/2025 14:17:56.4329 | 3.1133461 | 800.08118 | 3478.4778 | -2.5328531 | 0.58049309 | [10 empty] | 51476
[37 empty] | 12/17/2025 14:17:56.9329 | 3.1133318 | 800.26392 | 3478.8777 | -2.5328276 | 0.58050412 | [10 empty] | 51476.5
[37 empty] | 12/17/2025 14:17:57.4329 | 3.1129322 | 800.21826 | 3479.2778 | -2.532444 | 0.5804882 | [10 empty] | 51477
[37 empty] | 12/17/2025 14:17:57.9329 | 3.1128118 | 800.05066 | 3479.678 | -2.5323365 | 0.58047527 | [10 empty] | 51477.5
[37 empty] | 12/17/2025 14:17:58.4329 | 3.1123962 | 799.97449 | 3480.0779 | -2.5319452 | 0.58045089 | [10 empty] | 51478
[37 empty] | 12/17/2025 14:17:58.9329 | 3.1121764 | 800.12683 | 3480.478 | -2.5317087 | 0.5804677 | [10 empty] | 51478.5
[37 empty] | 12/17/2025 14:17:59.4329 | 3.112386 | 800.35535 | 3480.8779 | -2.5319488 | 0.58043718 | [10 empty] | 51479
[37 empty] | 12/17/2025 14:17:59.9329 | 3.112257 | 800.05072 | 3481.2781 | -2.5318329 | 0.58042395 | [10 empty] | 51479.5
[37 empty] | 12/17/2025 14:18:00.4329 | 3.1118917 | 800.08118 | 3481.6782 | -2.5314662 | 0.5804255 | [10 empty] | 51480
[37 empty] | 12/17/2025 14:18:00.9329 | 3.1117437 | 799.91364 | 3482.0781 | -2.5313206 | 0.58042318 | [10 empty] | 51480.5
[37 empty] | 12/17/2025 14:18:01.4329 | 3.1118555 | 800.09637 | 3482.4783 | -2.5314312 | 0.58042425 | [10 empty] | 51481
[37 empty] | 12/17/2025 14:18:01.9329 | 3.1118488 | 800.11157 | 3482.8782 | -2.5314324 | 0.58041656 | [10 empty] | 51481.5
[37 empty] | 12/17/2025 14:18:02.4329 | 3.1112258 | 799.95935 | 3483.2783 | -2.5308249 | 0.58040094 | [10 empty] | 51482
[37 empty] | 12/17/2025 14:18:02.9329 | 3.1112714 | 800.0202 | 3483.6785 | -2.5308871 | 0.58038431 | [10 empty] | 51482.5
[37 empty] | 12/17/2025 14:18:03.4329 | 3.1113763 | 800.11163 | 3484.0784 | -2.531004 | 0.58037221 | [10 empty] | 51483
[37 empty] | 12/17/2025 14:18:03.9329 | 3.1107929 | 800.03552 | 3484.4785 | -2.5304039 | 0.58038896 | [10 empty] | 51483.5
[37 empty] | 12/17/2025 14:18:04.4329 | 3.1106763 | 800.18774 | 3484.8784 | -2.5302663 | 0.58041 | [10 empty] | 51484
[37 empty] | 12/17/2025 14:18:04.9329 | 3.1107304 | 800.2182 | 3485.2786 | -2.530304 | 0.58042645 | [10 empty] | 51484.5
[37 empty] | 12/17/2025 14:18:05.4329 | 3.1103375 | 800.18774 | 3485.6787 | -2.529865 | 0.58047253 | [10 empty] | 51485
[37 empty] | 12/17/2025 14:18:05.9329 | 3.1103773 | 800.21826 | 3486.0786 | -2.5298793 | 0.58049798 | [10 empty] | 51485.5
[37 empty] | 12/17/2025 14:18:06.4329 | 3.1101665 | 800.11157 | 3486.4788 | -2.5296357 | 0.58053094 | [10 empty] | 51486
[37 empty] | 12/17/2025 14:18:06.9329 | 3.1097045 | 800.0202 | 3486.8787 | -2.5291419 | 0.58056259 | [10 empty] | 51486.5
[37 empty] | 12/17/2025 14:18:07.4329 | 3.1098676 | 800.05066 | 3487.2788 | -2.5292745 | 0.58059299 | [10 empty] | 51487
[37 empty] | 12/17/2025 14:18:07.9329 | 3.109849 | 800.06592 | 3487.679 | -2.5292325 | 0.58061653 | [10 empty] | 51487.5
[37 empty] | 12/17/2025 14:18:08.4329 | 3.1097372 | 799.97449 | 3488.0789 | -2.5290823 | 0.58065486 | [10 empty] | 51488
[37 empty] | 12/17/2025 14:18:08.9329 | 3.1101079 | 800.03552 | 3488.479 | -2.5294499 | 0.58065802 | [10 empty] | 51488.5
[37 empty] | 12/17/2025 14:18:09.4329 | 3.1093326 | 800.12683 | 3488.8789 | -2.5286639 | 0.58066869 | [10 empty] | 51489
[37 empty] | 12/17/2025 14:18:09.9329 | 3.1090937 | 799.98975 | 3489.2791 | -2.5284302 | 0.58066356 | [10 empty] | 51489.5
[37 empty] | 12/17/2025 14:18:10.4329 | 3.1090767 | 800.09637 | 3489.679 | -2.528429 | 0.58064771 | [10 empty] | 51490
[37 empty] | 12/17/2025 14:18:10.9329 | 3.1087089 | 800.17255 | 3490.0791 | -2.5280845 | 0.58062434 | [10 empty] | 51490.5
[37 empty] | 12/17/2025 14:18:11.4329 | 3.108062 | 800.09644 | 3490.4792 | -2.5274191 | 0.58064294 | [10 empty] | 51491
[37 empty] | 12/17/2025 14:18:11.9329 | 3.108515 | 800.05072 | 3490.8792 | -2.5278528 | 0.58066225 | [10 empty] | 51491.5
[37 empty] | 12/17/2025 14:18:12.4329 | 3.1085098 | 800.14203 | 3491.2793 | -2.5278575 | 0.58065218 | [10 empty] | 51492
[37 empty] | 12/17/2025 14:18:12.9329 | 3.1083181 | 800.17255 | 3491.6792 | -2.5276816 | 0.58063644 | [10 empty] | 51492.5
[37 empty] | 12/17/2025 14:18:13.4329 | 3.1079922 | 800.06592 | 3492.0793 | -2.5274069 | 0.58058512 | [10 empty] | 51493
[37 empty] | 12/17/2025 14:18:13.9329 | 3.1081359 | 800.08118 | 3492.4795 | -2.5276053 | 0.58053064 | [10 empty] | 51493.5
[37 empty] | 12/17/2025 14:18:14.4329 | 3.1080394 | 800.15729 | 3492.8794 | -2.5275791 | 0.58046037 | [10 empty] | 51494
[37 empty] | 12/17/2025 14:18:14.9329 | 3.1074619 | 800.24878 | 3493.2795 | -2.5270903 | 0.5803715 | [10 empty] | 51494.5
[37 empty] | 12/17/2025 14:18:15.4329 | 3.1072836 | 800.18774 | 3493.6794 | -2.5269957 | 0.58028781 | [10 empty] | 51495
[37 empty] | 12/17/2025 14:18:15.9329 | 3.1076949 | 800.005 | 3494.0796 | -2.5274792 | 0.58021563 | [10 empty] | 51495.5
[37 empty] | 12/17/2025 14:18:16.4329 | 3.1068954 | 800.14209 | 3494.4797 | -2.5267384 | 0.58015692 | [10 empty] | 51496
[37 empty] | 12/17/2025 14:18:16.9329 | 3.1069531 | 800.14209 | 3494.8796 | -2.5268605 | 0.58009261 | [10 empty] | 51496.5
[37 empty] | 12/17/2025 14:18:17.4329 | 3.1072633 | 800.11157 | 3495.2798 | -2.5272009 | 0.58006239 | [10 empty] | 51497
[37 empty] | 12/17/2025 14:18:17.9329 | 3.1070147 | 800.12683 | 3495.6799 | -2.5269761 | 0.58003861 | [10 empty] | 51497.5
[37 empty] | 12/17/2025 14:18:18.4329 | 3.1072085 | 800.08112 | 3496.0798 | -2.5271685 | 0.58004004 | [10 empty] | 51498
[37 empty] | 12/17/2025 14:18:18.9329 | 3.1071496 | 800.14209 | 3496.48 | -2.5270994 | 0.58005029 | [10 empty] | 51498.5
[37 empty] | 12/17/2025 14:18:19.4329 | 3.1067634 | 800.12683 | 3496.8801 | -2.5266564 | 0.58010691 | [10 empty] | 51499
[37 empty] | 12/17/2025 14:18:19.9329 | 3.1062455 | 800.05072 | 3497.28 | -2.5262458 | 0.57999957 | [10 empty] | 51499.5
[37 empty] | 12/17/2025 14:18:20.4329 | 3.1058831 | 800.24872 | 3497.6802 | -2.5259297 | 0.57995349 | [10 empty] | 51500
[37 empty] | 12/17/2025 14:18:20.9329 | 3.1058071 | 800.23346 | 3498.0803 | -2.5258703 | 0.57993668 | [10 empty] | 51500.5
[37 empty] | 12/17/2025 14:18:21.4329 | 3.1054239 | 799.89838 | 3498.4802 | -2.5255146 | 0.57990927 | [10 empty] | 51501
[37 empty] | 12/17/2025 14:18:21.9329 | 3.104857 | 800.14209 | 3498.8804 | -2.5249641 | 0.57989293 | [10 empty] | 51501.5
[37 empty] | 12/17/2025 14:18:22.4329 | 3.1051655 | 799.98975 | 3499.2803 | -2.5252855 | 0.57987994 | [10 empty] | 51502
[37 empty] | 12/17/2025 14:18:22.9329 | 3.1050296 | 799.86786 | 3499.6804 | -2.5251572 | 0.57987231 | [10 empty] | 51502.5
[37 empty] | 12/17/2025 14:18:23.4329 | 3.1047258 | 799.92883 | 3500.0806 | -2.5248377 | 0.57988805 | [10 empty] | 51503
[37 empty] | 12/17/2025 14:18:23.9329 | 3.1048689 | 800.09637 | 3500.4805 | -2.5249422 | 0.57992661 | [10 empty] | 51503.5
[37 empty] | 12/17/2025 14:18:24.4329 | 3.104224 | 800.06592 | 3500.8806 | -2.5242593 | 0.5799647 | [10 empty] | 51504
[37 empty] | 12/17/2025 14:18:24.9329 | 3.1035433 | 799.95929 | 3501.2805 | -2.5235963 | 0.57994694 | [10 empty] | 51504.5
[37 empty] | 12/17/2025 14:18:25.4329 | 3.1038556 | 800.05066 | 3501.6807 | -2.5239327 | 0.57992297 | [10 empty] | 51505
[37 empty] | 12/17/2025 14:18:25.9329 | 3.1038897 | 800.11157 | 3502.0806 | -2.5239763 | 0.57991344 | [10 empty] | 51505.5
[37 empty] | 12/17/2025 14:18:26.4329 | 3.103395 | 800.09637 | 3502.4807 | -2.5234854 | 0.5799095 | [10 empty] | 51506
[37 empty] | 12/17/2025 14:18:26.9329 | 3.1027589 | 799.86786 | 3502.8809 | -2.5228431 | 0.57991576 | [10 empty] | 51506.5
[37 empty] | 12/17/2025 14:18:27.4329 | 3.1029747 | 800.14203 | 3503.2808 | -2.5230503 | 0.5799244 | [10 empty] | 51507
[37 empty] | 12/17/2025 14:18:27.9329 | 3.1028509 | 800.08118 | 3503.6809 | -2.5229294 | 0.57992148 | [10 empty] | 51507.5
[37 empty] | 12/17/2025 14:18:28.4329 | 3.1030478 | 800.08118 | 3504.0808 | -2.5231304 | 0.57991755 | [10 empty] | 51508
[37 empty] | 12/17/2025 14:18:28.9329 | 3.1028762 | 800.06592 | 3504.481 | -2.5229578 | 0.57991832 | [10 empty] | 51508.5
[37 empty] | 12/17/2025 14:18:29.4329 | 3.1028399 | 800.17255 | 3504.8809 | -2.5229044 | 0.57993567 | [10 empty] | 51509
[37 empty] | 12/17/2025 14:18:29.9329 | 3.1025832 | 800.203 | 3505.281 | -2.52264 | 0.57994324 | [10 empty] | 51509.5
[37 empty] | 12/17/2025 14:18:30.4329 | 3.1022139 | 800.08118 | 3505.6809 | -2.5222993 | 0.57991469 | [10 empty] | 51510
[37 empty] | 12/17/2025 14:18:30.9329 | 3.1024661 | 800.05072 | 3506.0811 | -2.5225322 | 0.57993382 | [10 empty] | 51510.5
[37 empty] | 12/17/2025 14:18:31.4329 | 3.1023555 | 800.005 | 3506.481 | -2.5224118 | 0.57994378 | [10 empty] | 51511
[37 empty] | 12/17/2025 14:18:31.9329 | 3.1023386 | 800.20306 | 3506.8811 | -2.5223846 | 0.57995397 | [10 empty] | 51511.5
[37 empty] | 12/17/2025 14:18:32.4329 | 3.1017084 | 799.88318 | 3507.281 | -2.5217478 | 0.57996053 | [10 empty] | 51512
[37 empty] | 12/17/2025 14:18:32.9329 | 3.1014094 | 800.17255 | 3507.6812 | -2.5214543 | 0.57995516 | [10 empty] | 51512.5
[37 empty] | 12/17/2025 14:18:33.4329 | 3.1015663 | 800.06592 | 3508.0811 | -2.5216134 | 0.57995307 | [10 empty] | 51513
[37 empty] | 12/17/2025 14:18:33.9329 | 3.1016712 | 800.005 | 3508.4812 | -2.5217252 | 0.57994604 | [10 empty] | 51513.5
[37 empty] | 12/17/2025 14:18:34.4329 | 3.101593 | 799.95935 | 3508.8813 | -2.5216677 | 0.57992518 | [10 empty] | 51514
[37 empty] | 12/17/2025 14:18:34.9329 | 3.101861 | 799.98975 | 3509.2813 | -2.5219426 | 0.57991827 | [10 empty] | 51514.5
[37 empty] | 12/17/2025 14:18:35.4329 | 3.1017265 | 800.14203 | 3509.6814 | -2.5217824 | 0.57994419 | [10 empty] | 51515
[37 empty] | 12/17/2025 14:18:35.9329 | 3.1006703 | 800.11163 | 3510.0813 | -2.5207193 | 0.57995117 | [10 empty] | 51515.5
[37 empty] | 12/17/2025 14:18:36.4329 | 3.1004066 | 800.005 | 3510.4814 | -2.5204616 | 0.57994497 | [10 empty] | 51516
[37 empty] | 12/17/2025 14:18:36.9329 | 3.1007407 | 800.08118 | 3510.8813 | -2.5207841 | 0.57995653 | [10 empty] | 51516.5
[37 empty] | 12/17/2025 14:18:37.4329 | 3.1009369 | 799.98975 | 3511.2815 | -2.5209787 | 0.57995808 | [10 empty] | 51517
[37 empty] | 12/17/2025 14:18:37.9329 | 3.1006134 | 799.89832 | 3511.6814 | -2.5206301 | 0.57998329 | [10 empty] | 51517.5
[37 empty] | 12/17/2025 14:18:38.4329 | 3.1005149 | 800.15735 | 3512.0815 | -2.5205171 | 0.57999766 | [10 empty] | 51518
[37 empty] | 12/17/2025 14:18:38.9329 | 3.0996795 | 800.05066 | 3512.4814 | -2.5196483 | 0.58003128 | [10 empty] | 51518.5
[37 empty] | 12/17/2025 14:18:39.4329 | 3.1001468 | 800.11163 | 3512.8816 | -2.520117 | 0.58002967 | [10 empty] | 51519
[37 empty] | 12/17/2025 14:18:39.9329 | 3.1000221 | 800.06592 | 3513.2815 | -2.5199814 | 0.58004063 | [10 empty] | 51519.5
[37 empty] | 12/17/2025 14:18:40.4329 | 3.0999568 | 800.15729 | 3513.6816 | -2.5199087 | 0.58004802 | [10 empty] | 51520
[37 empty] | 12/17/2025 14:18:40.9329 | 3.0997462 | 800.11163 | 3514.0818 | -2.5197034 | 0.5800429 | [10 empty] | 51520.5
[37 empty] | 12/17/2025 14:18:41.4329 | 3.0995216 | 800.24872 | 3514.4817 | -2.5194657 | 0.58005589 | [10 empty] | 51521
[37 empty] | 12/17/2025 14:18:41.9329 | 3.0990915 | 800.29443 | 3514.8818 | -2.519031 | 0.58006054 | [10 empty] | 51521.5
[37 empty] | 12/17/2025 14:18:42.4329 | 3.0988529 | 800.08112 | 3515.2817 | -2.5187943 | 0.58005857 | [10 empty] | 51522
[37 empty] | 12/17/2025 14:18:42.9329 | 3.0989013 | 800.12689 | 3515.6819 | -2.5188568 | 0.58004445 | [10 empty] | 51522.5
[37 empty] | 12/17/2025 14:18:43.4329 | 3.0990472 | 800.27917 | 3516.082 | -2.5189886 | 0.58005863 | [10 empty] | 51523
[37 empty] | 12/17/2025 14:18:43.9329 | 3.0989988 | 800.14203 | 3516.4819 | -2.5189354 | 0.58006328 | [10 empty] | 51523.5
[37 empty] | 12/17/2025 14:18:44.4329 | 3.0986488 | 799.97449 | 3516.8821 | -2.5185726 | 0.58007622 | [10 empty] | 51524
[37 empty] | 12/17/2025 14:18:44.9329 | 3.0981584 | 800.24872 | 3517.2822 | -2.5180306 | 0.58012772 | [10 empty] | 51524.5
[37 empty] | 12/17/2025 14:18:45.4329 | 3.0985322 | 800.12689 | 3517.6821 | -2.5183902 | 0.58014202 | [10 empty] | 51525
[37 empty] | 12/17/2025 14:18:45.9329 | 3.0984423 | 800.15735 | 3518.0823 | -2.5182686 | 0.58017379 | [10 empty] | 51525.5
[37 empty] | 12/17/2025 14:18:46.4329 | 3.0978711 | 800.05072 | 3518.4824 | -2.5177033 | 0.58016777 | [10 empty] | 51526
[37 empty] | 12/17/2025 14:18:46.9329 | 3.0977991 | 800.203 | 3518.8823 | -2.5176141 | 0.58018494 | [10 empty] | 51526.5
[37 empty] | 12/17/2025 14:18:47.4329 | 3.0979695 | 800.27917 | 3519.2825 | -2.5177724 | 0.58019722 | [10 empty] | 51527
[37 empty] | 12/17/2025 14:18:47.9329 | 3.097743 | 800.15735 | 3519.6824 | -2.5175393 | 0.58020377 | [10 empty] | 51527.5
[37 empty] | 12/17/2025 14:18:48.4329 | 3.0975308 | 800.203 | 3520.0825 | -2.5172904 | 0.58024061 | [10 empty] | 51528
[37 empty] | 12/17/2025 14:18:48.9329 | 3.0973296 | 799.89832 | 3520.4827 | -2.517072 | 0.58025765 | [10 empty] | 51528.5
[37 empty] | 12/17/2025 14:18:49.4329 | 3.0976 | 800.0202 | 3520.8826 | -2.5172994 | 0.58030063 | [10 empty] | 51529
[37 empty] | 12/17/2025 14:18:49.9329 | 3.0974665 | 800.20306 | 3521.2827 | -2.5171621 | 0.58030438 | [10 empty] | 51529.5
[37 empty] | 12/17/2025 14:18:50.4329 | 3.0970778 | 799.95929 | 3521.6826 | -2.516758 | 0.58031988 | [10 empty] | 51530
[37 empty] | 12/17/2025 14:18:50.9329 | 3.0966673 | 800.05072 | 3522.0828 | -2.5163562 | 0.58031106 | [10 empty] | 51530.5
[37 empty] | 12/17/2025 14:18:51.4329 | 3.096509 | 800.0202 | 3522.4827 | -2.5162001 | 0.58030897 | [10 empty] | 51531
[37 empty] | 12/17/2025 14:18:51.9329 | 3.096143 | 800.15735 | 3522.8828 | -2.5158381 | 0.58030486 | [10 empty] | 51531.5
[37 empty] | 12/17/2025 14:18:52.4329 | 3.0965061 | 800.06592 | 3523.283 | -2.5162165 | 0.5802896 | [10 empty] | 51532
[37 empty] | 12/17/2025 14:18:52.9329 | 3.0964718 | 800.05072 | 3523.6829 | -2.5162125 | 0.58025944 | [10 empty] | 51532.5
[37 empty] | 12/17/2025 14:18:53.4329 | 3.0961504 | 800.14203 | 3524.083 | -2.5159266 | 0.58022386 | [10 empty] | 51533
[37 empty] | 12/17/2025 14:18:53.9329 | 3.0958717 | 800.2334 | 3524.4832 | -2.5156767 | 0.58019501 | [10 empty] | 51533.5
[37 empty] | 12/17/2025 14:18:54.4329 | 3.0956993 | 800.203 | 3524.8831 | -2.5155265 | 0.58017278 | [10 empty] | 51534
[37 empty] | 12/17/2025 14:18:54.9329 | 3.0960026 | 800.08118 | 3525.2832 | -2.5158503 | 0.58015227 | [10 empty] | 51534.5
[37 empty] | 12/17/2025 14:18:55.4329 | 3.0958145 | 800.21826 | 3525.6831 | -2.5156958 | 0.5801186 | [10 empty] | 51535
[37 empty] | 12/17/2025 14:18:55.9329 | 3.0956833 | 800.06592 | 3526.0833 | -2.5156028 | 0.58008045 | [10 empty] | 51535.5
[37 empty] | 12/17/2025 14:18:56.4329 | 3.0956798 | 800.0202 | 3526.4832 | -2.5156014 | 0.5800783 | [10 empty] | 51536
[37 empty] | 12/17/2025 14:18:56.9329 | 3.0957365 | 799.98975 | 3526.8833 | -2.5156879 | 0.58004856 | [10 empty] | 51536.5
[37 empty] | 12/17/2025 14:18:57.4329 | 3.0952582 | 800.08118 | 3527.2834 | -2.5152538 | 0.58000439 | [10 empty] | 51537
[37 empty] | 12/17/2025 14:18:57.9329 | 3.0946939 | 800.2182 | 3527.6833 | -2.5147381 | 0.57995576 | [10 empty] | 51537.5
[37 empty] | 12/17/2025 14:18:58.4329 | 3.0947938 | 800.08118 | 3528.0835 | -2.5149007 | 0.57989323 | [10 empty] | 51538
[37 empty] | 12/17/2025 14:18:58.9329 | 3.0950861 | 800.005 | 3528.4834 | -2.5152771 | 0.57980889 | [10 empty] | 51538.5
[37 empty] | 12/17/2025 14:18:59.4329 | 3.0945704 | 800.11163 | 3528.8835 | -2.5148256 | 0.57974488 | [10 empty] | 51539
[37 empty] | 12/17/2025 14:18:59.9329 | 3.0941486 | 800.17255 | 3529.2837 | -2.514472 | 0.57967675 | [10 empty] | 51539.5
[37 empty] | 12/17/2025 14:19:00.4329 | 3.0944066 | 800.0202 | 3529.6836 | -2.5147889 | 0.5796178 | [10 empty] | 51540
[37 empty] | 12/17/2025 14:19:00.9329 | 3.0944207 | 800.005 | 3530.0837 | -2.5148489 | 0.57957166 | [10 empty] | 51540.5
[37 empty] | 12/17/2025 14:19:01.4329 | 3.0939612 | 800.08112 | 3530.4836 | -2.5144475 | 0.57951385 | [10 empty] | 51541
[37 empty] | 12/17/2025 14:19:01.9329 | 3.0937572 | 799.92883 | 3530.8838 | -2.5142908 | 0.57946646 | [10 empty] | 51541.5
[37 empty] | 12/17/2025 14:19:02.4329 | 3.0937445 | 800.09644 | 3531.2837 | -2.5142701 | 0.57947445 | [10 empty] | 51542
[37 empty] | 12/17/2025 14:19:02.9329 | 3.0934529 | 800.12683 | 3531.6838 | -2.5139332 | 0.57951963 | [10 empty] | 51542.5
[37 empty] | 12/17/2025 14:19:03.4329 | 3.0933807 | 799.94403 | 3532.0837 | -2.5139005 | 0.57948017 | [10 empty] | 51543
[37 empty] | 12/17/2025 14:19:03.9329 | 3.0932789 | 800.005 | 3532.4839 | -2.5139029 | 0.57937592 | [10 empty] | 51543.5
[37 empty] | 12/17/2025 14:19:04.4329 | 3.0929883 | 800.08118 | 3532.884 | -2.5136623 | 0.57932591 | [10 empty] | 51544
[37 empty] | 12/17/2025 14:19:04.9329 | 3.0924644 | 800.18774 | 3533.2839 | -2.5131898 | 0.57927454 | [10 empty] | 51544.5
[37 empty] | 12/17/2025 14:19:05.4329 | 3.0925188 | 800.15735 | 3533.6841 | -2.5132751 | 0.57924366 | [10 empty] | 51545
[37 empty] | 12/17/2025 14:19:05.9329 | 3.0925219 | 800.05066 | 3534.084 | -2.5133033 | 0.57921863 | [10 empty] | 51545.5
[37 empty] | 12/17/2025 14:19:06.4329 | 3.092474 | 799.97449 | 3534.4841 | -2.5132709 | 0.57920307 | [10 empty] | 51546
[37 empty] | 12/17/2025 14:19:06.9329 | 3.0921166 | 800.05072 | 3534.884 | -2.512933 | 0.57918364 | [10 empty] | 51546.5
[37 empty] | 12/17/2025 14:19:07.4329 | 3.0916748 | 800.18774 | 3535.2842 | -2.5125096 | 0.57916516 | [10 empty] | 51547
[37 empty] | 12/17/2025 14:19:07.9329 | 3.091217 | 799.86786 | 3535.6841 | -2.5120676 | 0.57914954 | [10 empty] | 51547.5
[37 empty] | 12/17/2025 14:19:08.4329 | 3.0909457 | 800.005 | 3536.0842 | -2.5118124 | 0.57913333 | [10 empty] | 51548
[37 empty] | 12/17/2025 14:19:08.9329 | 3.0911608 | 800.12683 | 3536.4841 | -2.5120451 | 0.57911557 | [10 empty] | 51548.5
[37 empty] | 12/17/2025 14:19:09.4329 | 3.0910618 | 800.06592 | 3536.8843 | -2.5119424 | 0.5791195 | [10 empty] | 51549
[37 empty] | 12/17/2025 14:19:09.9329 | 3.0910301 | 800.03552 | 3537.2842 | -2.5119267 | 0.57910353 | [10 empty] | 51549.5
[37 empty] | 12/17/2025 14:19:10.4329 | 3.0907469 | 800.14209 | 3537.6843 | -2.5116417 | 0.5791052 | [10 empty] | 51550
[37 empty] | 12/17/2025 14:19:10.9329 | 3.0906937 | 800.11157 | 3538.0842 | -2.5115933 | 0.57910037 | [10 empty] | 51550.5
[37 empty] | 12/17/2025 14:19:11.4329 | 3.0903251 | 800.15735 | 3538.4844 | -2.5112376 | 0.57908744 | [10 empty] | 51551
[37 empty] | 12/17/2025 14:19:11.9329 | 3.0901599 | 799.95935 | 3538.8845 | -2.5110769 | 0.57908285 | [10 empty] | 51551.5
[37 empty] | 12/17/2025 14:19:12.4329 | 3.0905778 | 800.06592 | 3539.2844 | -2.5115016 | 0.57907623 | [10 empty] | 51552
[37 empty] | 12/17/2025 14:19:12.9329 | 3.0902317 | 800.06592 | 3539.6846 | -2.5111594 | 0.57907218 | [10 empty] | 51552.5
[37 empty] | 12/17/2025 14:19:13.4329 | 3.0900311 | 800.09637 | 3540.0845 | -2.5109696 | 0.57906139 | [10 empty] | 51553
[37 empty] | 12/17/2025 14:19:13.9329 | 3.090117 | 799.98975 | 3540.4846 | -2.5110567 | 0.5790602 | [10 empty] | 51553.5
[37 empty] | 12/17/2025 14:19:14.4329 | 3.0899112 | 800.11163 | 3540.8845 | -2.5108435 | 0.57906765 | [10 empty] | 51554
[37 empty] | 12/17/2025 14:19:14.9329 | 3.0895805 | 800.17255 | 3541.2847 | -2.5104923 | 0.57908821 | [10 empty] | 51554.5
[37 empty] | 12/17/2025 14:19:15.4329 | 3.0888028 | 800.12683 | 3541.6846 | -2.5096977 | 0.57910526 | [10 empty] | 51555
[37 empty] | 12/17/2025 14:19:15.9329 | 3.0888174 | 799.97455 | 3542.0847 | -2.5096869 | 0.57913041 | [10 empty] | 51555.5
[37 empty] | 12/17/2025 14:19:16.4329 | 3.0888939 | 800.0202 | 3542.4846 | -2.5097828 | 0.57911104 | [10 empty] | 51556
[37 empty] | 12/17/2025 14:19:16.9329 | 3.0888009 | 800.12683 | 3542.8848 | -2.5097053 | 0.57909554 | [10 empty] | 51556.5
[37 empty] | 12/17/2025 14:19:17.4329 | 3.0885966 | 800.05066 | 3543.2847 | -2.5094931 | 0.57910341 | [10 empty] | 51557
[37 empty] | 12/17/2025 14:19:17.9329 | 3.08833 | 800.09637 | 3543.6848 | -2.5092072 | 0.57912272 | [10 empty] | 51557.5
[37 empty] | 12/17/2025 14:19:18.4329 | 3.0884526 | 800.08118 | 3544.0847 | -2.5093153 | 0.57913738 | [10 empty] | 51558
[37 empty] | 12/17/2025 14:19:18.9329 | 3.0883455 | 799.79175 | 3544.4849 | -2.5092144 | 0.57913119 | [10 empty] | 51558.5
[37 empty] | 12/17/2025 14:19:19.4329 | 3.0880976 | 800.05066 | 3544.885 | -2.5089788 | 0.57911885 | [10 empty] | 51559
[37 empty] | 12/17/2025 14:19:19.9329 | 3.0883074 | 800.05072 | 3545.2849 | -2.5092003 | 0.57910711 | [10 empty] | 51559.5
[37 empty] | 12/17/2025 14:19:20.4329 | 3.0881379 | 800.0202 | 3545.6851 | -2.5090237 | 0.57911414 | [10 empty] | 51560
[37 empty] | 12/17/2025 14:19:20.9329 | 3.0878949 | 800.0202 | 3546.085 | -2.5087869 | 0.57910794 | [10 empty] | 51560.5
[37 empty] | 12/17/2025 14:19:21.4329 | 3.0877056 | 799.98975 | 3546.4851 | -2.5085988 | 0.57910669 | [10 empty] | 51561
[37 empty] | 12/17/2025 14:19:21.9329 | 3.0875497 | 800.20306 | 3546.885 | -2.5084345 | 0.57911509 | [10 empty] | 51561.5
[37 empty] | 12/17/2025 14:19:22.4329 | 3.0869813 | 800.15735 | 3547.2852 | -2.5078392 | 0.57914197 | [10 empty] | 51562
[37 empty] | 12/17/2025 14:19:22.9329 | 3.0868332 | 799.97449 | 3547.6853 | -2.5076804 | 0.57915282 | [10 empty] | 51562.5
[37 empty] | 12/17/2025 14:19:23.4329 | 3.0871849 | 800.12689 | 3548.0852 | -2.5080194 | 0.57916552 | [10 empty] | 51563
[37 empty] | 12/17/2025 14:19:23.9329 | 3.087178 | 800.11163 | 3548.4854 | -2.5079916 | 0.5791865 | [10 empty] | 51563.5
[37 empty] | 12/17/2025 14:19:24.4329 | 3.0870314 | 800.09637 | 3548.8855 | -2.5078437 | 0.57918763 | [10 empty] | 51564
[37 empty] | 12/17/2025 14:19:24.9329 | 3.0867057 | 800.27917 | 3549.2854 | -2.507489 | 0.57921678 | [10 empty] | 51564.5
[37 empty] | 12/17/2025 14:19:25.4329 | 3.0866308 | 800.2334 | 3549.6855 | -2.5074105 | 0.57922029 | [10 empty] | 51565
[37 empty] | 12/17/2025 14:19:25.9329 | 3.0862875 | 800.11157 | 3550.0854 | -2.5070744 | 0.57921314 | [10 empty] | 51565.5
[37 empty] | 12/17/2025 14:19:26.4329 | 3.0863352 | 800.0202 | 3550.4856 | -2.5071414 | 0.57919383 | [10 empty] | 51566
[37 empty] | 12/17/2025 14:19:26.9329 | 3.0860612 | 800.14203 | 3550.8857 | -2.5068347 | 0.57922649 | [10 empty] | 51566.5
[37 empty] | 12/17/2025 14:19:27.4329 | 3.086061 | 800.08118 | 3551.2856 | -2.5067935 | 0.57926762 | [10 empty] | 51567
[37 empty] | 12/17/2025 14:19:27.9329 | 3.0858245 | 800.18781 | 3551.6858 | -2.5064852 | 0.57933933 | [10 empty] | 51567.5
[37 empty] | 12/17/2025 14:19:28.4329 | 3.0857642 | 799.98975 | 3552.0857 | -2.5063725 | 0.57939178 | [10 empty] | 51568
[37 empty] | 12/17/2025 14:19:28.9329 | 3.0854964 | 800.14209 | 3552.4858 | -2.5060427 | 0.57945365 | [10 empty] | 51568.5
[37 empty] | 12/17/2025 14:19:29.4329 | 3.0855823 | 800.21826 | 3552.886 | -2.5061052 | 0.57947713 | [10 empty] | 51569
[37 empty] | 12/17/2025 14:19:29.9329 | 3.0854096 | 800.03552 | 3553.2859 | -2.5059128 | 0.5794968 | [10 empty] | 51569.5
[37 empty] | 12/17/2025 14:19:30.4329 | 3.0850492 | 799.98975 | 3553.686 | -2.505506 | 0.57954299 | [10 empty] | 51570
[37 empty] | 12/17/2025 14:19:30.9329 | 3.0849032 | 800.2182 | 3554.0859 | -2.5052981 | 0.57960522 | [10 empty] | 51570.5
[37 empty] | 12/17/2025 14:19:31.4329 | 3.0848875 | 800.09637 | 3554.4861 | -2.5052741 | 0.57961339 | [10 empty] | 51571
[37 empty] | 12/17/2025 14:19:31.9329 | 3.0845406 | 800.203 | 3554.886 | -2.5049264 | 0.57961422 | [10 empty] | 51571.5
[37 empty] | 12/17/2025 14:19:32.4329 | 3.0848389 | 800.0202 | 3555.2861 | -2.5051992 | 0.57963955 | [10 empty] | 51572
[37 empty] | 12/17/2025 14:19:32.9329 | 3.0847182 | 800.05072 | 3555.6863 | -2.5050349 | 0.57968342 | [10 empty] | 51572.5
[37 empty] | 12/17/2025 14:19:33.4329 | 3.0841546 | 799.97455 | 3556.0862 | -2.5044427 | 0.57971185 | [10 empty] | 51573
[37 empty] | 12/17/2025 14:19:33.9329 | 3.0843365 | 800.14209 | 3556.4863 | -2.5046096 | 0.57972687 | [10 empty] | 51573.5
[37 empty] | 12/17/2025 14:19:34.4329 | 3.0842438 | 800.14209 | 3556.8862 | -2.504539 | 0.57970476 | [10 empty] | 51574
[37 empty] | 12/17/2025 14:19:34.9329 | 3.0838912 | 799.97455 | 3557.2864 | -2.5041347 | 0.57975644 | [10 empty] | 51574.5
[37 empty] | 12/17/2025 14:19:35.4329 | 3.0838265 | 800.27924 | 3557.6865 | -2.5040386 | 0.57978797 | [10 empty] | 51575
[37 empty] | 12/17/2025 14:19:35.9329 | 3.0838273 | 800.24872 | 3558.0864 | -2.5040352 | 0.57979208 | [10 empty] | 51575.5
[37 empty] | 12/17/2025 14:19:36.4329 | 3.0836158 | 799.98975 | 3558.4866 | -2.5037863 | 0.57982957 | [10 empty] | 51576
[37 empty] | 12/17/2025 14:19:36.9329 | 3.0836899 | 800.30963 | 3558.8867 | -2.5038157 | 0.57987422 | [10 empty] | 51576.5
[37 empty] | 12/17/2025 14:19:37.4329 | 3.0837107 | 800.12683 | 3559.2866 | -2.5037861 | 0.57992464 | [10 empty] | 51577
[37 empty] | 12/17/2025 14:19:37.9329 | 3.0835981 | 800.03552 | 3559.6868 | -2.5036404 | 0.5799576 | [10 empty] | 51577.5
[37 empty] | 12/17/2025 14:19:38.4329 | 3.0836482 | 800.18774 | 3560.0867 | -2.5036683 | 0.57997978 | [10 empty] | 51578
[37 empty] | 12/17/2025 14:19:38.9329 | 3.0834856 | 799.94403 | 3560.4868 | -2.5034738 | 0.58001184 | [10 empty] | 51578.5
[37 empty] | 12/17/2025 14:19:39.4329 | 3.0833769 | 800.0202 | 3560.887 | -2.5033484 | 0.58002847 | [10 empty] | 51579
[37 empty] | 12/17/2025 14:19:39.9329 | 3.0832126 | 800.06592 | 3561.2869 | -2.5032048 | 0.58000773 | [10 empty] | 51579.5
[37 empty] | 12/17/2025 14:19:40.4329 | 3.083092 | 800.03546 | 3561.687 | -2.5031126 | 0.57997948 | [10 empty] | 51580
[37 empty] | 12/17/2025 14:19:40.9329 | 3.0831113 | 800.24872 | 3562.0869 | -2.5031083 | 0.58000296 | [10 empty] | 51580.5
[37 empty] | 12/17/2025 14:19:41.4329 | 3.0829563 | 799.97449 | 3562.4871 | -2.5029495 | 0.5800069 | [10 empty] | 51581
[37 empty] | 12/17/2025 14:19:41.9329 | 3.0826578 | 800.08118 | 3562.8872 | -2.5026722 | 0.57998562 | [10 empty] | 51581.5
[37 empty] | 12/17/2025 14:19:42.4329 | 3.0822983 | 800.26392 | 3563.2871 | -2.5023274 | 0.57997078 | [10 empty] | 51582
[37 empty] | 12/17/2025 14:19:42.9329 | 3.0824993 | 799.94403 | 3563.6873 | -2.5025303 | 0.57996893 | [10 empty] | 51582.5
[37 empty] | 12/17/2025 14:19:43.4329 | 3.0828419 | 800.05066 | 3564.0872 | -2.5029001 | 0.57994187 | [10 empty] | 51583
[37 empty] | 12/17/2025 14:19:43.9329 | 3.0824857 | 800.0202 | 3564.4873 | -2.5025578 | 0.57992786 | [10 empty] | 51583.5
[37 empty] | 12/17/2025 14:19:44.4329 | 3.082583 | 800.0202 | 3564.8875 | -2.5026686 | 0.57991433 | [10 empty] | 51584
[37 empty] | 12/17/2025 14:19:44.9329 | 3.0822086 | 800.09637 | 3565.2874 | -2.5023313 | 0.57987738 | [10 empty] | 51584.5
[37 empty] | 12/17/2025 14:19:45.4329 | 3.0816321 | 800.12689 | 3565.6875 | -2.5017936 | 0.57983845 | [10 empty] | 51585
[37 empty] | 12/17/2025 14:19:45.9329 | 3.0818033 | 800.06592 | 3566.0874 | -2.5020251 | 0.57977813 | [10 empty] | 51585.5
[37 empty] | 12/17/2025 14:19:46.4329 | 3.0818605 | 799.88318 | 3566.4875 | -2.5021286 | 0.57973194 | [10 empty] | 51586
[37 empty] | 12/17/2025 14:19:46.9329 | 3.0814395 | 799.98975 | 3566.8877 | -2.5017636 | 0.57967579 | [10 empty] | 51586.5
[37 empty] | 12/17/2025 14:19:47.4329 | 3.0810051 | 799.98975 | 3567.2876 | -2.5013793 | 0.57962596 | [10 empty] | 51587
[37 empty] | 12/17/2025 14:19:47.9329 | 3.0810771 | 799.95929 | 3567.6877 | -2.5014677 | 0.57960933 | [10 empty] | 51587.5
[37 empty] | 12/17/2025 14:19:48.4329 | 3.0809968 | 800.11157 | 3568.0876 | -2.5014493 | 0.57954735 | [10 empty] | 51588
[37 empty] | 12/17/2025 14:19:48.9329 | 3.0810027 | 800.005 | 3568.4878 | -2.5014932 | 0.5795095 | [10 empty] | 51588.5
[37 empty] | 12/17/2025 14:19:49.4329 | 3.0806971 | 800.15735 | 3568.8877 | -2.5012343 | 0.57946265 | [10 empty] | 51589
[37 empty] | 12/17/2025 14:19:49.9329 | 3.0805218 | 800.03546 | 3569.2878 | -2.5010974 | 0.57942444 | [10 empty] | 51589.5
[37 empty] | 12/17/2025 14:19:50.4329 | 3.0807226 | 800.15729 | 3569.6877 | -2.501334 | 0.57938862 | [10 empty] | 51590
[37 empty] | 12/17/2025 14:19:50.9329 | 3.0805562 | 800.23346 | 3570.0879 | -2.5011947 | 0.5793615 | [10 empty] | 51590.5
[37 empty] | 12/17/2025 14:19:51.4329 | 3.0805547 | 800.03552 | 3570.4878 | -2.5011914 | 0.57936335 | [10 empty] | 51591
[37 empty] | 12/17/2025 14:19:51.9329 | 3.0800657 | 800.09637 | 3570.8879 | -2.5006721 | 0.57939363 | [10 empty] | 51591.5
[37 empty] | 12/17/2025 14:19:52.4329 | 3.0792775 | 799.94403 | 3571.2878 | -2.4997847 | 0.57949281 | [10 empty] | 51592
[37 empty] | 12/17/2025 14:19:52.9329 | 3.0792887 | 800.06592 | 3571.688 | -2.4998922 | 0.57939649 | [10 empty] | 51592.5
[37 empty] | 12/17/2025 14:19:53.4329 | 3.0792978 | 799.97449 | 3572.0879 | -2.4999647 | 0.57933301 | [10 empty] | 51593
[37 empty] | 12/17/2025 14:19:53.9329 | 3.0792437 | 800.05072 | 3572.488 | -2.4999266 | 0.57931697 | [10 empty] | 51593.5
[37 empty] | 12/17/2025 14:19:54.4329 | 3.0790253 | 800.0202 | 3572.8879 | -2.4997027 | 0.57932264 | [10 empty] | 51594
[37 empty] | 12/17/2025 14:19:54.9329 | 3.0789318 | 800.203 | 3573.2881 | -2.4996057 | 0.57932615 | [10 empty] | 51594.5
[37 empty] | 12/17/2025 14:19:55.4329 | 3.0786448 | 800.12683 | 3573.688 | -2.499325 | 0.5793196 | [10 empty] | 51595
[37 empty] | 12/17/2025 14:19:55.9329 | 3.0783801 | 799.92889 | 3574.0881 | -2.4990628 | 0.57931721 | [10 empty] | 51595.5
[37 empty] | 12/17/2025 14:19:56.4329 | 3.0779166 | 800.08118 | 3574.488 | -2.4986026 | 0.57931399 | [10 empty] | 51596
[37 empty] | 12/17/2025 14:19:56.9329 | 3.0779207 | 800.0202 | 3574.8882 | -2.4985943 | 0.57932639 | [10 empty] | 51596.5
[37 empty] | 12/17/2025 14:19:57.4329 | 3.0778258 | 799.92883 | 3575.2881 | -2.4985054 | 0.57932037 | [10 empty] | 51597
[37 empty] | 12/17/2025 14:19:57.9329 | 3.0779192 | 800.11157 | 3575.6882 | -2.498601 | 0.57931834 | [10 empty] | 51597.5
[37 empty] | 12/17/2025 14:19:58.4329 | 3.0777853 | 799.88312 | 3576.0881 | -2.4984903 | 0.57929498 | [10 empty] | 51598
[37 empty] | 12/17/2025 14:19:58.9329 | 3.0771933 | 800.15735 | 3576.4883 | -2.4979529 | 0.57924026 | [10 empty] | 51598.5
[37 empty] | 12/17/2025 14:19:59.4329 | 3.0772576 | 800.12689 | 3576.8882 | -2.4980633 | 0.57919419 | [10 empty] | 51599
[37 empty] | 12/17/2025 14:19:59.9329 | 3.0774751 | 800.06592 | 3577.2881 | -2.4983068 | 0.57916832 | [10 empty] | 51599.5
[37 empty] | 12/17/2025 14:20:00.4329 | 3.0773282 | 800.05066 | 3577.6882 | -2.4981644 | 0.57916379 | [10 empty] | 51600
[37 empty] | 12/17/2025 14:20:00.9329 | 3.0770128 | 799.98975 | 3578.0881 | -2.4978669 | 0.57914597 | [10 empty] | 51600.5
[37 empty] | 12/17/2025 14:20:01.4329 | 3.0767395 | 800.17255 | 3578.4883 | -2.4976151 | 0.57912445 | [10 empty] | 51601
[37 empty] | 12/17/2025 14:20:01.9329 | 3.0767264 | 800.14209 | 3578.8882 | -2.4976099 | 0.57911652 | [10 empty] | 51601.5
[37 empty] | 12/17/2025 14:20:02.4329 | 3.0764661 | 799.97455 | 3579.2883 | -2.4973521 | 0.57911402 | [10 empty] | 51602
[37 empty] | 12/17/2025 14:20:02.9329 | 3.0765944 | 800.06592 | 3579.6882 | -2.4974422 | 0.57915223 | [10 empty] | 51602.5
[37 empty] | 12/17/2025 14:20:03.4329 | 3.0763476 | 800.08118 | 3580.0884 | -2.4971867 | 0.57916087 | [10 empty] | 51603
[37 empty] | 12/17/2025 14:20:03.9329 | 3.0757868 | 799.98975 | 3580.4883 | -2.4966304 | 0.57915646 | [10 empty] | 51603.5
[37 empty] | 12/17/2025 14:20:04.4329 | 3.0760076 | 800.0202 | 3580.8884 | -2.4968405 | 0.57916707 | [10 empty] | 51604
[37 empty] | 12/17/2025 14:20:04.9329 | 3.0762782 | 800.203 | 3581.2883 | -2.4971197 | 0.5791586 | [10 empty] | 51604.5
[37 empty] | 12/17/2025 14:20:05.4329 | 3.0761547 | 799.8222 | 3581.6885 | -2.4969907 | 0.57916397 | [10 empty] | 51605
[37 empty] | 12/17/2025 14:20:05.9329 | 3.0759003 | 800.0202 | 3582.0884 | -2.496736 | 0.57916427 | [10 empty] | 51605.5
[37 empty] | 12/17/2025 14:20:06.4329 | 3.07603 | 800.15729 | 3582.4885 | -2.4968801 | 0.57914996 | [10 empty] | 51606
[37 empty] | 12/17/2025 14:20:06.9329 | 3.0759366 | 799.97449 | 3582.8884 | -2.4967752 | 0.57916141 | [10 empty] | 51606.5
[37 empty] | 12/17/2025 14:20:07.4329 | 3.0756304 | 800.06592 | 3583.2886 | -2.4964752 | 0.57915527 | [10 empty] | 51607
[37 empty] | 12/17/2025 14:20:07.9329 | 3.0748696 | 799.95935 | 3583.6885 | -2.4957063 | 0.57916325 | [10 empty] | 51607.5
[37 empty] | 12/17/2025 14:20:08.4329 | 3.0750275 | 800.0202 | 3584.0886 | -2.495851 | 0.57917637 | [10 empty] | 51608
[37 empty] | 12/17/2025 14:20:08.9329 | 3.0750844 | 799.97449 | 3584.4885 | -2.4958906 | 0.57919383 | [10 empty] | 51608.5
[37 empty] | 12/17/2025 14:20:09.4329 | 3.0746424 | 800.05072 | 3584.8887 | -2.4954345 | 0.5792079 | [10 empty] | 51609
[37 empty] | 12/17/2025 14:20:09.9329 | 3.0744004 | 799.97455 | 3585.2886 | -2.4951811 | 0.57921946 | [10 empty] | 51609.5
[37 empty] | 12/17/2025 14:20:10.4329 | 3.0746644 | 800.18774 | 3585.6887 | -2.4954147 | 0.57924956 | [10 empty] | 51610
[37 empty] | 12/17/2025 14:20:10.9329 | 3.074662 | 800.12683 | 3586.0886 | -2.4954064 | 0.57925558 | [10 empty] | 51610.5
[37 empty] | 12/17/2025 14:20:11.4329 | 3.074295 | 800.09637 | 3586.4888 | -2.4950638 | 0.57923138 | [10 empty] | 51611
[37 empty] | 12/17/2025 14:20:11.9329 | 3.0739732 | 800.08118 | 3586.8887 | -2.4947195 | 0.57925367 | [10 empty] | 51611.5
[37 empty] | 12/17/2025 14:20:12.4329 | 3.0743003 | 799.88318 | 3587.2888 | -2.4950449 | 0.57925546 | [10 empty] | 51612
[37 empty] | 12/17/2025 14:20:12.9329 | 3.0740471 | 800.09637 | 3587.6887 | -2.4947853 | 0.5792619 | [10 empty] | 51612.5
[37 empty] | 12/17/2025 14:20:13.4329 | 3.0737963 | 800.23346 | 3588.0889 | -2.4945424 | 0.57925379 | [10 empty] | 51613
[37 empty] | 12/17/2025 14:20:13.9329 | 3.0737052 | 799.98975 | 3588.4888 | -2.494437 | 0.57926834 | [10 empty] | 51613.5
[37 empty] | 12/17/2025 14:20:14.4329 | 3.0736301 | 799.95935 | 3588.8889 | -2.4943488 | 0.57928133 | [10 empty] | 51614
[37 empty] | 12/17/2025 14:20:14.9329 | 3.0735493 | 799.95929 | 3589.2891 | -2.494257 | 0.57929224 | [10 empty] | 51614.5
[37 empty] | 12/17/2025 14:20:15.4329 | 3.0732265 | 800.2182 | 3589.689 | -2.4939384 | 0.57928795 | [10 empty] | 51615
[37 empty] | 12/17/2025 14:20:15.9329 | 3.0733118 | 800.12683 | 3590.0891 | -2.494029 | 0.5792827 | [10 empty] | 51615.5
[37 empty] | 12/17/2025 14:20:16.4329 | 3.0732472 | 800.03552 | 3590.489 | -2.4939427 | 0.57930452 | [10 empty] | 51616
[37 empty] | 12/17/2025 14:20:16.9329 | 3.0726976 | 800.17255 | 3590.8892 | -2.493387 | 0.57931072 | [10 empty] | 51616.5
[37 empty] | 12/17/2025 14:20:17.4329 | 3.0723376 | 800.06592 | 3591.2891 | -2.4930201 | 0.57931757 | [10 empty] | 51617
[37 empty] | 12/17/2025 14:20:17.9329 | 3.0726075 | 800.14209 | 3591.6892 | -2.4933009 | 0.57930672 | [10 empty] | 51617.5
[37 empty] | 12/17/2025 14:20:18.4329 | 3.0724273 | 800.09637 | 3592.0891 | -2.4931121 | 0.57931525 | [10 empty] | 51618
[37 empty] | 12/17/2025 14:20:18.9329 | 3.0717938 | 800.06592 | 3592.4893 | -2.4924695 | 0.57932425 | [10 empty] | 51618.5
[37 empty] | 12/17/2025 14:20:19.4329 | 3.0721111 | 800.06592 | 3592.8892 | -2.4927711 | 0.5793401 | [10 empty] | 51619
[37 empty] | 12/17/2025 14:20:19.9329 | 3.0724621 | 799.88318 | 3593.2893 | -2.4931099 | 0.5793522 | [10 empty] | 51619.5
[37 empty] | 12/17/2025 14:20:20.4329 | 3.0716822 | 800.005 | 3593.6892 | -2.492286 | 0.57939625 | [10 empty] | 51620
[37 empty] | 12/17/2025 14:20:20.9329 | 3.0716286 | 800.09637 | 3594.0894 | -2.4922142 | 0.57941437 | [10 empty] | 51620.5
[37 empty] | 12/17/2025 14:20:21.4329 | 3.0719025 | 800.15735 | 3594.4893 | -2.4924603 | 0.57944226 | [10 empty] | 51621
[37 empty] | 12/17/2025 14:20:21.9329 | 3.0711317 | 800.11163 | 3594.8894 | -2.4916675 | 0.57946426 | [10 empty] | 51621.5
[37 empty] | 12/17/2025 14:20:22.4329 | 3.0709808 | 800.03546 | 3595.2893 | -2.4914889 | 0.57949185 | [10 empty] | 51622
[37 empty] | 12/17/2025 14:20:22.9329 | 3.0714059 | 800.24872 | 3595.6895 | -2.4919052 | 0.57950062 | [10 empty] | 51622.5
[37 empty] | 12/17/2025 14:20:23.4329 | 3.0711727 | 800.12689 | 3596.0894 | -2.491658 | 0.57951462 | [10 empty] | 51623
[37 empty] | 12/17/2025 14:20:23.9329 | 3.0705991 | 799.98975 | 3596.4895 | -2.4910729 | 0.57952631 | [10 empty] | 51623.5
[37 empty] | 12/17/2025 14:20:24.4329 | 3.0703962 | 800.03552 | 3596.8894 | -2.4909153 | 0.57948089 | [10 empty] | 51624
[37 empty] | 12/17/2025 14:20:24.9329 | 3.070262 | 800.03546 | 3597.2896 | -2.4908373 | 0.57942462 | [10 empty] | 51624.5
[37 empty] | 12/17/2025 14:20:25.4329 | 3.0704761 | 800.06592 | 3597.6895 | -2.4910893 | 0.57938665 | [10 empty] | 51625
[37 empty] | 12/17/2025 14:20:25.9329 | 3.0700696 | 799.97455 | 3598.0896 | -2.4907122 | 0.57935745 | [10 empty] | 51625.5
[37 empty] | 12/17/2025 14:20:26.4329 | 3.0698962 | 800.09637 | 3598.4895 | -2.4905312 | 0.57936502 | [10 empty] | 51626
[37 empty] | 12/17/2025 14:20:26.9329 | 3.0697947 | 800.11163 | 3598.8896 | -2.4904087 | 0.579386 | [10 empty] | 51626.5
[37 empty] | 12/17/2025 14:20:27.4329 | 3.06938 | 799.98975 | 3599.2896 | -2.4899876 | 0.57939237 | [10 empty] | 51627
[37 empty] | 12/17/2025 14:20:27.9329 | 3.0696263 | 800.11157 | 3599.6897 | -2.4902816 | 0.57934475 | [10 empty] | 51627.5
[37 empty] | 12/17/2025 14:20:28.4329 | 3.0695574 | 800.24872 | 3600.0898 | -2.4902787 | 0.57927865 | [10 empty] | 51628
[37 empty] | 12/17/2025 14:20:28.9329 | 3.0688596 | 800.11157 | 3600.4897 | -2.4896357 | 0.57922381 | [10 empty] | 51628.5
[37 empty] | 12/17/2025 14:20:29.4329 | 3.0689034 | 800.0202 | 3600.8899 | -2.4897513 | 0.57915223 | [10 empty] | 51629
[37 empty] | 12/17/2025 14:20:29.9329 | 3.0691397 | 800.005 | 3601.2898 | -2.4900515 | 0.57908815 | [10 empty] | 51629.5
[37 empty] | 12/17/2025 14:20:30.4329 | 3.0689321 | 800.03552 | 3601.6899 | -2.4898634 | 0.57906878 | [10 empty] | 51630
[37 empty] | 12/17/2025 14:20:30.9329 | 3.0689962 | 800.005 | 3602.0898 | -2.4899368 | 0.5790593 | [10 empty] | 51630.5
[37 empty] | 12/17/2025 14:20:31.4329 | 3.0688834 | 800.03546 | 3602.49 | -2.4898293 | 0.57905412 | [10 empty] | 51631
[37 empty] | 12/17/2025 14:20:31.9329 | 3.0685129 | 800.17255 | 3602.8899 | -2.4895003 | 0.57901257 | [10 empty] | 51631.5
[37 empty] | 12/17/2025 14:20:32.4329 | 3.0685387 | 800.05066 | 3603.29 | -2.4895449 | 0.57899368 | [10 empty] | 51632
[37 empty] | 12/17/2025 14:20:32.9329 | 3.0684457 | 799.95935 | 3603.6899 | -2.4894679 | 0.57897794 | [10 empty] | 51632.5
[37 empty] | 12/17/2025 14:20:33.4329 | 3.0683708 | 799.88318 | 3604.0901 | -2.4894304 | 0.57894051 | [10 empty] | 51633
[37 empty] | 12/17/2025 14:20:33.9329 | 3.0679612 | 800.005 | 3604.49 | -2.4890957 | 0.57886547 | [10 empty] | 51633.5
[37 empty] | 12/17/2025 14:20:34.4329 | 3.0677032 | 800.14209 | 3604.8901 | -2.4889102 | 0.57879305 | [10 empty] | 51634
[37 empty] | 12/17/2025 14:20:34.9329 | 3.0679023 | 799.88312 | 3605.29 | -2.4891334 | 0.57876897 | [10 empty] | 51634.5
[37 empty] | 12/17/2025 14:20:35.4329 | 3.0674329 | 799.95935 | 3605.6902 | -2.4886808 | 0.57875204 | [10 empty] | 51635
[37 empty] | 12/17/2025 14:20:35.9329 | 3.0670519 | 800.08118 | 3606.0901 | -2.4882734 | 0.57877845 | [10 empty] | 51635.5
[37 empty] | 12/17/2025 14:20:36.4329 | 3.067039 | 799.95935 | 3606.4902 | -2.4883687 | 0.5786702 | [10 empty] | 51636
[37 empty] | 12/17/2025 14:20:36.9329 | 3.0668283 | 800.03552 | 3606.8901 | -2.4882002 | 0.57862818 | [10 empty] | 51636.5
[37 empty] | 12/17/2025 14:20:37.4329 | 3.0662501 | 799.89838 | 3607.2903 | -2.4876468 | 0.57860327 | [10 empty] | 51637
[37 empty] | 12/17/2025 14:20:37.9329 | 3.0660462 | 800.18774 | 3607.6902 | -2.4874544 | 0.5785917 | [10 empty] | 51637.5
[37 empty] | 12/17/2025 14:20:38.4329 | 3.0658422 | 800.12689 | 3608.0903 | -2.4872627 | 0.57857943 | [10 empty] | 51638
[37 empty] | 12/17/2025 14:20:38.9329 | 3.0657616 | 799.83746 | 3608.4902 | -2.48717 | 0.57859159 | [10 empty] | 51638.5
[37 empty] | 12/17/2025 14:20:39.4329 | 3.0659983 | 800.09637 | 3608.8901 | -2.4874158 | 0.57858247 | [10 empty] | 51639
[37 empty] | 12/17/2025 14:20:39.9329 | 3.0655365 | 800.14209 | 3609.2903 | -2.4869776 | 0.57855886 | [10 empty] | 51639.5
[37 empty] | 12/17/2025 14:20:40.4329 | 3.0653386 | 800.12689 | 3609.6902 | -2.486804 | 0.57853454 | [10 empty] | 51640
[37 empty] | 12/17/2025 14:20:40.9329 | 3.0654094 | 799.97455 | 3610.0903 | -2.4869049 | 0.57850456 | [10 empty] | 51640.5
[37 empty] | 12/17/2025 14:20:41.4329 | 3.0649557 | 799.98975 | 3610.4902 | -2.4864707 | 0.57848495 | [10 empty] | 51641
[37 empty] | 12/17/2025 14:20:41.9329 | 3.0649481 | 800.06592 | 3610.8904 | -2.4864845 | 0.57846344 | [10 empty] | 51641.5
[37 empty] | 12/17/2025 14:20:42.4329 | 3.0648627 | 799.94403 | 3611.2903 | -2.4864199 | 0.57844293 | [10 empty] | 51642
[37 empty] | 12/17/2025 14:20:42.9329 | 3.0644839 | 799.92883 | 3611.6902 | -2.4860477 | 0.5784362 | [10 empty] | 51642.5
[37 empty] | 12/17/2025 14:20:43.4329 | 3.0643213 | 800.05066 | 3612.0903 | -2.4858868 | 0.57843441 | [10 empty] | 51643
[37 empty] | 12/17/2025 14:20:43.9329 | 3.0641463 | 800.09637 | 3612.4902 | -2.4857266 | 0.57841969 | [10 empty] | 51643.5
[37 empty] | 12/17/2025 14:20:44.4329 | 3.0637593 | 800.05072 | 3612.8904 | -2.4853501 | 0.57840914 | [10 empty] | 51644
[37 empty] | 12/17/2025 14:20:44.9329 | 3.063596 | 800.06592 | 3613.2905 | -2.4851873 | 0.57840872 | [10 empty] | 51644.5
[37 empty] | 12/17/2025 14:20:45.4329 | 3.0635588 | 799.86792 | 3613.6904 | -2.4851558 | 0.57840306 | [10 empty] | 51645
[37 empty] | 12/17/2025 14:20:45.9329 | 3.0635829 | 800.0202 | 3614.0906 | -2.4851594 | 0.57842356 | [10 empty] | 51645.5
[37 empty] | 12/17/2025 14:20:46.4329 | 3.0629802 | 799.94403 | 3614.4905 | -2.4845469 | 0.57843333 | [10 empty] | 51646
[37 empty] | 12/17/2025 14:20:46.9329 | 3.0628557 | 800.02026 | 3614.8904 | -2.4844158 | 0.57844001 | [10 empty] | 51646.5
[37 empty] | 12/17/2025 14:20:47.4329 | 3.0629656 | 799.94403 | 3615.2905 | -2.4845183 | 0.57844734 | [10 empty] | 51647
[37 empty] | 12/17/2025 14:20:47.9329 | 3.062501 | 800.14209 | 3615.6904 | -2.4840536 | 0.57844734 | [10 empty] | 51647.5
[37 empty] | 12/17/2025 14:20:48.4329 | 3.0626724 | 800.03546 | 3616.0906 | -2.484215 | 0.57845736 | [10 empty] | 51648
[37 empty] | 12/17/2025 14:20:48.9329 | 3.0626638 | 799.80701 | 3616.4905 | -2.4842112 | 0.57845265 | [10 empty] | 51648.5
[37 empty] | 12/17/2025 14:20:49.4329 | 3.0620809 | 800.02026 | 3616.8906 | -2.4836352 | 0.57844573 | [10 empty] | 51649
[37 empty] | 12/17/2025 14:20:49.9329 | 3.0619721 | 799.92889 | 3617.2905 | -2.4835067 | 0.57846558 | [10 empty] | 51649.5
[37 empty] | 12/17/2025 14:20:50.4329 | 3.0621819 | 800.0202 | 3617.6907 | -2.4837222 | 0.57845974 | [10 empty] | 51650
[37 empty] | 12/17/2025 14:20:50.9329 | 3.0621221 | 799.92883 | 3618.0906 | -2.4836748 | 0.57844734 | [10 empty] | 51650.5
[37 empty] | 12/17/2025 14:20:51.4329 | 3.0617309 | 799.97455 | 3618.4905 | -2.4832804 | 0.57845032 | [10 empty] | 51651
[37 empty] | 12/17/2025 14:20:51.9329 | 3.0614612 | 800.0202 | 3618.8906 | -2.4830053 | 0.57845592 | [10 empty] | 51651.5
[37 empty] | 12/17/2025 14:20:52.4329 | 3.0612323 | 800.06592 | 3619.2905 | -2.482785 | 0.57844734 | [10 empty] | 51652
[37 empty] | 12/17/2025 14:20:52.9329 | 3.0610626 | 800.05072 | 3619.6904 | -2.4826233 | 0.57843924 | [10 empty] | 51652.5
[37 empty] | 12/17/2025 14:20:53.4329 | 3.0615501 | 799.86786 | 3620.0906 | -2.4830985 | 0.57845175 | [10 empty] | 51653
[37 empty] | 12/17/2025 14:20:53.9329 | 3.0612416 | 799.95929 | 3620.4905 | -2.4827898 | 0.57845175 | [10 empty] | 51653.5
[37 empty] | 12/17/2025 14:20:54.4329 | 3.0609555 | 799.97449 | 3620.8906 | -2.4825203 | 0.57843524 | [10 empty] | 51654
[37 empty] | 12/17/2025 14:20:54.9329 | 3.0611355 | 799.97449 | 3621.2905 | -2.4826891 | 0.57844633 | [10 empty] | 51654.5
[37 empty] | 12/17/2025 14:20:55.4329 | 3.0608232 | 800.03546 | 3621.6904 | -2.4823465 | 0.57847667 | [10 empty] | 51655
[37 empty] | 12/17/2025 14:20:55.9329 | 3.060827 | 799.98975 | 3622.0906 | -2.4823129 | 0.57851404 | [10 empty] | 51655.5
[37 empty] | 12/17/2025 14:20:56.4329 | 3.0606706 | 800.03546 | 3622.4905 | -2.4821405 | 0.57853001 | [10 empty] | 51656
[37 empty] | 12/17/2025 14:20:56.9329 | 3.0607345 | 799.92883 | 3622.8904 | -2.4821954 | 0.57853919 | [10 empty] | 51656.5
[37 empty] | 12/17/2025 14:20:57.4329 | 3.0602736 | 799.80701 | 3623.2905 | -2.4817183 | 0.57855546 | [10 empty] | 51657
[37 empty] | 12/17/2025 14:20:57.9329 | 3.0603323 | 799.91364 | 3623.6904 | -2.4817584 | 0.57857382 | [10 empty] | 51657.5
[37 empty] | 12/17/2025 14:20:58.4329 | 3.0601189 | 799.85266 | 3624.0903 | -2.481539 | 0.57857996 | [10 empty] | 51658
[37 empty] | 12/17/2025 14:20:58.9329 | 3.0598307 | 800.12683 | 3624.4905 | -2.4812441 | 0.57858652 | [10 empty] | 51658.5
[37 empty] | 12/17/2025 14:20:59.4329 | 3.0600128 | 800.005 | 3624.8904 | -2.4814222 | 0.57859051 | [10 empty] | 51659
[37 empty] | 12/17/2025 14:20:59.9329 | 3.0599046 | 799.97449 | 3625.2905 | -2.4813058 | 0.57859886 | [10 empty] | 51659.5
[37 empty] | 12/17/2025 14:21:00.4329 | 3.0592628 | 800.005 | 3625.6904 | -2.4806507 | 0.57861209 | [10 empty] | 51660
[37 empty] | 12/17/2025 14:21:00.9329 | 3.0595534 | 799.98975 | 3626.0903 | -2.4809387 | 0.57861465 | [10 empty] | 51660.5
[37 empty] | 12/17/2025 14:21:01.4329 | 3.0597224 | 800.0202 | 3626.4905 | -2.4811027 | 0.57861966 | [10 empty] | 51661
[37 empty] | 12/17/2025 14:21:01.9329 | 3.0596714 | 800.03552 | 3626.8904 | -2.4810474 | 0.57862395 | [10 empty] | 51661.5
[37 empty] | 12/17/2025 14:21:02.4329 | 3.059453 | 799.97455 | 3627.2905 | -2.4808424 | 0.5786106 | [10 empty] | 51662
[37 empty] | 12/17/2025 14:21:02.9329 | 3.0591974 | 800.03552 | 3627.6904 | -2.4805667 | 0.57863069 | [10 empty] | 51662.5
[37 empty] | 12/17/2025 14:21:03.4329 | 3.0592823 | 799.95935 | 3628.0903 | -2.4806399 | 0.57864243 | [10 empty] | 51663
[37 empty] | 12/17/2025 14:21:03.9329 | 3.0590558 | 800.12689 | 3628.4905 | -2.4803975 | 0.5786584 | [10 empty] | 51663.5
[37 empty] | 12/17/2025 14:21:04.4329 | 3.0590353 | 799.94403 | 3628.8904 | -2.4803731 | 0.57866216 | [10 empty] | 51664
[37 empty] | 12/17/2025 14:21:04.9329 | 3.0589173 | 800.03552 | 3629.2905 | -2.480257 | 0.57866025 | [10 empty] | 51664.5
[37 empty] | 12/17/2025 14:21:05.4329 | 3.0589044 | 799.89838 | 3629.6904 | -2.4802294 | 0.57867503 | [10 empty] | 51665
[37 empty] | 12/17/2025 14:21:05.9329 | 3.0586922 | 800.11163 | 3630.0903 | -2.480005 | 0.57868713 | [10 empty] | 51665.5
[37 empty] | 12/17/2025 14:21:06.4329 | 3.0585225 | 799.94403 | 3630.4905 | -2.4798272 | 0.5786953 | [10 empty] | 51666
[37 empty] | 12/17/2025 14:21:06.9329 | 3.0582023 | 799.97449 | 3630.8904 | -2.4794819 | 0.57872045 | [10 empty] | 51666.5
[37 empty] | 12/17/2025 14:21:07.4329 | 3.0583537 | 799.94403 | 3631.2905 | -2.479593 | 0.57876056 | [10 empty] | 51667
[37 empty] | 12/17/2025 14:21:07.9329 | 3.0585065 | 800.03552 | 3631.6904 | -2.4797256 | 0.57878089 | [10 empty] | 51667.5
[37 empty] | 12/17/2025 14:21:08.4329 | 3.0582891 | 800.0202 | 3632.0906 | -2.479531 | 0.578758 | [10 empty] | 51668
[37 empty] | 12/17/2025 14:21:08.9329 | 3.0582614 | 799.89832 | 3632.4905 | -2.4795082 | 0.57875335 | [10 empty] | 51668.5
[37 empty] | 12/17/2025 14:21:09.4329 | 3.0582778 | 800.05066 | 3632.8904 | -2.4795117 | 0.57876605 | [10 empty] | 51669
[37 empty] | 12/17/2025 14:21:09.9329 | 3.0578425 | 799.98975 | 3633.2905 | -2.4790604 | 0.57878202 | [10 empty] | 51669.5
[37 empty] | 12/17/2025 14:21:10.4329 | 3.0575597 | 799.86792 | 3633.6904 | -2.4787598 | 0.57879996 | [10 empty] | 51670
[37 empty] | 12/17/2025 14:21:10.9329 | 3.0573661 | 799.86786 | 3634.0906 | -2.4785521 | 0.57881409 | [10 empty] | 51670.5
[37 empty] | 12/17/2025 14:21:11.4329 | 3.057642 | 800.03546 | 3634.4905 | -2.478817 | 0.57882494 | [10 empty] | 51671
[37 empty] | 12/17/2025 14:21:11.9329 | 3.0574117 | 800.06592 | 3634.8906 | -2.4785817 | 0.57882988 | [10 empty] | 51671.5
[37 empty] | 12/17/2025 14:21:12.4329 | 3.0571055 | 800.08118 | 3635.2905 | -2.4782786 | 0.57882702 | [10 empty] | 51672
[37 empty] | 12/17/2025 14:21:12.9329 | 3.0570142 | 800.02026 | 3635.6904 | -2.4781992 | 0.57881498 | [10 empty] | 51672.5
[37 empty] | 12/17/2025 14:21:13.4329 | 3.0570829 | 800.15735 | 3636.0906 | -2.4782937 | 0.57878923 | [10 empty] | 51673
[37 empty] | 12/17/2025 14:21:13.9329 | 3.0566041 | 799.95929 | 3636.4905 | -2.4778576 | 0.57874656 | [10 empty] | 51673.5
[37 empty] | 12/17/2025 14:21:14.4329 | 3.0561314 | 800.03552 | 3636.8906 | -2.4774284 | 0.57870281 | [10 empty] | 51674
[37 empty] | 12/17/2025 14:21:14.9329 | 3.0564723 | 799.97455 | 3637.2905 | -2.477807 | 0.57866532 | [10 empty] | 51674.5
[37 empty] | 12/17/2025 14:21:15.4329 | 3.0563374 | 800.08118 | 3637.6907 | -2.4776645 | 0.57867301 | [10 empty] | 51675
[37 empty] | 12/17/2025 14:21:15.9329 | 3.0560269 | 799.89838 | 3638.0906 | -2.4773088 | 0.57871807 | [10 empty] | 51675.5
[37 empty] | 12/17/2025 14:21:16.4329 | 3.0559282 | 800.005 | 3638.4907 | -2.4772213 | 0.57870704 | [10 empty] | 51676
[37 empty] | 12/17/2025 14:21:16.9329 | 3.0558767 | 799.91364 | 3638.8906 | -2.4771516 | 0.57872498 | [10 empty] | 51676.5
[37 empty] | 12/17/2025 14:21:17.4329 | 3.0559168 | 800.09644 | 3639.2908 | -2.4772136 | 0.57870317 | [10 empty] | 51677
[37 empty] | 12/17/2025 14:21:17.9329 | 3.0553789 | 800.03552 | 3639.6907 | -2.4767141 | 0.57866478 | [10 empty] | 51677.5
[37 empty] | 12/17/2025 14:21:18.4329 | 3.0549901 | 800.14203 | 3640.0908 | -2.4763541 | 0.57863587 | [10 empty] | 51678
[37 empty] | 12/17/2025 14:21:18.9329 | 3.0551116 | 799.97455 | 3640.4907 | -2.4765124 | 0.57859921 | [10 empty] | 51678.5
[37 empty] | 12/17/2025 14:21:19.4329 | 3.0552316 | 800.03546 | 3640.8909 | -2.4766757 | 0.5785557 | [10 empty] | 51679
[37 empty] | 12/17/2025 14:21:19.9329 | 3.0551076 | 799.95929 | 3641.2908 | -2.4765882 | 0.57851928 | [10 empty] | 51679.5
[37 empty] | 12/17/2025 14:21:20.4329 | 3.0547028 | 800.03552 | 3641.6909 | -2.4762468 | 0.57845604 | [10 empty] | 51680
[37 empty] | 12/17/2025 14:21:20.9329 | 3.054208 | 799.91364 | 3642.0908 | -2.4757864 | 0.57842153 | [10 empty] | 51680.5
[37 empty] | 12/17/2025 14:21:21.4329 | 3.0543079 | 800.05066 | 3642.491 | -2.4759243 | 0.57838356 | [10 empty] | 51681
[37 empty] | 12/17/2025 14:21:21.9329 | 3.054616 | 800.27917 | 3642.8909 | -2.4762566 | 0.57835943 | [10 empty] | 51681.5
[37 empty] | 12/17/2025 14:21:22.4329 | 3.0545497 | 799.92883 | 3643.291 | -2.476227 | 0.57832253 | [10 empty] | 51682
[37 empty] | 12/17/2025 14:21:22.9329 | 3.0544498 | 800.09637 | 3643.6909 | -2.4761491 | 0.57830065 | [10 empty] | 51682.5
[37 empty] | 12/17/2025 14:21:23.4329 | 3.0541506 | 800.06592 | 3644.0911 | -2.475884 | 0.57826656 | [10 empty] | 51683
[37 empty] | 12/17/2025 14:21:23.9329 | 3.0542469 | 799.98975 | 3644.491 | -2.476017 | 0.57822996 | [10 empty] | 51683.5
[37 empty] | 12/17/2025 14:21:24.4329 | 3.0541372 | 800.12683 | 3644.8911 | -2.4759276 | 0.57820976 | [10 empty] | 51684
[37 empty] | 12/17/2025 14:21:24.9329 | 3.0540221 | 800.005 | 3645.291 | -2.4758368 | 0.57818526 | [10 empty] | 51684.5
[37 empty] | 12/17/2025 14:21:25.4329 | 3.0539496 | 800.11157 | 3645.6912 | -2.475775 | 0.57817465 | [10 empty] | 51685
[37 empty] | 12/17/2025 14:21:25.9329 | 3.0534763 | 800.24878 | 3646.0911 | -2.4753046 | 0.57817161 | [10 empty] | 51685.5
[37 empty] | 12/17/2025 14:21:26.4329 | 3.0536194 | 799.97455 | 3646.491 | -2.4754403 | 0.578179 | [10 empty] | 51686
[37 empty] | 12/17/2025 14:21:26.9329 | 3.053664 | 800.08118 | 3646.8911 | -2.4755032 | 0.5781607 | [10 empty] | 51686.5
[37 empty] | 12/17/2025 14:21:27.4329 | 3.053412 | 800.17255 | 3647.291 | -2.4752803 | 0.57813168 | [10 empty] | 51687
[37 empty] | 12/17/2025 14:21:27.9329 | 3.0530829 | 800.03546 | 3647.6912 | -2.4749701 | 0.57811272 | [10 empty] | 51687.5
[37 empty] | 12/17/2025 14:21:28.4329 | 3.0526745 | 800.17261 | 3648.0913 | -2.4745655 | 0.57810897 | [10 empty] | 51688
[37 empty] | 12/17/2025 14:21:28.9329 | 3.0526068 | 800.005 | 3648.4912 | -2.4744849 | 0.57812184 | [10 empty] | 51688.5
[37 empty] | 12/17/2025 14:21:29.4329 | 3.0526512 | 800.08112 | 3648.8914 | -2.4745162 | 0.57813501 | [10 empty] | 51689
[37 empty] | 12/17/2025 14:21:29.9329 | 3.0526955 | 800.15735 | 3649.2913 | -2.4745314 | 0.57816404 | [10 empty] | 51689.5
[37 empty] | 12/17/2025 14:21:30.4329 | 3.0524256 | 800.09637 | 3649.6914 | -2.4743507 | 0.57807487 | [10 empty] | 51690
[37 empty] | 12/17/2025 14:21:30.9329 | 3.0516725 | 799.97455 | 3650.0913 | -2.4736769 | 0.57799554 | [10 empty] | 51690.5
[37 empty] | 12/17/2025 14:21:31.4329 | 3.0515637 | 800.12689 | 3650.4915 | -2.4736123 | 0.57795131 | [10 empty] | 51691
[37 empty] | 12/17/2025 14:21:31.9329 | 3.0516038 | 799.95935 | 3650.8914 | -2.4736562 | 0.57794774 | [10 empty] | 51691.5
[37 empty] | 12/17/2025 14:21:32.4329 | 3.05145 | 800.21826 | 3651.2915 | -2.4734969 | 0.5779531 | [10 empty] | 51692
[37 empty] | 12/17/2025 14:21:32.9329 | 3.0514884 | 800.11157 | 3651.6914 | -2.4735508 | 0.57793772 | [10 empty] | 51692.5
[37 empty] | 12/17/2025 14:21:33.4329 | 3.0511065 | 799.97455 | 3652.0916 | -2.4731457 | 0.57796085 | [10 empty] | 51693
[37 empty] | 12/17/2025 14:21:33.9329 | 3.0503941 | 800.03552 | 3652.4915 | -2.4724309 | 0.57796323 | [10 empty] | 51693.5
[37 empty] | 12/17/2025 14:21:34.4329 | 3.0507555 | 799.98975 | 3652.8916 | -2.4728217 | 0.57793373 | [10 empty] | 51694
[37 empty] | 12/17/2025 14:21:34.9329 | 3.0507793 | 799.95935 | 3653.2915 | -2.4728642 | 0.57791531 | [10 empty] | 51694.5
[37 empty] | 12/17/2025 14:21:35.4329 | 3.0505309 | 799.94403 | 3653.6917 | -2.4726217 | 0.57790935 | [10 empty] | 51695
[37 empty] | 12/17/2025 14:21:35.9329 | 3.050426 | 799.95935 | 3654.0916 | -2.4725027 | 0.57792324 | [10 empty] | 51695.5
[37 empty] | 12/17/2025 14:21:36.4329 | 3.0505583 | 800.14203 | 3654.4917 | -2.4726324 | 0.57792586 | [10 empty] | 51696
[37 empty] | 12/17/2025 14:21:36.9329 | 3.0504313 | 799.94409 | 3654.8916 | -2.4725025 | 0.57792878 | [10 empty] | 51696.5
[37 empty] | 12/17/2025 14:21:37.4329 | 3.0500531 | 800.0202 | 3655.2917 | -2.4721026 | 0.5779506 | [10 empty] | 51697
[37 empty] | 12/17/2025 14:21:37.9329 | 3.0500312 | 800.14209 | 3655.6917 | -2.4720709 | 0.57796013 | [10 empty] | 51697.5
[37 empty] | 12/17/2025 14:21:38.4329 | 3.0500579 | 800.09637 | 3656.0918 | -2.472111 | 0.57794678 | [10 empty] | 51698
[37 empty] | 12/17/2025 14:21:38.9329 | 3.0493698 | 800.06592 | 3656.4917 | -2.4714382 | 0.57793152 | [10 empty] | 51698.5
[37 empty] | 12/17/2025 14:21:39.4329 | 3.0490935 | 800.03552 | 3656.8918 | -2.4711416 | 0.57795197 | [10 empty] | 51699
[37 empty] | 12/17/2025 14:21:39.9329 | 3.0492857 | 800.18774 | 3657.2917 | -2.471307 | 0.57797855 | [10 empty] | 51699.5
[37 empty] | 12/17/2025 14:21:40.4329 | 3.0491669 | 800.02026 | 3657.6919 | -2.4711773 | 0.57798952 | [10 empty] | 51700
[37 empty] | 12/17/2025 14:21:40.9329 | 3.0488849 | 800.0202 | 3658.0918 | -2.4708502 | 0.57803464 | [10 empty] | 51700.5
[37 empty] | 12/17/2025 14:21:41.4329 | 3.048672 | 799.97455 | 3658.4919 | -2.470612 | 0.57805985 | [10 empty] | 51701
[37 empty] | 12/17/2025 14:21:41.9329 | 3.0489657 | 800.005 | 3658.8918 | -2.4709146 | 0.57805115 | [10 empty] | 51701.5
[37 empty] | 12/17/2025 14:21:42.4329 | 3.0488985 | 800.08118 | 3659.292 | -2.4708347 | 0.57806367 | [10 empty] | 51702
[37 empty] | 12/17/2025 14:21:42.9329 | 3.0486588 | 800.0202 | 3659.6919 | -2.4705989 | 0.57805979 | [10 empty] | 51702.5
[37 empty] | 12/17/2025 14:21:43.4329 | 3.0487139 | 799.95929 | 3660.092 | -2.470649 | 0.57806492 | [10 empty] | 51703
[37 empty] | 12/17/2025 14:21:43.9329 | 3.0488944 | 800.17255 | 3660.4919 | -2.4708631 | 0.57803124 | [10 empty] | 51703.5
[37 empty] | 12/17/2025 14:21:44.4329 | 3.0485981 | 800.06592 | 3660.8921 | -2.4705827 | 0.57801539 | [10 empty] | 51704
[37 empty] | 12/17/2025 14:21:44.9329 | 3.048296 | 799.86786 | 3661.292 | -2.4702697 | 0.57802641 | [10 empty] | 51704.5
[37 empty] | 12/17/2025 14:21:45.4329 | 3.0479703 | 800.06592 | 3661.6921 | -2.4699364 | 0.57803392 | [10 empty] | 51705
[37 empty] | 12/17/2025 14:21:45.9329 | 3.0480413 | 800.09637 | 3662.092 | -2.47001 | 0.57803142 | [10 empty] | 51705.5
[37 empty] | 12/17/2025 14:21:46.4329 | 3.0481768 | 800.15735 | 3662.4922 | -2.4701455 | 0.57803118 | [10 empty] | 51706
[37 empty] | 12/17/2025 14:21:46.9329 | 3.0479183 | 800.15735 | 3662.8923 | -2.4699032 | 0.57801497 | [10 empty] | 51706.5
[37 empty] | 12/17/2025 14:21:47.4329 | 3.0480962 | 799.95935 | 3663.2922 | -2.4700913 | 0.57800496 | [10 empty] | 51707
[37 empty] | 12/17/2025 14:21:47.9329 | 3.0481732 | 800.03546 | 3663.6924 | -2.4701703 | 0.57800293 | [10 empty] | 51707.5
[37 empty] | 12/17/2025 14:21:48.4329 | 3.0479498 | 800.14203 | 3664.0923 | -2.4699371 | 0.57801282 | [10 empty] | 51708
[37 empty] | 12/17/2025 14:21:48.9329 | 3.0477121 | 799.91364 | 3664.4924 | -2.4697027 | 0.57800931 | [10 empty] | 51708.5
[37 empty] | 12/17/2025 14:21:49.4329 | 3.0477872 | 799.98975 | 3664.8923 | -2.4697702 | 0.57801712 | [10 empty] | 51709
[37 empty] | 12/17/2025 14:21:49.9329 | 3.0478046 | 800.12689 | 3665.2925 | -2.4697738 | 0.57803088 | [10 empty] | 51709.5
[37 empty] | 12/17/2025 14:21:50.4329 | 3.047349 | 799.97455 | 3665.6924 | -2.469332 | 0.57801688 | [10 empty] | 51710
[37 empty] | 12/17/2025 14:21:50.9329 | 3.0466723 | 800.18774 | 3666.0925 | -2.4686532 | 0.57801902 | [10 empty] | 51710.5
[37 empty] | 12/17/2025 14:21:51.4329 | 3.046818 | 800.09637 | 3666.4927 | -2.4688087 | 0.57800931 | [10 empty] | 51711
[37 empty] | 12/17/2025 14:21:51.9329 | 3.0469155 | 800.27924 | 3666.8926 | -2.4688668 | 0.57804871 | [10 empty] | 51711.5
[37 empty] | 12/17/2025 14:21:52.4329 | 3.0465932 | 800.0202 | 3667.2927 | -2.4685476 | 0.57804561 | [10 empty] | 51712
[37 empty] | 12/17/2025 14:21:52.9329 | 3.0464842 | 800.15735 | 3667.6926 | -2.4684513 | 0.57803291 | [10 empty] | 51712.5
[37 empty] | 12/17/2025 14:21:53.4329 | 3.0463226 | 799.95929 | 3668.0928 | -2.468293 | 0.57802969 | [10 empty] | 51713
[37 empty] | 12/17/2025 14:21:53.9329 | 3.0463691 | 800.005 | 3668.4927 | -2.4683065 | 0.57806259 | [10 empty] | 51713.5
[37 empty] | 12/17/2025 14:21:54.4329 | 3.0461392 | 800.005 | 3668.8928 | -2.4680333 | 0.57810581 | [10 empty] | 51714
[37 empty] | 12/17/2025 14:21:54.9329 | 3.0457029 | 799.95929 | 3669.2927 | -2.4675763 | 0.57812667 | [10 empty] | 51714.5
[37 empty] | 12/17/2025 14:21:55.4329 | 3.0454867 | 799.89838 | 3669.6929 | -2.467365 | 0.5781216 | [10 empty] | 51715
[37 empty] | 12/17/2025 14:21:55.9329 | 3.0454216 | 800.12689 | 3670.0928 | -2.4673066 | 0.57811493 | [10 empty] | 51715.5
[37 empty] | 12/17/2025 14:21:56.4329 | 3.0453129 | 799.95935 | 3670.4929 | -2.4672222 | 0.57809061 | [10 empty] | 51716
[37 empty] | 12/17/2025 14:21:56.9329 | 3.0455353 | 800.05066 | 3670.8928 | -2.4674397 | 0.57809573 | [10 empty] | 51716.5
[37 empty] | 12/17/2025 14:21:57.4329 | 3.0454395 | 799.95929 | 3671.293 | -2.4673345 | 0.57810491 | [10 empty] | 51717
[37 empty] | 12/17/2025 14:21:57.9329 | 3.0449977 | 799.91364 | 3671.6929 | -2.4668868 | 0.57811087 | [10 empty] | 51717.5
[37 empty] | 12/17/2025 14:21:58.4329 | 3.0451138 | 800.06592 | 3672.093 | -2.4670198 | 0.57809407 | [10 empty] | 51718
[37 empty] | 12/17/2025 14:21:58.9329 | 3.045114 | 800.05072 | 3672.4929 | -2.4670105 | 0.57810348 | [10 empty] | 51718.5
[37 empty] | 12/17/2025 14:21:59.4329 | 3.0444584 | 799.92883 | 3672.8931 | -2.4663279 | 0.57813054 | [10 empty] | 51719
[37 empty] | 12/17/2025 14:21:59.9329 | 3.0443888 | 800.03552 | 3673.293 | -2.4662552 | 0.5781337 | [10 empty] | 51719.5
[37 empty] | 12/17/2025 14:22:00.4329 | 3.0447602 | 800.09637 | 3673.6931 | -2.4666305 | 0.57812983 | [10 empty] | 51720
[37 empty] | 12/17/2025 14:22:00.9329 | 3.0447838 | 800.06592 | 3674.093 | -2.4666471 | 0.57813674 | [10 empty] | 51720.5
[37 empty] | 12/17/2025 14:22:01.4329 | 3.0445173 | 800.14209 | 3674.4932 | -2.4663825 | 0.57813478 | [10 empty] | 51721
[37 empty] | 12/17/2025 14:22:01.9329 | 3.0441294 | 800.05066 | 3674.8931 | -2.4659793 | 0.57814991 | [10 empty] | 51721.5
[37 empty] | 12/17/2025 14:22:02.4329 | 3.0437605 | 800.14209 | 3675.2932 | -2.4656043 | 0.57815623 | [10 empty] | 51722
[37 empty] | 12/17/2025 14:22:02.9329 | 3.0435116 | 799.97449 | 3675.6931 | -2.4653566 | 0.5781551 | [10 empty] | 51722.5
[37 empty] | 12/17/2025 14:22:03.4329 | 3.0435271 | 800.11163 | 3676.0933 | -2.4653587 | 0.57816839 | [10 empty] | 51723
[37 empty] | 12/17/2025 14:22:03.9329 | 3.0432656 | 800.03546 | 3676.4932 | -2.4650772 | 0.57818842 | [10 empty] | 51723.5
[37 empty] | 12/17/2025 14:22:04.4329 | 3.0434322 | 800.05066 | 3676.8933 | -2.4652543 | 0.57817793 | [10 empty] | 51724
[37 empty] | 12/17/2025 14:22:04.9329 | 3.0435307 | 800.14209 | 3677.2932 | -2.4653556 | 0.57817501 | [10 empty] | 51724.5
[37 empty] | 12/17/2025 14:22:05.4329 | 3.0431371 | 800.05066 | 3677.6934 | -2.464977 | 0.57816005 | [10 empty] | 51725
[37 empty] | 12/17/2025 14:22:05.9329 | 3.0428145 | 799.97449 | 3678.0933 | -2.4646425 | 0.57817197 | [10 empty] | 51725.5
[37 empty] | 12/17/2025 14:22:06.4329 | 3.0430279 | 800.17255 | 3678.4934 | -2.4648542 | 0.57817358 | [10 empty] | 51726
[37 empty] | 12/17/2025 14:22:06.9329 | 3.0428514 | 799.98975 | 3678.8933 | -2.4646838 | 0.57816756 | [10 empty] | 51726.5
[37 empty] | 12/17/2025 14:22:07.4329 | 3.0428476 | 800.11157 | 3679.2935 | -2.4646883 | 0.57815933 | [10 empty] | 51727
[37 empty] | 12/17/2025 14:22:07.9329 | 3.0428932 | 800.06592 | 3679.6934 | -2.4647627 | 0.57813054 | [10 empty] | 51727.5
[37 empty] | 12/17/2025 14:22:08.4329 | 3.0424304 | 800.005 | 3680.0935 | -2.4642782 | 0.5781523 | [10 empty] | 51728
[37 empty] | 12/17/2025 14:22:08.9329 | 3.0424175 | 799.83746 | 3680.4934 | -2.4642513 | 0.57816625 | [10 empty] | 51728.5
[37 empty] | 12/17/2025 14:22:09.4329 | 3.0425482 | 799.88318 | 3680.8936 | -2.4643877 | 0.57816052 | [10 empty] | 51729
[37 empty] | 12/17/2025 14:22:09.9329 | 3.042166 | 800.09637 | 3681.2935 | -2.4640355 | 0.57813054 | [10 empty] | 51729.5
[37 empty] | 12/17/2025 14:22:10.4329 | 3.0420737 | 799.94403 | 3681.6936 | -2.4639835 | 0.57809013 | [10 empty] | 51730
[37 empty] | 12/17/2025 14:22:10.9329 | 3.0421121 | 800.005 | 3682.0935 | -2.4640486 | 0.57806355 | [10 empty] | 51730.5
[37 empty] | 12/17/2025 14:22:11.4329 | 3.041651 | 800.15729 | 3682.4937 | -2.4636149 | 0.57803601 | [10 empty] | 51731
[37 empty] | 12/17/2025 14:22:11.9329 | 3.0414453 | 799.94403 | 3682.8936 | -2.463449 | 0.57799631 | [10 empty] | 51731.5
[37 empty] | 12/17/2025 14:22:12.4329 | 3.041491 | 800.08118 | 3683.2937 | -2.4635115 | 0.57797951 | [10 empty] | 51732
[37 empty] | 12/17/2025 14:22:12.9329 | 3.0415189 | 800.05066 | 3683.6936 | -2.4635839 | 0.57793498 | [10 empty] | 51732.5
[37 empty] | 12/17/2025 14:22:13.4329 | 3.0414476 | 800.06592 | 3684.0938 | -2.4635615 | 0.57788616 | [10 empty] | 51733
[37 empty] | 12/17/2025 14:22:13.9329 | 3.0413218 | 799.89838 | 3684.4937 | -2.4634757 | 0.57784617 | [10 empty] | 51733.5
[37 empty] | 12/17/2025 14:22:14.4329 | 3.0410776 | 800.15735 | 3684.8938 | -2.4632778 | 0.57779986 | [10 empty] | 51734
[37 empty] | 12/17/2025 14:22:14.9329 | 3.0409226 | 800.12689 | 3685.2937 | -2.463167 | 0.57775575 | [10 empty] | 51734.5
[37 empty] | 12/17/2025 14:22:15.4329 | 3.0406704 | 799.98975 | 3685.6938 | -2.4629779 | 0.57769239 | [10 empty] | 51735
[37 empty] | 12/17/2025 14:22:15.9329 | 3.0405152 | 800.02026 | 3686.0938 | -2.4628701 | 0.577645 | [10 empty] | 51735.5
[37 empty] | 12/17/2025 14:22:16.4329 | 3.0406513 | 800.09644 | 3686.4939 | -2.4630585 | 0.57759279 | [10 empty] | 51736
[37 empty] | 12/17/2025 14:22:16.9329 | 3.0400171 | 799.94403 | 3686.8938 | -2.4624934 | 0.57752371 | [10 empty] | 51736.5
[37 empty] | 12/17/2025 14:22:17.4329 | 3.0401545 | 799.98975 | 3687.2939 | -2.4626894 | 0.57746506 | [10 empty] | 51737
[37 empty] | 12/17/2025 14:22:17.9329 | 3.0402651 | 799.88318 | 3687.6938 | -2.4628716 | 0.57739347 | [10 empty] | 51737.5
[37 empty] | 12/17/2025 14:22:18.4329 | 3.0398164 | 800.12683 | 3688.094 | -2.4624865 | 0.57732981 | [10 empty] | 51738
[37 empty] | 12/17/2025 14:22:18.9329 | 3.0398722 | 800.06592 | 3688.4939 | -2.462595 | 0.57727712 | [10 empty] | 51738.5
[37 empty] | 12/17/2025 14:22:19.4329 | 3.0397584 | 800.14209 | 3688.894 | -2.4624956 | 0.57726282 | [10 empty] | 51739
[37 empty] | 12/17/2025 14:22:19.9329 | 3.0397511 | 799.98975 | 3689.2939 | -2.462517 | 0.57723391 | [10 empty] | 51739.5
[37 empty] | 12/17/2025 14:22:20.4329 | 3.03966 | 799.89838 | 3689.6941 | -2.4624336 | 0.57722634 | [10 empty] | 51740
[37 empty] | 12/17/2025 14:22:20.9329 | 3.0395482 | 800.08118 | 3690.094 | -2.4623244 | 0.57722384 | [10 empty] | 51740.5
[37 empty] | 12/17/2025 14:22:21.4329 | 3.038938 | 799.89838 | 3690.4941 | -2.4616826 | 0.57725561 | [10 empty] | 51741
[37 empty] | 12/17/2025 14:22:21.9329 | 3.0385873 | 800.08118 | 3690.8943 | -2.4613345 | 0.57725281 | [10 empty] | 51741.5
[37 empty] | 12/17/2025 14:22:22.4329 | 3.0389106 | 800.09637 | 3691.2942 | -2.461731 | 0.57717961 | [10 empty] | 51742
[37 empty] | 12/17/2025 14:22:22.9329 | 3.038888 | 800.27917 | 3691.6943 | -2.4617269 | 0.57716101 | [10 empty] | 51742.5
[37 empty] | 12/17/2025 14:22:23.4329 | 3.038363 | 800.2182 | 3692.0942 | -2.461236 | 0.57712698 | [10 empty] | 51743
[37 empty] | 12/17/2025 14:22:23.9329 | 3.0381768 | 800.15735 | 3692.4944 | -2.4610474 | 0.5771293 | [10 empty] | 51743.5
[37 empty] | 12/17/2025 14:22:24.4329 | 3.0382211 | 800.30957 | 3692.8943 | -2.461076 | 0.57714516 | [10 empty] | 51744
[37 empty] | 12/17/2025 14:22:24.9329 | 3.0379241 | 800.03552 | 3693.2944 | -2.4607704 | 0.57715374 | [10 empty] | 51744.5
[37 empty] | 12/17/2025 14:22:25.4329 | 3.0374784 | 800.09644 | 3693.6946 | -2.4603076 | 0.57717097 | [10 empty] | 51745
[37 empty] | 12/17/2025 14:22:25.9329 | 3.0378189 | 799.98975 | 3694.0945 | -2.460645 | 0.57717389 | [10 empty] | 51745.5
[37 empty] | 12/17/2025 14:22:26.4329 | 3.0378289 | 800.09637 | 3694.4946 | -2.4606624 | 0.57716662 | [10 empty] | 51746
[37 empty] | 12/17/2025 14:22:26.9329 | 3.0372133 | 799.89832 | 3694.8945 | -2.4600384 | 0.57717478 | [10 empty] | 51746.5
[37 empty] | 12/17/2025 14:22:27.4329 | 3.0368981 | 800.26392 | 3695.2947 | -2.459739 | 0.57715923 | [10 empty] | 51747
[37 empty] | 12/17/2025 14:22:27.9329 | 3.0369673 | 800.06592 | 3695.6946 | -2.4598236 | 0.57714361 | [10 empty] | 51747.5
[37 empty] | 12/17/2025 14:22:28.4329 | 3.0371082 | 799.92883 | 3696.0947 | -2.4599607 | 0.57714754 | [10 empty] | 51748
[37 empty] | 12/17/2025 14:22:28.9329 | 3.0368929 | 800.11163 | 3696.4946 | -2.4597497 | 0.57714325 | [10 empty] | 51748.5
[37 empty] | 12/17/2025 14:22:29.4329 | 3.0367248 | 800.06592 | 3696.8948 | -2.4596007 | 0.57712418 | [10 empty] | 51749
[37 empty] | 12/17/2025 14:22:29.9329 | 3.0366557 | 800.15735 | 3697.2947 | -2.4595246 | 0.57713103 | [10 empty] | 51749.5
[37 empty] | 12/17/2025 14:22:30.4329 | 3.0367782 | 800.24872 | 3697.6948 | -2.459657 | 0.5771212 | [10 empty] | 51750
[37 empty] | 12/17/2025 14:22:30.9329 | 3.0363142 | 800.17255 | 3698.0947 | -2.4591839 | 0.57713038 | [10 empty] | 51750.5
[37 empty] | 12/17/2025 14:22:31.4329 | 3.0362964 | 799.88318 | 3698.4949 | -2.459167 | 0.5771293 | [10 empty] | 51751
[37 empty] | 12/17/2025 14:22:31.9329 | 3.0360131 | 800.15729 | 3698.8948 | -2.4588816 | 0.57713163 | [10 empty] | 51751.5
[37 empty] | 12/17/2025 14:22:32.4329 | 3.0360875 | 800.0202 | 3699.2949 | -2.458941 | 0.57714659 | [10 empty] | 51752
[37 empty] | 12/17/2025 14:22:32.9329 | 3.036067 | 800.09637 | 3699.6951 | -2.4589012 | 0.57716578 | [10 empty] | 51752.5
[37 empty] | 12/17/2025 14:22:33.4329 | 3.03596 | 800.12683 | 3700.095 | -2.4588177 | 0.57714218 | [10 empty] | 51753
[37 empty] | 12/17/2025 14:22:33.9329 | 3.0358775 | 800.08118 | 3700.4951 | -2.458746 | 0.57713157 | [10 empty] | 51753.5
[37 empty] | 12/17/2025 14:22:34.4329 | 3.0353308 | 800.15729 | 3700.895 | -2.4582002 | 0.57713062 | [10 empty] | 51754
[37 empty] | 12/17/2025 14:22:34.9329 | 3.0351174 | 800.11157 | 3701.2952 | -2.4580047 | 0.57711267 | [10 empty] | 51754.5
[37 empty] | 12/17/2025 14:22:35.4329 | 3.0352407 | 799.97449 | 3701.6951 | -2.4581337 | 0.57710701 | [10 empty] | 51755
[37 empty] | 12/17/2025 14:22:35.9329 | 3.0351558 | 799.97455 | 3702.0952 | -2.458051 | 0.57710493 | [10 empty] | 51755.5
[37 empty] | 12/17/2025 14:22:36.4329 | 3.0351624 | 799.98975 | 3702.4951 | -2.4580386 | 0.57712382 | [10 empty] | 51756
[37 empty] | 12/17/2025 14:22:36.9329 | 3.0352249 | 800.18774 | 3702.8953 | -2.4581032 | 0.57712168 | [10 empty] | 51756.5
[37 empty] | 12/17/2025 14:22:37.4329 | 3.0347748 | 800.08118 | 3703.2954 | -2.4576576 | 0.57711726 | [10 empty] | 51757
[37 empty] | 12/17/2025 14:22:37.9329 | 3.0343375 | 800.14209 | 3703.6953 | -2.4572251 | 0.57711244 | [10 empty] | 51757.5
[37 empty] | 12/17/2025 14:22:38.4329 | 3.0343566 | 799.97455 | 3704.0955 | -2.4572656 | 0.57709092 | [10 empty] | 51758
[37 empty] | 12/17/2025 14:22:38.9329 | 3.034579 | 800.03552 | 3704.4954 | -2.4574807 | 0.57709837 | [10 empty] | 51758.5
[37 empty] | 12/17/2025 14:22:39.4329 | 3.0345745 | 799.98975 | 3704.8955 | -2.4574535 | 0.57712114 | [10 empty] | 51759
[37 empty] | 12/17/2025 14:22:39.9329 | 3.0342965 | 800.35529 | 3705.2954 | -2.457165 | 0.57713151 | [10 empty] | 51759.5
[37 empty] | 12/17/2025 14:22:40.4329 | 3.0342772 | 799.76129 | 3705.6956 | -2.4571438 | 0.57713336 | [10 empty] | 51760
[37 empty] | 12/17/2025 14:22:40.9329 | 3.0342312 | 800.03546 | 3706.0955 | -2.4571145 | 0.57711679 | [10 empty] | 51760.5
[37 empty] | 12/17/2025 14:22:41.4329 | 3.034009 | 800.08118 | 3706.4956 | -2.4568903 | 0.57711858 | [10 empty] | 51761
[37 empty] | 12/17/2025 14:22:41.9329 | 3.0331874 | 800.06592 | 3706.8955 | -2.4560301 | 0.57715714 | [10 empty] | 51761.5
[37 empty] | 12/17/2025 14:22:42.4329 | 3.0332491 | 800.05066 | 3707.2957 | -2.4560833 | 0.5771659 | [10 empty] | 51762
[37 empty] | 12/17/2025 14:22:42.9329 | 3.0335639 | 800.14209 | 3707.6956 | -2.4563875 | 0.57717639 | [10 empty] | 51762.5
[37 empty] | 12/17/2025 14:22:43.4329 | 3.033452 | 800.11163 | 3708.0957 | -2.4562624 | 0.57718962 | [10 empty] | 51763
[37 empty] | 12/17/2025 14:22:43.9329 | 3.0330105 | 800.18774 | 3708.4956 | -2.455821 | 0.57718939 | [10 empty] | 51763.5
[37 empty] | 12/17/2025 14:22:44.4329 | 3.0329762 | 800.23346 | 3708.8958 | -2.4557931 | 0.57718289 | [10 empty] | 51764
[37 empty] | 12/17/2025 14:22:44.9329 | 3.0329938 | 800.06592 | 3709.2957 | -2.4557915 | 0.57720232 | [10 empty] | 51764.5
[37 empty] | 12/17/2025 14:22:45.4329 | 3.0326269 | 800.08118 | 3709.6958 | -2.45541 | 0.5772168 | [10 empty] | 51765
[37 empty] | 12/17/2025 14:22:45.9329 | 3.0327911 | 800.05072 | 3710.0959 | -2.4555547 | 0.57723653 | [10 empty] | 51765.5
[37 empty] | 12/17/2025 14:22:46.4329 | 3.0327687 | 800.11163 | 3710.4958 | -2.4555099 | 0.57725883 | [10 empty] | 51766
[37 empty] | 12/17/2025 14:22:46.9329 | 3.0324507 | 800.03552 | 3710.896 | -2.4551749 | 0.57727563 | [10 empty] | 51766.5
[37 empty] | 12/17/2025 14:22:47.4329 | 3.0323246 | 799.89832 | 3711.2959 | -2.4550383 | 0.5772863 | [10 empty] | 51767
[37 empty] | 12/17/2025 14:22:47.9329 | 3.0318239 | 799.85266 | 3711.696 | -2.454525 | 0.57729894 | [10 empty] | 51767.5
[37 empty] | 12/17/2025 14:22:48.4329 | 3.0317948 | 799.8222 | 3712.0959 | -2.4544752 | 0.57731962 | [10 empty] | 51768
[37 empty] | 12/17/2025 14:22:48.9329 | 3.0319951 | 800.005 | 3712.4961 | -2.454689 | 0.57730609 | [10 empty] | 51768.5
[37 empty] | 12/17/2025 14:22:49.4329 | 3.0322189 | 799.8222 | 3712.896 | -2.4549105 | 0.57730842 | [10 empty] | 51769
[37 empty] | 12/17/2025 14:22:49.9329 | 3.0323117 | 799.91364 | 3713.2959 | -2.4549787 | 0.57733297 | [10 empty] | 51769.5
[37 empty] | 12/17/2025 14:22:50.4329 | 3.031929 | 799.94403 | 3713.696 | -2.4545789 | 0.57735014 | [10 empty] | 51770
[37 empty] | 12/17/2025 14:22:50.9329 | 3.0313313 | 800.0202 | 3714.0959 | -2.4539769 | 0.57735437 | [10 empty] | 51770.5
[37 empty] | 12/17/2025 14:22:51.4329 | 3.030863 | 799.85266 | 3714.4961 | -2.4535015 | 0.57736158 | [10 empty] | 51771
[37 empty] | 12/17/2025 14:22:51.9329 | 3.0310397 | 799.98975 | 3714.896 | -2.4536688 | 0.57737088 | [10 empty] | 51771.5
[37 empty] | 12/17/2025 14:22:52.4329 | 3.0305271 | 799.97455 | 3715.2959 | -2.4531291 | 0.57739794 | [10 empty] | 51772
[37 empty] | 12/17/2025 14:22:52.9329 | 3.0307136 | 800.03546 | 3715.696 | -2.4533103 | 0.57740325 | [10 empty] | 51772.5
[37 empty] | 12/17/2025 14:22:53.4329 | 3.0304461 | 800.09637 | 3716.0959 | -2.4530406 | 0.57740533 | [10 empty] | 51773
[37 empty] | 12/17/2025 14:22:53.9329 | 3.0299332 | 799.80701 | 3716.4961 | -2.4525371 | 0.57739615 | [10 empty] | 51773.5
[37 empty] | 12/17/2025 14:22:54.4329 | 3.0301712 | 800.18774 | 3716.896 | -2.4527824 | 0.5773887 | [10 empty] | 51774
[37 empty] | 12/17/2025 14:22:54.9329 | 3.0303183 | 799.83746 | 3717.2961 | -2.4529202 | 0.57739794 | [10 empty] | 51774.5
[37 empty] | 12/17/2025 14:22:55.4329 | 3.029798 | 799.95929 | 3717.696 | -2.4524016 | 0.57739633 | [10 empty] | 51775
[37 empty] | 12/17/2025 14:22:55.9329 | 3.0291018 | 799.95929 | 3718.0959 | -2.4517283 | 0.57737339 | [10 empty] | 51775.5
[37 empty] | 12/17/2025 14:22:56.4329 | 3.0294178 | 800.18774 | 3718.4961 | -2.4520457 | 0.57737213 | [10 empty] | 51776
[37 empty] | 12/17/2025 14:22:56.9329 | 3.0292678 | 800.0202 | 3718.896 | -2.4518917 | 0.57737613 | [10 empty] | 51776.5
[37 empty] | 12/17/2025 14:22:57.4329 | 3.029187 | 800.05072 | 3719.2961 | -2.4518173 | 0.57736969 | [10 empty] | 51777
[37 empty] | 12/17/2025 14:22:57.9329 | 3.0284364 | 800.05072 | 3719.696 | -2.4510739 | 0.57736248 | [10 empty] | 51777.5
[37 empty] | 12/17/2025 14:22:58.4329 | 3.0284655 | 799.94403 | 3720.0959 | -2.4511311 | 0.5773344 | [10 empty] | 51778
[37 empty] | 12/17/2025 14:22:58.9329 | 3.0286307 | 799.91364 | 3720.4961 | -2.4513242 | 0.57730639 | [10 empty] | 51778.5
[37 empty] | 12/17/2025 14:22:59.4329 | 3.0286398 | 799.88312 | 3720.896 | -2.4513285 | 0.57731122 | [10 empty] | 51779
[37 empty] | 12/17/2025 14:22:59.9329 | 3.028013 | 800.02026 | 3721.2961 | -2.4507256 | 0.57728738 | [10 empty] | 51779.5
[37 empty] | 12/17/2025 14:23:00.4329 | 3.0278211 | 799.91364 | 3721.696 | -2.4505537 | 0.57726735 | [10 empty] | 51780
[37 empty] | 12/17/2025 14:23:00.9329 | 3.0281107 | 799.91364 | 3722.0959 | -2.4508562 | 0.57725447 | [10 empty] | 51780.5
[37 empty] | 12/17/2025 14:23:01.4329 | 3.028131 | 799.98975 | 3722.4961 | -2.4509172 | 0.57721364 | [10 empty] | 51781
[37 empty] | 12/17/2025 14:23:01.9329 | 3.0274413 | 799.95935 | 3722.896 | -2.4502566 | 0.57718462 | [10 empty] | 51781.5
[37 empty] | 12/17/2025 14:23:02.4329 | 3.027627 | 800.14209 | 3723.2961 | -2.4504695 | 0.57715744 | [10 empty] | 51782
[37 empty] | 12/17/2025 14:23:02.9329 | 3.0275061 | 799.94403 | 3723.696 | -2.4503891 | 0.57711703 | [10 empty] | 51782.5
[37 empty] | 12/17/2025 14:23:03.4329 | 3.0274861 | 800.08118 | 3724.0962 | -2.4504247 | 0.57706147 | [10 empty] | 51783
[37 empty] | 12/17/2025 14:23:03.9329 | 3.0273523 | 800.08118 | 3724.4961 | -2.4503431 | 0.57700926 | [10 empty] | 51783.5
[37 empty] | 12/17/2025 14:23:04.4329 | 3.0271635 | 800.05072 | 3724.8962 | -2.4501929 | 0.57697064 | [10 empty] | 51784
[37 empty] | 12/17/2025 14:23:04.9329 | 3.0271919 | 800.03552 | 3725.2961 | -2.4502692 | 0.57692271 | [10 empty] | 51784.5
[37 empty] | 12/17/2025 14:23:05.4329 | 3.0270665 | 800.005 | 3725.6963 | -2.450206 | 0.57686049 | [10 empty] | 51785
[37 empty] | 12/17/2025 14:23:05.9329 | 3.0266547 | 800.05072 | 3726.0962 | -2.4498396 | 0.57681501 | [10 empty] | 51785.5
[37 empty] | 12/17/2025 14:23:06.4329 | 3.0263152 | 800.09637 | 3726.4963 | -2.4495161 | 0.57679915 | [10 empty] | 51786
[37 empty] | 12/17/2025 14:23:06.9329 | 3.0265484 | 799.94403 | 3726.8962 | -2.4498096 | 0.57673877 | [10 empty] | 51786.5
[37 empty] | 12/17/2025 14:23:07.4329 | 3.0262847 | 799.98975 | 3727.2964 | -2.449594 | 0.57669067 | [10 empty] | 51787
[37 empty] | 12/17/2025 14:23:07.9329 | 3.0264504 | 800.09637 | 3727.6965 | -2.4497831 | 0.57666731 | [10 empty] | 51787.5
[37 empty] | 12/17/2025 14:23:08.4329 | 3.0261295 | 800.0202 | 3728.0964 | -2.449456 | 0.57667351 | [10 empty] | 51788
[37 empty] | 12/17/2025 14:23:08.9329 | 3.0258989 | 799.95935 | 3728.4966 | -2.4492052 | 0.57669383 | [10 empty] | 51788.5
[37 empty] | 12/17/2025 14:23:09.4329 | 3.0260882 | 800.11157 | 3728.8965 | -2.4493504 | 0.57673794 | [10 empty] | 51789
[37 empty] | 12/17/2025 14:23:09.9329 | 3.025764 | 800.09637 | 3729.2966 | -2.4491084 | 0.57665551 | [10 empty] | 51789.5
[37 empty] | 12/17/2025 14:23:10.4329 | 3.0251467 | 800.0202 | 3729.6965 | -2.4485366 | 0.57661009 | [10 empty] | 51790
[37 empty] | 12/17/2025 14:23:10.9329 | 3.0250201 | 800.08118 | 3730.0967 | -2.448446 | 0.57657421 | [10 empty] | 51790.5
[37 empty] | 12/17/2025 14:23:11.4329 | 3.0250394 | 799.89838 | 3730.4966 | -2.4485044 | 0.57653499 | [10 empty] | 51791
[37 empty] | 12/17/2025 14:23:11.9329 | 3.0249727 | 800.09637 | 3730.8967 | -2.4484613 | 0.57651144 | [10 empty] | 51791.5
[37 empty] | 12/17/2025 14:23:12.4329 | 3.0246537 | 800.03552 | 3731.2966 | -2.4481559 | 0.57649773 | [10 empty] | 51792
[37 empty] | 12/17/2025 14:23:12.9329 | 3.0244892 | 800.02026 | 3731.6968 | -2.4480019 | 0.57648736 | [10 empty] | 51792.5
[37 empty] | 12/17/2025 14:23:13.4329 | 3.024518 | 800.14209 | 3732.0969 | -2.4480484 | 0.5764696 | [10 empty] | 51793
[37 empty] | 12/17/2025 14:23:13.9329 | 3.0242815 | 800.0202 | 3732.4968 | -2.4478364 | 0.5764451 | [10 empty] | 51793.5
[37 empty] | 12/17/2025 14:23:14.4329 | 3.0242031 | 799.95929 | 3732.897 | -2.447767 | 0.5764361 | [10 empty] | 51794
[37 empty] | 12/17/2025 14:23:14.9329 | 3.0240402 | 800.11157 | 3733.2969 | -2.4475892 | 0.57645094 | [10 empty] | 51794.5
[37 empty] | 12/17/2025 14:23:15.4329 | 3.0231879 | 800.09637 | 3733.697 | -2.4467525 | 0.57643533 | [10 empty] | 51795
[37 empty] | 12/17/2025 14:23:15.9329 | 3.0231364 | 800.17255 | 3734.0969 | -2.4467015 | 0.57643485 | [10 empty] | 51795.5
[37 empty] | 12/17/2025 14:23:16.4329 | 3.0232613 | 800.06592 | 3734.4971 | -2.4468164 | 0.57644492 | [10 empty] | 51796
[37 empty] | 12/17/2025 14:23:16.9329 | 3.022912 | 800.17255 | 3734.897 | -2.4464703 | 0.57644176 | [10 empty] | 51796.5
[37 empty] | 12/17/2025 14:23:17.4329 | 3.0227895 | 800.005 | 3735.2971 | -2.4463477 | 0.57644188 | [10 empty] | 51797
[37 empty] | 12/17/2025 14:23:17.9329 | 3.0226798 | 800.23346 | 3735.697 | -2.4462423 | 0.57643735 | [10 empty] | 51797.5
[37 empty] | 12/17/2025 14:23:18.4329 | 3.0224655 | 800.24872 | 3736.0972 | -2.4460371 | 0.57642847 | [10 empty] | 51798
[37 empty] | 12/17/2025 14:23:18.9329 | 3.0222321 | 800.08118 | 3736.4973 | -2.4458187 | 0.57641339 | [10 empty] | 51798.5
[37 empty] | 12/17/2025 14:23:19.4329 | 3.022249 | 800.11157 | 3736.8972 | -2.4458439 | 0.57640511 | [10 empty] | 51799
[37 empty] | 12/17/2025 14:23:19.9329 | 3.022202 | 800.03546 | 3737.2974 | -2.4457865 | 0.57641566 | [10 empty] | 51799.5
[37 empty] | 12/17/2025 14:23:20.4329 | 3.0224054 | 799.94409 | 3737.6973 | -2.4459949 | 0.57641053 | [10 empty] | 51800
[37 empty] | 12/17/2025 14:23:20.9329 | 3.0221763 | 800.09637 | 3738.0974 | -2.4457836 | 0.57639259 | [10 empty] | 51800.5
[37 empty] | 12/17/2025 14:23:21.4329 | 3.0216451 | 799.97449 | 3738.4973 | -2.4452527 | 0.57639253 | [10 empty] | 51801
[37 empty] | 12/17/2025 14:23:21.9329 | 3.0217187 | 800.03552 | 3738.8975 | -2.4453089 | 0.57640988 | [10 empty] | 51801.5
[37 empty] | 12/17/2025 14:23:22.4329 | 3.0219097 | 800.03546 | 3739.2976 | -2.4454885 | 0.5764212 | [10 empty] | 51802
[37 empty] | 12/17/2025 14:23:22.9329 | 3.0212927 | 800.11157 | 3739.6975 | -2.4448552 | 0.57643753 | [10 empty] | 51802.5
[37 empty] | 12/17/2025 14:23:23.4329 | 3.0211623 | 800.12683 | 3740.0977 | -2.4447091 | 0.57645327 | [10 empty] | 51803
[37 empty] | 12/17/2025 14:23:23.9329 | 3.0212677 | 800.27924 | 3740.4976 | -2.444808 | 0.57645971 | [10 empty] | 51803.5
[37 empty] | 12/17/2025 14:23:24.4329 | 3.0211504 | 800.0202 | 3740.8977 | -2.44468 | 0.57647038 | [10 empty] | 51804
[37 empty] | 12/17/2025 14:23:24.9329 | 3.0211282 | 799.98975 | 3741.2976 | -2.4446545 | 0.57647365 | [10 empty] | 51804.5
[37 empty] | 12/17/2025 14:23:25.4329 | 3.0210574 | 799.97455 | 3741.6978 | -2.4445641 | 0.57649332 | [10 empty] | 51805
[37 empty] | 12/17/2025 14:23:25.9329 | 3.0205212 | 800.08118 | 3742.0977 | -2.4440041 | 0.57651711 | [10 empty] | 51805.5
[37 empty] | 12/17/2025 14:23:26.4329 | 3.0202339 | 800.11163 | 3742.4978 | -2.4436989 | 0.57653499 | [10 empty] | 51806
[37 empty] | 12/17/2025 14:23:26.9329 | 3.0202565 | 800.0202 | 3742.8979 | -2.4437101 | 0.57654637 | [10 empty] | 51806.5
[37 empty] | 12/17/2025 14:23:27.4329 | 3.0202901 | 799.95929 | 3743.2979 | -2.4437318 | 0.57655835 | [10 empty] | 51807
[37 empty] | 12/17/2025 14:23:27.9329 | 3.0201023 | 800.05072 | 3743.698 | -2.443532 | 0.57657033 | [10 empty] | 51807.5
[37 empty] | 12/17/2025 14:23:28.4329 | 3.0200257 | 800.14209 | 3744.0979 | -2.4434576 | 0.57656825 | [10 empty] | 51808
[37 empty] | 12/17/2025 14:23:28.9329 | 3.0194442 | 800.11163 | 3744.498 | -2.4428773 | 0.57656687 | [10 empty] | 51808.5
[37 empty] | 12/17/2025 14:23:29.4329 | 3.019587 | 799.97455 | 3744.8979 | -2.4430192 | 0.57656783 | [10 empty] | 51809
[37 empty] | 12/17/2025 14:23:29.9329 | 3.0194738 | 799.97449 | 3745.2981 | -2.442903 | 0.57657075 | [10 empty] | 51809.5
[37 empty] | 12/17/2025 14:23:30.4329 | 3.0185742 | 800.12683 | 3745.698 | -2.441994 | 0.57658029 | [10 empty] | 51810
[37 empty] | 12/17/2025 14:23:30.9329 | 3.0188155 | 800.11163 | 3746.0981 | -2.4422245 | 0.5765909 | [10 empty] | 51810.5
[37 empty] | 12/17/2025 14:23:31.4329 | 3.0192084 | 800.11163 | 3746.498 | -2.4425957 | 0.57661259 | [10 empty] | 51811
[37 empty] | 12/17/2025 14:23:31.9329 | 3.0188925 | 800.08118 | 3746.8982 | -2.4422889 | 0.57660359 | [10 empty] | 51811.5
[37 empty] | 12/17/2025 14:23:32.4329 | 3.018523 | 800.0202 | 3747.2981 | -2.4419408 | 0.57658225 | [10 empty] | 51812
[37 empty] | 12/17/2025 14:23:32.9329 | 3.0187836 | 800.06592 | 3747.6982 | -2.4422095 | 0.57657403 | [10 empty] | 51812.5
[37 empty] | 12/17/2025 14:23:33.4329 | 3.0186682 | 799.89838 | 3748.0981 | -2.4420736 | 0.57659453 | [10 empty] | 51813
[37 empty] | 12/17/2025 14:23:33.9329 | 3.018121 | 800.05066 | 3748.4983 | -2.4414868 | 0.57663411 | [10 empty] | 51813.5
[37 empty] | 12/17/2025 14:23:34.4329 | 3.0182104 | 800.0202 | 3748.8982 | -2.4415865 | 0.57662392 | [10 empty] | 51814
[37 empty] | 12/17/2025 14:23:34.9329 | 3.0181918 | 800.09637 | 3749.2983 | -2.4415374 | 0.57665443 | [10 empty] | 51814.5
[37 empty] | 12/17/2025 14:23:35.4329 | 3.0180345 | 800.0202 | 3749.6982 | -2.441355 | 0.57667935 | [10 empty] | 51815
[37 empty] | 12/17/2025 14:23:35.9329 | 3.0179856 | 800.08118 | 3750.0984 | -2.4413106 | 0.57667494 | [10 empty] | 51815.5
[37 empty] | 12/17/2025 14:23:36.4329 | 3.0178742 | 800.11163 | 3750.4983 | -2.4412093 | 0.57666498 | [10 empty] | 51816
[37 empty] | 12/17/2025 14:23:36.9329 | 3.0177634 | 800.005 | 3750.8984 | -2.4411004 | 0.57666302 | [10 empty] | 51816.5
[37 empty] | 12/17/2025 14:23:37.4329 | 3.017698 | 799.86792 | 3751.2983 | -2.4409993 | 0.57669884 | [10 empty] | 51817
[37 empty] | 12/17/2025 14:23:37.9329 | 3.0175433 | 800.03546 | 3751.6985 | -2.4408216 | 0.57672173 | [10 empty] | 51817.5
[37 empty] | 12/17/2025 14:23:38.4329 | 3.0173204 | 800.203 | 3752.0984 | -2.4405887 | 0.57673162 | [10 empty] | 51818
[37 empty] | 12/17/2025 14:23:38.9329 | 3.0176218 | 800.17255 | 3752.4985 | -2.4408677 | 0.57675403 | [10 empty] | 51818.5
[37 empty] | 12/17/2025 14:23:39.4329 | 3.0174065 | 800.09637 | 3752.8984 | -2.4406283 | 0.57677811 | [10 empty] | 51819
[37 empty] | 12/17/2025 14:23:39.9329 | 3.0172434 | 800.15729 | 3753.2986 | -2.4404726 | 0.57677078 | [10 empty] | 51819.5
[37 empty] | 12/17/2025 14:23:40.4329 | 3.0172689 | 800.005 | 3753.6985 | -2.4404397 | 0.5768292 | [10 empty] | 51820
[37 empty] | 12/17/2025 14:23:40.9329 | 3.0167584 | 800.05066 | 3754.0986 | -2.4399016 | 0.57685679 | [10 empty] | 51820.5
[37 empty] | 12/17/2025 14:23:41.4329 | 3.0168126 | 800.203 | 3754.4985 | -2.4399433 | 0.57686931 | [10 empty] | 51821
[37 empty] | 12/17/2025 14:23:41.9329 | 3.0166945 | 800.11157 | 3754.8987 | -2.4398124 | 0.57688224 | [10 empty] | 51821.5
[37 empty] | 12/17/2025 14:23:42.4329 | 3.0162213 | 800.09637 | 3755.2988 | -2.4393234 | 0.57689792 | [10 empty] | 51822
[37 empty] | 12/17/2025 14:23:42.9329 | 3.0162973 | 800.12683 | 3755.6987 | -2.4393709 | 0.57692647 | [10 empty] | 51822.5
[37 empty] | 12/17/2025 14:23:43.4329 | 3.0164697 | 800.17255 | 3756.0989 | -2.4395428 | 0.57692701 | [10 empty] | 51823
[37 empty] | 12/17/2025 14:23:43.9329 | 3.0161171 | 799.89832 | 3756.4988 | -2.4391906 | 0.57692647 | [10 empty] | 51823.5
[37 empty] | 12/17/2025 14:23:44.4329 | 3.0161126 | 800.06592 | 3756.8989 | -2.439163 | 0.57694966 | [10 empty] | 51824
[37 empty] | 12/17/2025 14:23:44.9329 | 3.0163307 | 800.15735 | 3757.2988 | -2.4393811 | 0.57694954 | [10 empty] | 51824.5
[37 empty] | 12/17/2025 14:23:45.4329 | 3.0159762 | 800.0202 | 3757.699 | -2.4390428 | 0.57693338 | [10 empty] | 51825
[37 empty] | 12/17/2025 14:23:45.9329 | 3.0154333 | 799.97455 | 3758.0989 | -2.438499 | 0.57693434 | [10 empty] | 51825.5
[37 empty] | 12/17/2025 14:23:46.4329 | 3.0156903 | 800.12689 | 3758.499 | -2.4387724 | 0.57691777 | [10 empty] | 51826
[37 empty] | 12/17/2025 14:23:46.9329 | 3.0156744 | 800.17255 | 3758.8989 | -2.4387724 | 0.57690185 | [10 empty] | 51826.5
[37 empty] | 12/17/2025 14:23:47.4329 | 3.0154479 | 800.06592 | 3759.2991 | -2.4385629 | 0.57688504 | [10 empty] | 51827
[37 empty] | 12/17/2025 14:23:47.9329 | 3.0151498 | 799.97455 | 3759.6992 | -2.4382718 | 0.57687807 | [10 empty] | 51827.5
[37 empty] | 12/17/2025 14:23:48.4329 | 3.0149302 | 800.005 | 3760.0991 | -2.4380383 | 0.57689202 | [10 empty] | 51828
[37 empty] | 12/17/2025 14:23:48.9329 | 3.0150383 | 800.00494 | 3760.4993 | -2.4381208 | 0.57691741 | [10 empty] | 51828.5
[37 empty] | 12/17/2025 14:23:49.4329 | 3.0147746 | 800.34009 | 3760.8994 | -2.4378648 | 0.57690978 | [10 empty] | 51829
[37 empty] | 12/17/2025 14:23:49.9329 | 3.0147758 | 799.97449 | 3761.2993 | -2.4378605 | 0.57691526 | [10 empty] | 51829.5
[37 empty] | 12/17/2025 14:23:50.4329 | 3.0147171 | 799.95935 | 3761.6995 | -2.4377971 | 0.57692003 | [10 empty] | 51830
[37 empty] | 12/17/2025 14:23:50.9329 | 3.0144675 | 800.09637 | 3762.0994 | -2.4375689 | 0.57689857 | [10 empty] | 51830.5
[37 empty] | 12/17/2025 14:23:51.4329 | 3.0147147 | 800.005 | 3762.4995 | -2.4378426 | 0.57687211 | [10 empty] | 51831
[37 empty] | 12/17/2025 14:23:51.9329 | 3.0147078 | 799.98975 | 3762.8994 | -2.4378695 | 0.57683825 | [10 empty] | 51831.5
[37 empty] | 12/17/2025 14:23:52.4329 | 3.0139394 | 799.97455 | 3763.2996 | -2.4371161 | 0.57682317 | [10 empty] | 51832
[37 empty] | 12/17/2025 14:23:52.9329 | 3.0138307 | 800.06592 | 3763.6997 | -2.4370265 | 0.57680428 | [10 empty] | 51832.5
[37 empty] | 12/17/2025 14:23:53.4329 | 3.0137386 | 800.08118 | 3764.0996 | -2.4369607 | 0.57677788 | [10 empty] | 51833
[37 empty] | 12/17/2025 14:23:53.9329 | 3.0129316 | 800.17255 | 3764.4998 | -2.4361949 | 0.57673675 | [10 empty] | 51833.5
[37 empty] | 12/17/2025 14:23:54.4329 | 3.013026 | 800.05066 | 3764.8997 | -2.4363022 | 0.57672375 | [10 empty] | 51834
[37 empty] | 12/17/2025 14:23:54.9329 | 3.0132606 | 800.17261 | 3765.2998 | -2.4366009 | 0.57665968 | [10 empty] | 51834.5
[37 empty] | 12/17/2025 14:23:55.4329 | 3.0134382 | 800.09637 | 3765.6997 | -2.4368398 | 0.57659835 | [10 empty] | 51835
[37 empty] | 12/17/2025 14:23:55.9329 | 3.0127676 | 799.88318 | 3766.0999 | -2.4362099 | 0.5765577 | [10 empty] | 51835.5
[37 empty] | 12/17/2025 14:23:56.4329 | 3.0128891 | 800.02026 | 3766.4998 | -2.4363794 | 0.57650965 | [10 empty] | 51836
[37 empty] | 12/17/2025 14:23:56.9329 | 3.0131218 | 800.15735 | 3766.8997 | -2.4366648 | 0.57645696 | [10 empty] | 51836.5
[37 empty] | 12/17/2025 14:23:57.4329 | 3.0128622 | 799.92883 | 3767.2998 | -2.4364095 | 0.57645261 | [10 empty] | 51837
[37 empty] | 12/17/2025 14:23:57.9329 | 3.0127773 | 800.05066 | 3767.6997 | -2.4363544 | 0.57642281 | [10 empty] | 51837.5
[37 empty] | 12/17/2025 14:23:58.4329 | 3.0123706 | 800.20306 | 3768.0999 | -2.4359493 | 0.57642138 | [10 empty] | 51838
[37 empty] | 12/17/2025 14:23:58.9329 | 3.0121598 | 799.95935 | 3768.4998 | -2.4356976 | 0.57646233 | [10 empty] | 51838.5
[37 empty] | 12/17/2025 14:23:59.4329 | 3.0120125 | 800.05066 | 3768.8999 | -2.4355736 | 0.57643884 | [10 empty] | 51839
[37 empty] | 12/17/2025 14:23:59.9329 | 3.0115278 | 800.005 | 3769.2998 | -2.4351685 | 0.57635921 | [10 empty] | 51839.5
[37 empty] | 12/17/2025 14:24:00.4329 | 3.0115452 | 800.005 | 3769.7 | -2.4352207 | 0.57632458 | [10 empty] | 51840
[37 empty] | 12/17/2025 14:24:00.9329 | 3.0115395 | 800.06592 | 3770.0999 | -2.4352541 | 0.5762853 | [10 empty] | 51840.5
[37 empty] | 12/17/2025 14:24:01.4329 | 3.011261 | 800.17255 | 3770.5 | -2.4349985 | 0.57626259 | [10 empty] | 51841
[37 empty] | 12/17/2025 14:24:01.9329 | 3.0109992 | 800.05066 | 3770.8999 | -2.4347658 | 0.57623339 | [10 empty] | 51841.5
[37 empty] | 12/17/2025 14:24:02.4329 | 3.0107963 | 800.09637 | 3771.3 | -2.4345725 | 0.57622385 | [10 empty] | 51842
[37 empty] | 12/17/2025 14:24:02.9329 | 3.0109441 | 800.005 | 3771.7002 | -2.4347379 | 0.57620621 | [10 empty] | 51842.5
[37 empty] | 12/17/2025 14:24:03.4329 | 3.0108676 | 800.03546 | 3772.1001 | -2.4346576 | 0.57621008 | [10 empty] | 51843
[37 empty] | 12/17/2025 14:24:03.9329 | 3.0106418 | 800.15735 | 3772.5002 | -2.4344504 | 0.57619148 | [10 empty] | 51843.5
[37 empty] | 12/17/2025 14:24:04.4329 | 3.0102408 | 800.06592 | 3772.9001 | -2.434047 | 0.57619381 | [10 empty] | 51844
[37 empty] | 12/17/2025 14:24:04.9329 | 3.0100958 | 800.06592 | 3773.3003 | -2.4338949 | 0.57620102 | [10 empty] | 51844.5
[37 empty] | 12/17/2025 14:24:05.4329 | 3.0095794 | 800.09637 | 3773.7002 | -2.4333668 | 0.5762127 | [10 empty] | 51845
[37 empty] | 12/17/2025 14:24:05.9329 | 3.0094216 | 800.11157 | 3774.1003 | -2.433198 | 0.57622355 | [10 empty] | 51845.5
[37 empty] | 12/17/2025 14:24:06.4329 | 3.0098021 | 800.15735 | 3774.5002 | -2.4335897 | 0.57621241 | [10 empty] | 51846
[37 empty] | 12/17/2025 14:24:06.9329 | 3.0094123 | 800.0202 | 3774.9004 | -2.4331918 | 0.57622039 | [10 empty] | 51846.5
[37 empty] | 12/17/2025 14:24:07.4329 | 3.0087833 | 799.88318 | 3775.3003 | -2.4325571 | 0.57622623 | [10 empty] | 51847
[37 empty] | 12/17/2025 14:24:07.9329 | 3.009058 | 800.06592 | 3775.7004 | -2.432807 | 0.57625115 | [10 empty] | 51847.5
[37 empty] | 12/17/2025 14:24:08.4329 | 3.0094352 | 800.02026 | 3776.1003 | -2.4331796 | 0.5762555 | [10 empty] | 51848
[37 empty] | 12/17/2025 14:24:08.9329 | 3.0090215 | 800.005 | 3776.5005 | -2.4327602 | 0.57626128 | [10 empty] | 51848.5
[37 empty] | 12/17/2025 14:24:09.4329 | 3.0089343 | 800.18774 | 3776.9004 | -2.4326372 | 0.57629704 | [10 empty] | 51849
[37 empty] | 12/17/2025 14:24:09.9329 | 3.0089507 | 800.14209 | 3777.3005 | -2.4326632 | 0.57628739 | [10 empty] | 51849.5
[37 empty] | 12/17/2025 14:24:10.4329 | 3.0087881 | 799.86786 | 3777.7004 | -2.4324543 | 0.57633364 | [10 empty] | 51850
[37 empty] | 12/17/2025 14:24:10.9329 | 3.0083282 | 800.26392 | 3778.1006 | -2.4319937 | 0.57633442 | [10 empty] | 51850.5
[37 empty] | 12/17/2025 14:24:11.4329 | 3.0084047 | 800.05066 | 3778.5005 | -2.4320855 | 0.5763191 | [10 empty] | 51851
[37 empty] | 12/17/2025 14:24:11.9329 | 3.0081182 | 800.05066 | 3778.9006 | -2.431812 | 0.57630616 | [10 empty] | 51851.5
[37 empty] | 12/17/2025 14:24:12.4329 | 3.0079155 | 800.15735 | 3779.3005 | -2.4316187 | 0.57629693 | [10 empty] | 51852
[37 empty] | 12/17/2025 14:24:12.9329 | 3.0080686 | 800.17261 | 3779.7007 | -2.4317765 | 0.57629192 | [10 empty] | 51852.5
[37 empty] | 12/17/2025 14:24:13.4329 | 3.008023 | 800.05072 | 3780.1006 | -2.4317586 | 0.57626438 | [10 empty] | 51853
[37 empty] | 12/17/2025 14:24:13.9329 | 3.0077515 | 800.09644 | 3780.5007 | -2.4314752 | 0.57627642 | [10 empty] | 51853.5
[37 empty] | 12/17/2025 14:24:14.4329 | 3.0075097 | 800.06592 | 3780.9006 | -2.4312446 | 0.57626516 | [10 empty] | 51854
[37 empty] | 12/17/2025 14:24:14.9329 | 3.0072505 | 800.11163 | 3781.3008 | -2.4309764 | 0.5762741 | [10 empty] | 51854.5
[37 empty] | 12/17/2025 14:24:15.4329 | 3.0071335 | 800.14203 | 3781.7007 | -2.4308867 | 0.57624686 | [10 empty] | 51855
[37 empty] | 12/17/2025 14:24:15.9329 | 3.0073779 | 799.97455 | 3782.1008 | -2.4311111 | 0.57626671 | [10 empty] | 51855.5
[37 empty] | 12/17/2025 14:24:16.4329 | 3.0072706 | 800.03546 | 3782.5007 | -2.4310074 | 0.57626313 | [10 empty] | 51856
[37 empty] | 12/17/2025 14:24:16.9329 | 3.0064986 | 800.24878 | 3782.9009 | -2.4302573 | 0.5762412 | [10 empty] | 51856.5
[37 empty] | 12/17/2025 14:24:17.4329 | 3.0066507 | 800.14209 | 3783.3008 | -2.4304075 | 0.57624322 | [10 empty] | 51857
[37 empty] | 12/17/2025 14:24:17.9329 | 3.0068674 | 800.17255 | 3783.7009 | -2.4306233 | 0.57624424 | [10 empty] | 51857.5
[37 empty] | 12/17/2025 14:24:18.4329 | 3.0066905 | 800.17255 | 3784.1008 | -2.4304366 | 0.57625389 | [10 empty] | 51858
[37 empty] | 12/17/2025 14:24:18.9329 | 3.006345 | 800.08118 | 3784.501 | -2.4301016 | 0.57624346 | [10 empty] | 51858.5
[37 empty] | 12/17/2025 14:24:19.4329 | 3.0059826 | 799.97455 | 3784.9009 | -2.4297359 | 0.57624674 | [10 empty] | 51859
[37 empty] | 12/17/2025 14:24:19.9329 | 3.0056646 | 800.23346 | 3785.301 | -2.4294045 | 0.57626015 | [10 empty] | 51859.5
[37 empty] | 12/17/2025 14:24:20.4329 | 3.0061035 | 800.17255 | 3785.7012 | -2.4298398 | 0.57626355 | [10 empty] | 51860
[37 empty] | 12/17/2025 14:24:20.9329 | 3.0058489 | 800.06592 | 3786.1011 | -2.4296052 | 0.57624358 | [10 empty] | 51860.5
[37 empty] | 12/17/2025 14:24:21.4329 | 3.0056896 | 799.95935 | 3786.5012 | -2.4294379 | 0.57625163 | [10 empty] | 51861
[37 empty] | 12/17/2025 14:24:21.9329 | 3.0058198 | 800.0202 | 3786.9011 | -2.4295688 | 0.57625115 | [10 empty] | 51861.5
[37 empty] | 12/17/2025 14:24:22.4329 | 3.005466 | 800.03546 | 3787.3013 | -2.4292252 | 0.57624084 | [10 empty] | 51862
[37 empty] | 12/17/2025 14:24:22.9329 | 3.0053318 | 799.88318 | 3787.7012 | -2.4290776 | 0.57625413 | [10 empty] | 51862.5
[37 empty] | 12/17/2025 14:24:23.4329 | 3.0051389 | 800.09637 | 3788.1013 | -2.4288924 | 0.57624638 | [10 empty] | 51863
[37 empty] | 12/17/2025 14:24:23.9329 | 3.0053341 | 800.15735 | 3788.5015 | -2.4290962 | 0.57623798 | [10 empty] | 51863.5
[37 empty] | 12/17/2025 14:24:24.4329 | 3.0053465 | 800.21826 | 3788.9014 | -2.429091 | 0.5762555 | [10 empty] | 51864
[37 empty] | 12/17/2025 14:24:24.9329 | 3.0051827 | 799.94403 | 3789.3015 | -2.428858 | 0.5763247 | [10 empty] | 51864.5
[37 empty] | 12/17/2025 14:24:25.4329 | 3.0047576 | 800.15729 | 3789.7014 | -2.4283965 | 0.57636124 | [10 empty] | 51865
[37 empty] | 12/17/2025 14:24:25.9329 | 3.0046637 | 800.18774 | 3790.1016 | -2.4283044 | 0.57635927 | [10 empty] | 51865.5
[37 empty] | 12/17/2025 14:24:26.4329 | 3.0050554 | 800.05072 | 3790.5017 | -2.428688 | 0.57636726 | [10 empty] | 51866
[37 empty] | 12/17/2025 14:24:26.9329 | 3.0045013 | 800.08118 | 3790.9016 | -2.4281223 | 0.57637894 | [10 empty] | 51866.5
[37 empty] | 12/17/2025 14:24:27.4329 | 3.004303 | 800.005 | 3791.3018 | -2.4279137 | 0.57638925 | [10 empty] | 51867
[37 empty] | 12/17/2025 14:24:27.9329 | 3.0045021 | 800.20306 | 3791.7017 | -2.4280994 | 0.5764026 | [10 empty] | 51867.5
[37 empty] | 12/17/2025 14:24:28.4329 | 3.0045261 | 799.92883 | 3792.1018 | -2.4281211 | 0.57640511 | [10 empty] | 51868
[37 empty] | 12/17/2025 14:24:28.9329 | 3.0040298 | 800.03552 | 3792.5017 | -2.4276149 | 0.5764147 | [10 empty] | 51868.5
[37 empty] | 12/17/2025 14:24:29.4329 | 3.0039885 | 800.08118 | 3792.9019 | -2.4275966 | 0.57639188 | [10 empty] | 51869
[37 empty] | 12/17/2025 14:24:29.9329 | 3.0040693 | 799.95935 | 3793.3018 | -2.4276891 | 0.57638031 | [10 empty] | 51869.5
[37 empty] | 12/17/2025 14:24:30.4329 | 3.0039196 | 800.18774 | 3793.7019 | -2.4275324 | 0.57638717 | [10 empty] | 51870
[37 empty] | 12/17/2025 14:24:30.9329 | 3.0033736 | 800.32489 | 3794.1021 | -2.4269218 | 0.57645166 | [10 empty] | 51870.5
[37 empty] | 12/17/2025 14:24:31.4329 | 3.0036151 | 800.17255 | 3794.502 | -2.4271615 | 0.57645369 | [10 empty] | 51871
[37 empty] | 12/17/2025 14:24:31.9329 | 3.003818 | 800.14209 | 3794.9021 | -2.4273467 | 0.57647139 | [10 empty] | 51871.5
[37 empty] | 12/17/2025 14:24:32.4329 | 3.0035546 | 800.09637 | 3795.302 | -2.4270816 | 0.576473 | [10 empty] | 51872
[37 empty] | 12/17/2025 14:24:32.9329 | 3.0030992 | 800.06592 | 3795.7021 | -2.4266355 | 0.5764637 | [10 empty] | 51872.5
[37 empty] | 12/17/2025 14:24:33.4329 | 3.0029876 | 800.18774 | 3796.1021 | -2.4265411 | 0.57644653 | [10 empty] | 51873
[37 empty] | 12/17/2025 14:24:33.9329 | 3.0028744 | 800.06592 | 3796.5022 | -2.4264681 | 0.57640612 | [10 empty] | 51873.5
[37 empty] | 12/17/2025 14:24:34.4329 | 3.0027635 | 800.12689 | 3796.9021 | -2.4263937 | 0.57636976 | [10 empty] | 51874
[37 empty] | 12/17/2025 14:24:34.9329 | 3.0023568 | 800.15735 | 3797.3022 | -2.4260173 | 0.57633954 | [10 empty] | 51874.5
[37 empty] | 12/17/2025 14:24:35.4329 | 3.0025992 | 800.17255 | 3797.7024 | -2.426285 | 0.57631409 | [10 empty] | 51875
[37 empty] | 12/17/2025 14:24:35.9329 | 3.002588 | 800.17255 | 3798.1023 | -2.4262953 | 0.57629275 | [10 empty] | 51875.5
[37 empty] | 12/17/2025 14:24:36.4329 | 3.00243 | 799.98975 | 3798.5024 | -2.4261506 | 0.57627946 | [10 empty] | 51876
[37 empty] | 12/17/2025 14:24:36.9329 | 3.001895 | 800.14209 | 3798.9023 | -2.4256418 | 0.57625329 | [10 empty] | 51876.5
[37 empty] | 12/17/2025 14:24:37.4329 | 3.0018427 | 800.08112 | 3799.3025 | -2.4256222 | 0.57622051 | [10 empty] | 51877
[37 empty] | 12/17/2025 14:24:37.9329 | 3.0019484 | 800.11163 | 3799.7024 | -2.4257753 | 0.57617307 | [10 empty] | 51877.5
[37 empty] | 12/17/2025 14:24:38.4329 | 3.001981 | 800.005 | 3800.1023 | -2.4258435 | 0.57613754 | [10 empty] | 51878
[37 empty] | 12/17/2025 14:24:38.9329 | 3.0017347 | 799.94403 | 3800.5024 | -2.4256401 | 0.57609451 | [10 empty] | 51878.5
[37 empty] | 12/17/2025 14:24:39.4329 | 3.001513 | 799.97455 | 3800.9023 | -2.4254558 | 0.5760572 | [10 empty] | 51879
[37 empty] | 12/17/2025 14:24:39.9329 | 3.001492 | 799.94403 | 3801.3025 | -2.425472 | 0.57602 | [10 empty] | 51879.5
[37 empty] | 12/17/2025 14:24:40.4329 | 3.0014856 | 799.91364 | 3801.7024 | -2.4255104 | 0.57597518 | [10 empty] | 51880
[37 empty] | 12/17/2025 14:24:40.9329 | 3.0012279 | 799.98975 | 3802.1025 | -2.4252992 | 0.57592863 | [10 empty] | 51880.5
[37 empty] | 12/17/2025 14:24:41.4329 | 3.0011692 | 800.005 | 3802.5024 | -2.4252737 | 0.57589549 | [10 empty] | 51881
[37 empty] | 12/17/2025 14:24:41.9329 | 3.0015712 | 800.09637 | 3802.9026 | -2.4257119 | 0.57585931 | [10 empty] | 51881.5
[37 empty] | 12/17/2025 14:24:42.4329 | 3.001328 | 800.09644 | 3803.3025 | -2.4254975 | 0.57583046 | [10 empty] | 51882
[37 empty] | 12/17/2025 14:24:42.9329 | 3.0011067 | 800.08118 | 3803.7026 | -2.4253173 | 0.57578945 | [10 empty] | 51882.5
[37 empty] | 12/17/2025 14:24:43.4329 | 3.0010536 | 800.08118 | 3804.1025 | -2.425281 | 0.57577252 | [10 empty] | 51883
[37 empty] | 12/17/2025 14:24:43.9329 | 3.0012677 | 800.12683 | 3804.5027 | -2.425523 | 0.57574457 | [10 empty] | 51883.5
[37 empty] | 12/17/2025 14:24:44.4329 | 3.0010848 | 800.15735 | 3804.9026 | -2.4253628 | 0.5757221 | [10 empty] | 51884
[37 empty] | 12/17/2025 14:24:44.9329 | 3.0010133 | 800.0202 | 3805.3027 | -2.4252684 | 0.57574475 | [10 empty] | 51884.5
[37 empty] | 12/17/2025 14:24:45.4329 | 3.0005827 | 800.0202 | 3805.7026 | -2.4248068 | 0.57577598 | [10 empty] | 51885
[37 empty] | 12/17/2025 14:24:45.9329 | 3.0007825 | 799.95929 | 3806.1028 | -2.4249716 | 0.57581079 | [10 empty] | 51885.5
[37 empty] | 12/17/2025 14:24:46.4329 | 3.0006146 | 799.92883 | 3806.5027 | -2.4248617 | 0.57575303 | [10 empty] | 51886
[37 empty] | 12/17/2025 14:24:46.9329 | 2.9998851 | 800.005 | 3806.9026 | -2.4241557 | 0.57572925 | [10 empty] | 51886.5
[37 empty] | 12/17/2025 14:24:47.4329 | 2.9996953 | 800.24872 | 3807.3027 | -2.4239869 | 0.57570845 | [10 empty] | 51887
[37 empty] | 12/17/2025 14:24:47.9329 | 3.0000134 | 799.92883 | 3807.7026 | -2.4243114 | 0.57570201 | [10 empty] | 51887.5
[37 empty] | 12/17/2025 14:24:48.4329 | 2.9998477 | 800.05066 | 3808.1028 | -2.4241343 | 0.57571346 | [10 empty] | 51888
[37 empty] | 12/17/2025 14:24:48.9329 | 2.9995286 | 800.05066 | 3808.5027 | -2.4238141 | 0.57571453 | [10 empty] | 51888.5
[37 empty] | 12/17/2025 14:24:49.4329 | 2.999331 | 799.98975 | 3808.9028 | -2.4236143 | 0.57571673 | [10 empty] | 51889
[37 empty] | 12/17/2025 14:24:49.9329 | 2.9993033 | 800.03546 | 3809.3027 | -2.4235871 | 0.57571632 | [10 empty] | 51889.5
[37 empty] | 12/17/2025 14:24:50.4329 | 2.9988356 | 800.03552 | 3809.7026 | -2.4231369 | 0.57569855 | [10 empty] | 51890
[37 empty] | 12/17/2025 14:24:50.9329 | 2.9987884 | 799.80695 | 3810.1028 | -2.4230907 | 0.5756976 | [10 empty] | 51890.5
[37 empty] | 12/17/2025 14:24:51.4329 | 2.9987452 | 800.12683 | 3810.5027 | -2.4230521 | 0.57569307 | [10 empty] | 51891
[37 empty] | 12/17/2025 14:24:51.9329 | 2.9983983 | 800.06592 | 3810.9028 | -2.4227135 | 0.57568467 | [10 empty] | 51891.5
[37 empty] | 12/17/2025 14:24:52.4329 | 2.9984503 | 799.91364 | 3811.3027 | -2.422754 | 0.57569623 | [10 empty] | 51892
[37 empty] | 12/17/2025 14:24:52.9329 | 2.9982448 | 799.92883 | 3811.7026 | -2.4225445 | 0.57570034 | [10 empty] | 51892.5
[37 empty] | 12/17/2025 14:24:53.4329 | 2.9981227 | 799.97455 | 3812.1028 | -2.42242 | 0.57570267 | [10 empty] | 51893
[37 empty] | 12/17/2025 14:24:53.9329 | 2.9981942 | 800.005 | 3812.5027 | -2.4224827 | 0.57571149 | [10 empty] | 51893.5
[37 empty] | 12/17/2025 14:24:54.4329 | 2.9976754 | 800.12689 | 3812.9028 | -2.4219115 | 0.57576382 | [10 empty] | 51894
[37 empty] | 12/17/2025 14:24:54.9329 | 2.9973936 | 800.05066 | 3813.3027 | -2.4215991 | 0.57579452 | [10 empty] | 51894.5
[37 empty] | 12/17/2025 14:24:55.4329 | 2.9979353 | 800.05072 | 3813.7029 | -2.4221308 | 0.57580441 | [10 empty] | 51895
[37 empty] | 12/17/2025 14:24:55.9329 | 2.9978833 | 800.05066 | 3814.1028 | -2.4220376 | 0.57584578 | [10 empty] | 51895.5
[37 empty] | 12/17/2025 14:24:56.4329 | 2.9977589 | 800.09644 | 3814.5027 | -2.4218898 | 0.57586908 | [10 empty] | 51896
[37 empty] | 12/17/2025 14:24:56.9329 | 2.9975624 | 799.95929 | 3814.9028 | -2.4216659 | 0.57589656 | [10 empty] | 51896.5
[37 empty] | 12/17/2025 14:24:57.4329 | 2.9971874 | 800.03552 | 3815.3027 | -2.4213054 | 0.57588202 | [10 empty] | 51897
[37 empty] | 12/17/2025 14:24:57.9329 | 2.997077 | 799.97455 | 3815.7029 | -2.4212019 | 0.57587492 | [10 empty] | 51897.5
[37 empty] | 12/17/2025 14:24:58.4329 | 2.9970064 | 800.06592 | 3816.1028 | -2.4211359 | 0.57587057 | [10 empty] | 51898
[37 empty] | 12/17/2025 14:24:58.9329 | 2.9968469 | 800.06592 | 3816.5027 | -2.4209738 | 0.57587314 | [10 empty] | 51898.5
[37 empty] | 12/17/2025 14:24:59.4329 | 2.9968433 | 799.85272 | 3816.9028 | -2.4209647 | 0.5758785 | [10 empty] | 51899
[37 empty] | 12/17/2025 14:24:59.9329 | 2.9970179 | 800.0202 | 3817.3027 | -2.4211364 | 0.57588142 | [10 empty] | 51899.5
[37 empty] | 12/17/2025 14:25:00.4329 | 2.9967802 | 800.08118 | 3817.7029 | -2.4208755 | 0.57590455 | [10 empty] | 51900
[37 empty] | 12/17/2025 14:25:00.9329 | 2.996377 | 799.91364 | 3818.1028 | -2.4204402 | 0.57593668 | [10 empty] | 51900.5
[37 empty] | 12/17/2025 14:25:01.4329 | 2.9962027 | 799.97455 | 3818.5029 | -2.4202421 | 0.57596058 | [10 empty] | 51901
[37 empty] | 12/17/2025 14:25:01.9329 | 2.9963555 | 799.98975 | 3818.9028 | -2.4203889 | 0.57596666 | [10 empty] | 51901.5
[37 empty] | 12/17/2025 14:25:02.4329 | 2.9962349 | 800.15729 | 3819.3027 | -2.420233 | 0.57600188 | [10 empty] | 51902
[37 empty] | 12/17/2025 14:25:02.9329 | 2.996356 | 800.0202 | 3819.7029 | -2.4203353 | 0.57602066 | [10 empty] | 51902.5
[37 empty] | 12/17/2025 14:25:03.4329 | 2.9961362 | 799.98975 | 3820.1028 | -2.4200966 | 0.57603943 | [10 empty] | 51903
[37 empty] | 12/17/2025 14:25:03.9329 | 2.9962811 | 800.005 | 3820.5029 | -2.4202232 | 0.57605779 | [10 empty] | 51903.5
[37 empty] | 12/17/2025 14:25:04.4329 | 2.9959426 | 799.95935 | 3820.9028 | -2.4198196 | 0.57612288 | [10 empty] | 51904
[37 empty] | 12/17/2025 14:25:04.9329 | 2.9958534 | 800.08118 | 3821.303 | -2.4196906 | 0.57616287 | [10 empty] | 51904.5
[37 empty] | 12/17/2025 14:25:05.4329 | 2.9960296 | 800.15735 | 3821.7029 | -2.4198816 | 0.57614797 | [10 empty] | 51905
[37 empty] | 12/17/2025 14:25:05.9329 | 2.996135 | 800.08118 | 3822.103 | -2.4200046 | 0.57613045 | [10 empty] | 51905.5
[37 empty] | 12/17/2025 14:25:06.4329 | 2.9956474 | 799.91364 | 3822.5029 | -2.419482 | 0.57616538 | [10 empty] | 51906
[37 empty] | 12/17/2025 14:25:06.9329 | 2.9953582 | 799.95935 | 3822.9031 | -2.419179 | 0.57617933 | [10 empty] | 51906.5
[37 empty] | 12/17/2025 14:25:07.4329 | 2.9953022 | 799.91364 | 3823.303 | -2.4191194 | 0.57618284 | [10 empty] | 51907
[37 empty] | 12/17/2025 14:25:07.9329 | 2.9951923 | 799.92883 | 3823.7031 | -2.4190016 | 0.57619065 | [10 empty] | 51907.5
[37 empty] | 12/17/2025 14:25:08.4329 | 2.9950058 | 799.97455 | 3824.103 | -2.4188023 | 0.57620364 | [10 empty] | 51908
[37 empty] | 12/17/2025 14:25:08.9329 | 2.9953194 | 799.95935 | 3824.5032 | -2.4190958 | 0.57622361 | [10 empty] | 51908.5
[37 empty] | 12/17/2025 14:25:09.4329 | 2.9949379 | 800.11157 | 3824.9031 | -2.4186676 | 0.57627034 | [10 empty] | 51909
[37 empty] | 12/17/2025 14:25:09.9329 | 2.9948328 | 800.08118 | 3825.3032 | -2.4185097 | 0.57632303 | [10 empty] | 51909.5
[37 empty] | 12/17/2025 14:25:10.4329 | 2.995095 | 800.03552 | 3825.7031 | -2.4187448 | 0.57635021 | [10 empty] | 51910
[37 empty] | 12/17/2025 14:25:10.9329 | 2.9953132 | 800.09637 | 3826.1033 | -2.4189472 | 0.57636595 | [10 empty] | 51910.5
[37 empty] | 12/17/2025 14:25:11.4329 | 2.9949706 | 799.89832 | 3826.5032 | -2.4185793 | 0.57639128 | [10 empty] | 51911
[37 empty] | 12/17/2025 14:25:11.9329 | 2.99471 | 799.95929 | 3826.9033 | -2.4182458 | 0.57646418 | [10 empty] | 51911.5
[37 empty] | 12/17/2025 14:25:12.4329 | 2.9946489 | 800.02026 | 3827.3032 | -2.4181628 | 0.57648611 | [10 empty] | 51912
[37 empty] | 12/17/2025 14:25:12.9329 | 2.9946566 | 800.02026 | 3827.7034 | -2.4181454 | 0.57651109 | [10 empty] | 51912.5
[37 empty] | 12/17/2025 14:25:13.4329 | 2.9944596 | 799.92883 | 3828.1033 | -2.4179289 | 0.57653081 | [10 empty] | 51913
[37 empty] | 12/17/2025 14:25:13.9329 | 2.994236 | 800.03552 | 3828.5032 | -2.4177299 | 0.57650602 | [10 empty] | 51913.5
[37 empty] | 12/17/2025 14:25:14.4329 | 2.9939733 | 799.91364 | 3828.9033 | -2.4174757 | 0.57649767 | [10 empty] | 51914
[37 empty] | 12/17/2025 14:25:14.9329 | 2.9939139 | 799.86786 | 3829.3032 | -2.4174261 | 0.57648772 | [10 empty] | 51914.5
[37 empty] | 12/17/2025 14:25:15.4329 | 2.9940434 | 800.06592 | 3829.7034 | -2.4175668 | 0.57647669 | [10 empty] | 51915
[37 empty] | 12/17/2025 14:25:15.9329 | 2.9939771 | 800.005 | 3830.1033 | -2.417491 | 0.57648611 | [10 empty] | 51915.5
[37 empty] | 12/17/2025 14:25:16.4329 | 2.9932179 | 800.17255 | 3830.5032 | -2.4167261 | 0.57649195 | [10 empty] | 51916
[37 empty] | 12/17/2025 14:25:16.9329 | 2.9931786 | 800.02026 | 3830.9033 | -2.4166648 | 0.57651377 | [10 empty] | 51916.5
[37 empty] | 12/17/2025 14:25:17.4329 | 2.9933529 | 799.92883 | 3831.3032 | -2.4168577 | 0.57649505 | [10 empty] | 51917
[37 empty] | 12/17/2025 14:25:17.9329 | 2.9932778 | 799.92889 | 3831.7034 | -2.416805 | 0.57647282 | [10 empty] | 51917.5
[37 empty] | 12/17/2025 14:25:18.4329 | 2.9930346 | 799.97449 | 3832.1033 | -2.4165504 | 0.5764842 | [10 empty] | 51918
[37 empty] | 12/17/2025 14:25:18.9329 | 2.9931457 | 799.86792 | 3832.5032 | -2.4166665 | 0.57647926 | [10 empty] | 51918.5
[37 empty] | 12/17/2025 14:25:19.4329 | 2.9933105 | 799.94409 | 3832.9033 | -2.4168448 | 0.57646555 | [10 empty] | 51919
[37 empty] | 12/17/2025 14:25:19.9329 | 2.9930978 | 800.0202 | 3833.3032 | -2.416635 | 0.57646286 | [10 empty] | 51919.5
[37 empty] | 12/17/2025 14:25:20.4329 | 2.9927139 | 799.97449 | 3833.7034 | -2.4162109 | 0.57650316 | [10 empty] | 51920
[37 empty] | 12/17/2025 14:25:20.9329 | 2.9927692 | 799.97449 | 3834.1033 | -2.4162548 | 0.57651448 | [10 empty] | 51920.5
[37 empty] | 12/17/2025 14:25:21.4329 | 2.9928043 | 800.05072 | 3834.5034 | -2.4162982 | 0.5765062 | [10 empty] | 51921
[37 empty] | 12/17/2025 14:25:21.9329 | 2.9925294 | 799.97449 | 3834.9033 | -2.4160883 | 0.57644105 | [10 empty] | 51921.5
[37 empty] | 12/17/2025 14:25:22.4329 | 2.9921186 | 800.05072 | 3835.3035 | -2.4157274 | 0.57639128 | [10 empty] | 51922
[37 empty] | 12/17/2025 14:25:22.9329 | 2.9924622 | 800.0202 | 3835.7034 | -2.4161417 | 0.57632035 | [10 empty] | 51922.5
[37 empty] | 12/17/2025 14:25:23.4329 | 2.9925811 | 799.98975 | 3836.1033 | -2.4163244 | 0.57625675 | [10 empty] | 51923
[37 empty] | 12/17/2025 14:25:23.9329 | 2.9925301 | 800.03546 | 3836.5034 | -2.4163506 | 0.5761795 | [10 empty] | 51923.5
[37 empty] | 12/17/2025 14:25:24.4329 | 2.991735 | 799.94403 | 3836.9033 | -2.4156628 | 0.57607228 | [10 empty] | 51924
[37 empty] | 12/17/2025 14:25:24.9329 | 2.9919751 | 800.15729 | 3837.3035 | -2.4159763 | 0.57599872 | [10 empty] | 51924.5
[37 empty] | 12/17/2025 14:25:25.4329 | 2.992054 | 800.005 | 3837.7034 | -2.4161017 | 0.57595217 | [10 empty] | 51925
[37 empty] | 12/17/2025 14:25:25.9329 | 2.9916635 | 800.02026 | 3838.1035 | -2.4157143 | 0.57594931 | [10 empty] | 51925.5
[37 empty] | 12/17/2025 14:25:26.4329 | 2.9918537 | 800.06592 | 3838.5034 | -2.4159226 | 0.57593101 | [10 empty] | 51926
[37 empty] | 12/17/2025 14:25:26.9329 | 2.991848 | 799.95935 | 3838.9036 | -2.4158804 | 0.57596761 | [10 empty] | 51926.5
[37 empty] | 12/17/2025 14:25:27.4329 | 2.9915721 | 800.08112 | 3839.3035 | -2.4155378 | 0.57603431 | [10 empty] | 51927
[37 empty] | 12/17/2025 14:25:27.9329 | 2.9908714 | 800.08118 | 3839.7036 | -2.4148822 | 0.57598925 | [10 empty] | 51927.5
[37 empty] | 12/17/2025 14:25:28.4329 | 2.9907734 | 800.03546 | 3840.1035 | -2.414804 | 0.57596946 | [10 empty] | 51928
[37 empty] | 12/17/2025 14:25:28.9329 | 2.9908552 | 799.86786 | 3840.5037 | -2.4148715 | 0.57598382 | [10 empty] | 51928.5
[37 empty] | 12/17/2025 14:25:29.4329 | 2.9906771 | 800.09644 | 3840.9036 | -2.4146984 | 0.5759787 | [10 empty] | 51929
[37 empty] | 12/17/2025 14:25:29.9329 | 2.9906173 | 799.92883 | 3841.3035 | -2.4146457 | 0.57597148 | [10 empty] | 51929.5
[37 empty] | 12/17/2025 14:25:30.4329 | 2.99053 | 800.06592 | 3841.7036 | -2.4145861 | 0.57594407 | [10 empty] | 51930
[37 empty] | 12/17/2025 14:25:30.9329 | 2.9898229 | 800.17255 | 3842.1035 | -2.4139197 | 0.57590306 | [10 empty] | 51930.5
[37 empty] | 12/17/2025 14:25:31.4329 | 2.9899645 | 800.06592 | 3842.5037 | -2.414057 | 0.57590741 | [10 empty] | 51931
[37 empty] | 12/17/2025 14:25:31.9329 | 2.990005 | 799.95935 | 3842.9036 | -2.4141002 | 0.57590485 | [10 empty] | 51931.5
[37 empty] | 12/17/2025 14:25:32.4329 | 2.9895411 | 799.85266 | 3843.3037 | -2.4136446 | 0.57589662 | [10 empty] | 51932
[37 empty] | 12/17/2025 14:25:32.9329 | 2.9893856 | 800.14209 | 3843.7036 | -2.4134824 | 0.57590324 | [10 empty] | 51932.5
[37 empty] | 12/17/2025 14:25:33.4329 | 2.9896464 | 799.95935 | 3844.1038 | -2.4137564 | 0.57589018 | [10 empty] | 51933
[37 empty] | 12/17/2025 14:25:33.9329 | 2.9898961 | 800.26392 | 3844.5037 | -2.4140105 | 0.57588547 | [10 empty] | 51933.5
[37 empty] | 12/17/2025 14:25:34.4329 | 2.9893572 | 800.0202 | 3844.9038 | -2.4134758 | 0.57588142 | [10 empty] | 51934
[37 empty] | 12/17/2025 14:25:34.9329 | 2.9890592 | 799.98975 | 3845.3037 | -2.4131484 | 0.57591087 | [10 empty] | 51934.5
[37 empty] | 12/17/2025 14:25:35.4329 | 2.9892478 | 800.0202 | 3845.7039 | -2.4133086 | 0.57593918 | [10 empty] | 51935
[37 empty] | 12/17/2025 14:25:35.9329 | 2.9891443 | 800.17255 | 3846.1038 | -2.4131823 | 0.57596195 | [10 empty] | 51935.5
[37 empty] | 12/17/2025 14:25:36.4329 | 2.9890714 | 799.92883 | 3846.5039 | -2.4131083 | 0.57596314 | [10 empty] | 51936
[37 empty] | 12/17/2025 14:25:36.9329 | 2.9890757 | 800.05066 | 3846.9038 | -2.4130931 | 0.57598257 | [10 empty] | 51936.5
[37 empty] | 12/17/2025 14:25:37.4329 | 2.9891057 | 800.06592 | 3847.304 | -2.413106 | 0.57599974 | [10 empty] | 51937
[37 empty] | 12/17/2025 14:25:37.9329 | 2.9891036 | 800.05072 | 3847.7039 | -2.4130988 | 0.57600474 | [10 empty] | 51937.5
[37 empty] | 12/17/2025 14:25:38.4329 | 2.9888244 | 800.11157 | 3848.104 | -2.4127908 | 0.57603359 | [10 empty] | 51938
[37 empty] | 12/17/2025 14:25:38.9329 | 2.988236 | 800.0202 | 3848.5039 | -2.41219 | 0.57604605 | [10 empty] | 51938.5
[37 empty] | 12/17/2025 14:25:39.4329 | 2.9885161 | 800.005 | 3848.9041 | -2.4124749 | 0.57604116 | [10 empty] | 51939
[37 empty] | 12/17/2025 14:25:39.9329 | 2.9885941 | 799.80701 | 3849.304 | -2.4125504 | 0.57604373 | [10 empty] | 51939.5
[37 empty] | 12/17/2025 14:25:40.4329 | 2.9881556 | 800.06592 | 3849.7041 | -2.4121099 | 0.57604569 | [10 empty] | 51940
[37 empty] | 12/17/2025 14:25:40.9329 | 2.9879887 | 800.06592 | 3850.104 | -2.4119589 | 0.57602972 | [10 empty] | 51940.5
[37 empty] | 12/17/2025 14:25:41.4329 | 2.9880905 | 799.97455 | 3850.5042 | -2.4120498 | 0.5760408 | [10 empty] | 51941
[37 empty] | 12/17/2025 14:25:41.9329 | 2.9882531 | 800.34009 | 3850.9041 | -2.4121833 | 0.57606995 | [10 empty] | 51941.5
[37 empty] | 12/17/2025 14:25:42.4329 | 2.9879293 | 799.97455 | 3851.3042 | -2.4118671 | 0.57606214 | [10 empty] | 51942
[37 empty] | 12/17/2025 14:25:42.9329 | 2.9878132 | 800.02026 | 3851.7041 | -2.4117451 | 0.57606816 | [10 empty] | 51942.5
[37 empty] | 12/17/2025 14:25:43.4329 | 2.9878016 | 799.92883 | 3852.1042 | -2.4117444 | 0.57605714 | [10 empty] | 51943
[37 empty] | 12/17/2025 14:25:43.9329 | 2.9876251 | 799.88312 | 3852.5042 | -2.411546 | 0.57607919 | [10 empty] | 51943.5
[37 empty] | 12/17/2025 14:25:44.4329 | 2.987602 | 799.98975 | 3852.9041 | -2.4115148 | 0.5760873 | [10 empty] | 51944
[37 empty] | 12/17/2025 14:25:44.9329 | 2.9871531 | 800.15735 | 3853.3042 | -2.411057 | 0.576096 | [10 empty] | 51944.5
[37 empty] | 12/17/2025 14:25:45.4329 | 2.9873877 | 800.02026 | 3853.7041 | -2.4112756 | 0.57611215 | [10 empty] | 51945
[37 empty] | 12/17/2025 14:25:45.9329 | 2.9874372 | 799.97449 | 3854.1042 | -2.411289 | 0.57614839 | [10 empty] | 51945.5
[37 empty] | 12/17/2025 14:25:46.4329 | 2.9874949 | 799.95929 | 3854.5042 | -2.4113228 | 0.57617205 | [10 empty] | 51946
[37 empty] | 12/17/2025 14:25:46.9329 | 2.9870901 | 800.03552 | 3854.9043 | -2.4108982 | 0.57619202 | [10 empty] | 51946.5
[37 empty] | 12/17/2025 14:25:47.4329 | 2.9873052 | 800.08118 | 3855.3042 | -2.4110878 | 0.57621741 | [10 empty] | 51947
[37 empty] | 12/17/2025 14:25:47.9329 | 2.9874525 | 800.08118 | 3855.7041 | -2.4112399 | 0.57621276 | [10 empty] | 51947.5
[37 empty] | 12/17/2025 14:25:48.4329 | 2.9871607 | 799.97449 | 3856.1042 | -2.4109359 | 0.57622474 | [10 empty] | 51948
[37 empty] | 12/17/2025 14:25:48.9329 | 2.9873245 | 800.03552 | 3856.5042 | -2.4111109 | 0.5762136 | [10 empty] | 51948.5
[37 empty] | 12/17/2025 14:25:49.4329 | 2.9873269 | 800.03546 | 3856.9043 | -2.4111152 | 0.57621175 | [10 empty] | 51949
[37 empty] | 12/17/2025 14:25:49.9329 | 2.9870863 | 800.05066 | 3857.3042 | -2.4108875 | 0.57619876 | [10 empty] | 51949.5
[37 empty] | 12/17/2025 14:25:50.4329 | 2.9869082 | 799.98975 | 3857.7043 | -2.4107177 | 0.57619041 | [10 empty] | 51950
[37 empty] | 12/17/2025 14:25:50.9329 | 2.9867666 | 799.97449 | 3858.1042 | -2.4105971 | 0.57616949 | [10 empty] | 51950.5
[37 empty] | 12/17/2025 14:25:51.4329 | 2.9867306 | 800.005 | 3858.5042 | -2.4105506 | 0.5761801 | [10 empty] | 51951
[37 empty] | 12/17/2025 14:25:51.9329 | 2.986732 | 800.005 | 3858.9043 | -2.4105599 | 0.57617199 | [10 empty] | 51951.5
[37 empty] | 12/17/2025 14:25:52.4329 | 2.9864485 | 800.02026 | 3859.3042 | -2.4103012 | 0.57614726 | [10 empty] | 51952
[37 empty] | 12/17/2025 14:25:52.9329 | 2.9863989 | 800.06592 | 3859.7043 | -2.4102645 | 0.57613438 | [10 empty] | 51952.5
[37 empty] | 12/17/2025 14:25:53.4329 | 2.98648 | 800.06592 | 3860.1042 | -2.4103851 | 0.57609487 | [10 empty] | 51953
[37 empty] | 12/17/2025 14:25:53.9329 | 2.9866014 | 799.92883 | 3860.5044 | -2.410532 | 0.57606941 | [10 empty] | 51953.5
[37 empty] | 12/17/2025 14:25:54.4329 | 2.9862404 | 800.09637 | 3860.9043 | -2.4101849 | 0.57605547 | [10 empty] | 51954
[37 empty] | 12/17/2025 14:25:54.9329 | 2.9859586 | 800.18774 | 3861.3044 | -2.4099154 | 0.57604319 | [10 empty] | 51954.5
[37 empty] | 12/17/2025 14:25:55.4329 | 2.9858816 | 799.94403 | 3861.7043 | -2.409838 | 0.57604361 | [10 empty] | 51955
[37 empty] | 12/17/2025 14:25:55.9329 | 2.9860463 | 799.85266 | 3862.1045 | -2.4100215 | 0.57602489 | [10 empty] | 51955.5
[37 empty] | 12/17/2025 14:25:56.4329 | 2.9861374 | 800.05066 | 3862.5044 | -2.4101532 | 0.5759843 | [10 empty] | 51956
[37 empty] | 12/17/2025 14:25:56.9329 | 2.9859853 | 800.03546 | 3862.9045 | -2.4100387 | 0.57594645 | [10 empty] | 51956.5
[37 empty] | 12/17/2025 14:25:57.4329 | 2.9859684 | 800.005 | 3863.3044 | -2.4100556 | 0.57591277 | [10 empty] | 51957
[37 empty] | 12/17/2025 14:25:57.9329 | 2.9858816 | 799.94403 | 3863.7046 | -2.4100077 | 0.57587385 | [10 empty] | 51957.5
[37 empty] | 12/17/2025 14:25:58.4329 | 2.9860501 | 800.03546 | 3864.1045 | -2.410223 | 0.57582718 | [10 empty] | 51958
[37 empty] | 12/17/2025 14:25:58.9329 | 2.985815 | 799.80701 | 3864.5044 | -2.4100342 | 0.57578081 | [10 empty] | 51958.5
[37 empty] | 12/17/2025 14:25:59.4329 | 2.9851975 | 800.05066 | 3864.9045 | -2.4094579 | 0.5757395 | [10 empty] | 51959
[37 empty] | 12/17/2025 14:25:59.9329 | 2.9851635 | 800.03546 | 3865.3044 | -2.4094815 | 0.57568198 | [10 empty] | 51959.5
[37 empty] | 12/17/2025 14:26:00.4329 | 2.9853277 | 800.08118 | 3865.7046 | -2.4097292 | 0.57559836 | [10 empty] | 51960
[37 empty] | 12/17/2025 14:26:00.9329 | 2.9852161 | 799.91364 | 3866.1045 | -2.4096558 | 0.57556033 | [10 empty] | 51960.5
[37 empty] | 12/17/2025 14:26:01.4329 | 2.9848568 | 800.02026 | 3866.5046 | -2.4093039 | 0.575553 | [10 empty] | 51961
[37 empty] | 12/17/2025 14:26:01.9329 | 2.9845562 | 800.11157 | 3866.9045 | -2.4090066 | 0.57554948 | [10 empty] | 51961.5
[37 empty] | 12/17/2025 14:26:02.4329 | 2.9845243 | 800.06592 | 3867.3044 | -2.4089029 | 0.57562137 | [10 empty] | 51962
[37 empty] | 12/17/2025 14:26:02.9329 | 2.9845281 | 799.97455 | 3867.7046 | -2.4089625 | 0.57556564 | [10 empty] | 51962.5
[37 empty] | 12/17/2025 14:26:03.4329 | 2.9844685 | 800.06592 | 3868.1045 | -2.4089496 | 0.57551885 | [10 empty] | 51963
[37 empty] | 12/17/2025 14:26:03.9329 | 2.984427 | 799.88318 | 3868.5046 | -2.4089284 | 0.57549858 | [10 empty] | 51963.5
[37 empty] | 12/17/2025 14:26:04.4329 | 2.9840057 | 800.08118 | 3868.9045 | -2.4085073 | 0.57549834 | [10 empty] | 51964
[37 empty] | 12/17/2025 14:26:04.9329 | 2.9838262 | 799.86786 | 3869.3044 | -2.4083087 | 0.5755173 | [10 empty] | 51964.5
[37 empty] | 12/17/2025 14:26:05.4329 | 2.983742 | 799.86786 | 3869.7046 | -2.408232 | 0.57551003 | [10 empty] | 51965
[37 empty] | 12/17/2025 14:26:05.9329 | 2.9837883 | 799.89838 | 3870.1045 | -2.4082885 | 0.57549983 | [10 empty] | 51965.5
[37 empty] | 12/17/2025 14:26:06.4329 | 2.9837635 | 799.98975 | 3870.5046 | -2.4082849 | 0.57547849 | [10 empty] | 51966
[37 empty] | 12/17/2025 14:26:06.9329 | 2.9837799 | 800.05072 | 3870.9045 | -2.4082987 | 0.57548106 | [10 empty] | 51966.5
[37 empty] | 12/17/2025 14:26:07.4329 | 2.9834197 | 800.09644 | 3871.3047 | -2.4079447 | 0.57547498 | [10 empty] | 51967
[37 empty] | 12/17/2025 14:26:07.9329 | 2.9831021 | 799.88318 | 3871.7046 | -2.4076133 | 0.57548875 | [10 empty] | 51967.5
[37 empty] | 12/17/2025 14:26:08.4329 | 2.9828532 | 800.005 | 3872.1047 | -2.407352 | 0.5755012 | [10 empty] | 51968
[37 empty] | 12/17/2025 14:26:08.9329 | 2.982749 | 800.15729 | 3872.5046 | -2.4072235 | 0.57552546 | [10 empty] | 51968.5
[37 empty] | 12/17/2025 14:26:09.4329 | 2.9826508 | 800.08112 | 3872.9045 | -2.4071248 | 0.57552606 | [10 empty] | 51969
[37 empty] | 12/17/2025 14:26:09.9329 | 2.9825187 | 799.95929 | 3873.3047 | -2.4069831 | 0.57553548 | [10 empty] | 51969.5
[37 empty] | 12/17/2025 14:26:10.4329 | 2.9825141 | 800.005 | 3873.7046 | -2.4069765 | 0.57553768 | [10 empty] | 51970
[37 empty] | 12/17/2025 14:26:10.9329 | 2.9822707 | 800.09637 | 3874.1047 | -2.406745 | 0.57552582 | [10 empty] | 51970.5
[37 empty] | 12/17/2025 14:26:11.4329 | 2.982228 | 799.97449 | 3874.5046 | -2.4067132 | 0.57551473 | [10 empty] | 51971
[37 empty] | 12/17/2025 14:26:11.9329 | 2.9826021 | 800.02026 | 3874.9048 | -2.4070773 | 0.57552493 | [10 empty] | 51971.5
[37 empty] | 12/17/2025 14:26:12.4329 | 2.9824338 | 800.08112 | 3875.3047 | -2.4068937 | 0.57554007 | [10 empty] | 51972
[37 empty] | 12/17/2025 14:26:12.9329 | 2.9820857 | 799.92889 | 3875.7048 | -2.4065263 | 0.5755595 | [10 empty] | 51972.5
[37 empty] | 12/17/2025 14:26:13.4329 | 2.9820974 | 799.89838 | 3876.1047 | -2.4065166 | 0.57558089 | [10 empty] | 51973
[37 empty] | 12/17/2025 14:26:13.9329 | 2.9821453 | 800.11163 | 3876.5049 | -2.4065526 | 0.5755927 | [10 empty] | 51973.5
[37 empty] | 12/17/2025 14:26:14.4329 | 2.9819498 | 800.18774 | 3876.9048 | -2.4063594 | 0.57559031 | [10 empty] | 51974
[37 empty] | 12/17/2025 14:26:14.9329 | 2.9818876 | 800.12683 | 3877.3049 | -2.4063141 | 0.57557344 | [10 empty] | 51974.5
[37 empty] | 12/17/2025 14:26:15.4329 | 2.9816024 | 800.11157 | 3877.7048 | -2.4060533 | 0.57554919 | [10 empty] | 51975
[37 empty] | 12/17/2025 14:26:15.9329 | 2.981636 | 800.18781 | 3878.105 | -2.4060841 | 0.57555193 | [10 empty] | 51975.5
[37 empty] | 12/17/2025 14:26:16.4329 | 2.9817464 | 800.18774 | 3878.5049 | -2.4061763 | 0.57557005 | [10 empty] | 51976
[37 empty] | 12/17/2025 14:26:16.9329 | 2.9813716 | 800.06592 | 3878.905 | -2.4058068 | 0.57556492 | [10 empty] | 51976.5
[37 empty] | 12/17/2025 14:26:17.4329 | 2.981081 | 800.18774 | 3879.3049 | -2.4055223 | 0.57555878 | [10 empty] | 51977
[37 empty] | 12/17/2025 14:26:17.9329 | 2.9813282 | 800.06592 | 3879.7051 | -2.4057813 | 0.57554704 | [10 empty] | 51977.5
[37 empty] | 12/17/2025 14:26:18.4329 | 2.9814966 | 800.03546 | 3880.1052 | -2.4059331 | 0.57556349 | [10 empty] | 51978
[37 empty] | 12/17/2025 14:26:18.9329 | 2.9810863 | 800.09637 | 3880.5051 | -2.4054942 | 0.57559204 | [10 empty] | 51978.5
[37 empty] | 12/17/2025 14:26:19.4329 | 2.9810147 | 800.18781 | 3880.9053 | -2.4053907 | 0.57562405 | [10 empty] | 51979
[37 empty] | 12/17/2025 14:26:19.9329 | 2.9812396 | 800.21826 | 3881.3052 | -2.4055929 | 0.5756467 | [10 empty] | 51979.5
[37 empty] | 12/17/2025 14:26:20.4329 | 2.9811034 | 799.98975 | 3881.7053 | -2.4054425 | 0.57566106 | [10 empty] | 51980
[37 empty] | 12/17/2025 14:26:20.9329 | 2.9810517 | 800.005 | 3882.1052 | -2.4053986 | 0.57565302 | [10 empty] | 51980.5
[37 empty] | 12/17/2025 14:26:21.4329 | 2.9809358 | 800.09637 | 3882.5054 | -2.4052877 | 0.57564813 | [10 empty] | 51981
[37 empty] | 12/17/2025 14:26:21.9329 | 2.9810586 | 799.92883 | 3882.9053 | -2.4053597 | 0.57569885 | [10 empty] | 51981.5
[37 empty] | 12/17/2025 14:26:22.4329 | 2.9811697 | 800.18774 | 3883.3054 | -2.4054635 | 0.57570636 | [10 empty] | 51982
[37 empty] | 12/17/2025 14:26:22.9329 | 2.9810708 | 800.005 | 3883.7053 | -2.4053445 | 0.57572621 | [10 empty] | 51982.5
[37 empty] | 12/17/2025 14:26:23.4329 | 2.9807444 | 800.17255 | 3884.1055 | -2.4050086 | 0.57573593 | [10 empty] | 51983
[37 empty] | 12/17/2025 14:26:23.9329 | 2.9806161 | 800.14209 | 3884.5056 | -2.4048669 | 0.57574916 | [10 empty] | 51983.5
[37 empty] | 12/17/2025 14:26:24.4329 | 2.9807849 | 799.98975 | 3884.9055 | -2.4050035 | 0.5757814 | [10 empty] | 51984
[37 empty] | 12/17/2025 14:26:24.9329 | 2.980504 | 799.91364 | 3885.3057 | -2.4047029 | 0.57580107 | [10 empty] | 51984.5
[37 empty] | 12/17/2025 14:26:25.4329 | 2.9804964 | 800.09644 | 3885.7056 | -2.4046843 | 0.57581222 | [10 empty] | 51985
[37 empty] | 12/17/2025 14:26:25.9329 | 2.9805608 | 799.98975 | 3886.1057 | -2.4047265 | 0.57583427 | [10 empty] | 51985.5
[37 empty] | 12/17/2025 14:26:26.4329 | 2.9804277 | 800.0202 | 3886.5056 | -2.4045761 | 0.57585156 | [10 empty] | 51986
[37 empty] | 12/17/2025 14:26:26.9329 | 2.9802635 | 800.005 | 3886.9058 | -2.4043894 | 0.57587403 | [10 empty] | 51986.5
[37 empty] | 12/17/2025 14:26:27.4329 | 2.9800963 | 800.05072 | 3887.3057 | -2.4042132 | 0.57588321 | [10 empty] | 51987
[37 empty] | 12/17/2025 14:26:27.9329 | 2.9801731 | 800.03552 | 3887.7058 | -2.4043064 | 0.57586682 | [10 empty] | 51987.5
[37 empty] | 12/17/2025 14:26:28.4329 | 2.9802449 | 800.005 | 3888.1057 | -2.4043717 | 0.57587314 | [10 empty] | 51988
[37 empty] | 12/17/2025 14:26:28.9329 | 2.979898 | 800.203 | 3888.5059 | -2.4040265 | 0.57587147 | [10 empty] | 51988.5
[37 empty] | 12/17/2025 14:26:29.4329 | 2.9799559 | 799.98975 | 3888.9058 | -2.4040751 | 0.57588071 | [10 empty] | 51989
[37 empty] | 12/17/2025 14:26:29.9329 | 2.9797864 | 800.20306 | 3889.3059 | -2.4039199 | 0.57586652 | [10 empty] | 51989.5
[37 empty] | 12/17/2025 14:26:30.4329 | 2.9794705 | 799.97455 | 3889.7058 | -2.4036183 | 0.57585216 | [10 empty] | 51990
[37 empty] | 12/17/2025 14:26:30.9329 | 2.9796309 | 799.94403 | 3890.106 | -2.4038033 | 0.5758276 | [10 empty] | 51990.5
[37 empty] | 12/17/2025 14:26:31.4329 | 2.979917 | 800.03552 | 3890.5059 | -2.4041321 | 0.57578486 | [10 empty] | 51991
[37 empty] | 12/17/2025 14:26:31.9329 | 2.9792843 | 800.14209 | 3890.906 | -2.4035299 | 0.57575446 | [10 empty] | 51991.5
[37 empty] | 12/17/2025 14:26:32.4329 | 2.9791231 | 799.85266 | 3891.3059 | -2.4034045 | 0.57571876 | [10 empty] | 51992
[37 empty] | 12/17/2025 14:26:32.9329 | 2.9791446 | 799.91364 | 3891.7061 | -2.4034758 | 0.57566887 | [10 empty] | 51992.5
[37 empty] | 12/17/2025 14:26:33.4329 | 2.9789348 | 799.95935 | 3892.106 | -2.4032867 | 0.57564801 | [10 empty] | 51993
[37 empty] | 12/17/2025 14:26:33.9329 | 2.9788399 | 800.05066 | 3892.5059 | -2.4032154 | 0.57562435 | [10 empty] | 51993.5
[37 empty] | 12/17/2025 14:26:34.4329 | 2.979001 | 800.11157 | 3892.906 | -2.4034283 | 0.57557261 | [10 empty] | 51994
[37 empty] | 12/17/2025 14:26:34.9329 | 2.9787953 | 800.11157 | 3893.3059 | -2.4032588 | 0.57553649 | [10 empty] | 51994.5
[37 empty] | 12/17/2025 14:26:35.4329 | 2.9784384 | 800.14209 | 3893.7061 | -2.402971 | 0.57546723 | [10 empty] | 51995
[37 empty] | 12/17/2025 14:26:35.9329 | 2.978569 | 800.15729 | 3894.106 | -2.4031689 | 0.57540017 | [10 empty] | 51995.5
[37 empty] | 12/17/2025 14:26:36.4329 | 2.9787557 | 800.005 | 3894.5061 | -2.4034119 | 0.57534385 | [10 empty] | 51996
[37 empty] | 12/17/2025 14:26:36.9329 | 2.9788177 | 800.08118 | 3894.906 | -2.4035401 | 0.57527763 | [10 empty] | 51996.5
[37 empty] | 12/17/2025 14:26:37.4329 | 2.9789619 | 800.06592 | 3895.3062 | -2.4037328 | 0.57522905 | [10 empty] | 51997
[37 empty] | 12/17/2025 14:26:37.9329 | 2.9783239 | 800.09637 | 3895.7061 | -2.4031031 | 0.57522082 | [10 empty] | 51997.5
[37 empty] | 12/17/2025 14:26:38.4329 | 2.978148 | 800.08118 | 3896.106 | -2.4029346 | 0.57521331 | [10 empty] | 51998
[37 empty] | 12/17/2025 14:26:38.9329 | 2.9782045 | 799.91364 | 3896.5061 | -2.4029357 | 0.57526881 | [10 empty] | 51998.5
[37 empty] | 12/17/2025 14:26:39.4329 | 2.9780643 | 799.86786 | 3896.906 | -2.4028573 | 0.57520694 | [10 empty] | 51999
[37 empty] | 12/17/2025 14:26:39.9329 | 2.9776781 | 799.89838 | 3897.3062 | -2.4024656 | 0.57521248 | [10 empty] | 51999.5
[37 empty] | 12/17/2025 14:26:40.4329 | 2.9777386 | 800.06592 | 3897.7061 | -2.4024773 | 0.57526141 | [10 empty] | 52000
[37 empty] | 12/17/2025 14:26:40.9329 | 2.9773085 | 799.97449 | 3898.1062 | -2.4020109 | 0.57529753 | [10 empty] | 52000.5
[37 empty] | 12/17/2025 14:26:41.4329 | 2.9772658 | 800.005 | 3898.5061 | -2.4019496 | 0.57531607 | [10 empty] | 52001
[37 empty] | 12/17/2025 14:26:41.9329 | 2.9773488 | 799.98975 | 3898.9063 | -2.4020195 | 0.57532942 | [10 empty] | 52001.5
[37 empty] | 12/17/2025 14:26:42.4329 | 2.9772773 | 800.005 | 3899.3062 | -2.4019427 | 0.57533455 | [10 empty] | 52002
[37 empty] | 12/17/2025 14:26:42.9329 | 2.9770193 | 799.85266 | 3899.7061 | -2.4016922 | 0.5753271 | [10 empty] | 52002.5
[37 empty] | 12/17/2025 14:26:43.4329 | 2.9768801 | 799.95935 | 3900.1062 | -2.4015496 | 0.57533056 | [10 empty] | 52003
[37 empty] | 12/17/2025 14:26:43.9329 | 2.9771724 | 800.005 | 3900.5061 | -2.4018798 | 0.57529265 | [10 empty] | 52003.5
[37 empty] | 12/17/2025 14:26:44.4329 | 2.9769464 | 800.09637 | 3900.9063 | -2.4016933 | 0.57525295 | [10 empty] | 52004
[37 empty] | 12/17/2025 14:26:44.9329 | 2.9766378 | 800.05072 | 3901.3062 | -2.4013877 | 0.57525015 | [10 empty] | 52004.5
[37 empty] | 12/17/2025 14:26:45.4329 | 2.976826 | 800.09637 | 3901.7063 | -2.4015846 | 0.57524127 | [10 empty] | 52005
[37 empty] | 12/17/2025 14:26:45.9329 | 2.976902 | 800.05066 | 3902.1064 | -2.4016719 | 0.57523012 | [10 empty] | 52005.5
[37 empty] | 12/17/2025 14:26:46.4329 | 2.9766932 | 800.14203 | 3902.5063 | -2.4014735 | 0.57521951 | [10 empty] | 52006
[37 empty] | 12/17/2025 14:26:46.9329 | 2.9766085 | 800.12689 | 3902.9065 | -2.4013879 | 0.57522064 | [10 empty] | 52006.5
[37 empty] | 12/17/2025 14:26:47.4329 | 2.9767032 | 800.26392 | 3903.3064 | -2.401494 | 0.57520902 | [10 empty] | 52007
[37 empty] | 12/17/2025 14:26:47.9329 | 2.9762449 | 800.11163 | 3903.7065 | -2.4010289 | 0.57521594 | [10 empty] | 52007.5
[37 empty] | 12/17/2025 14:26:48.4329 | 2.9761782 | 799.92883 | 3904.1064 | -2.4009569 | 0.5752213 | [10 empty] | 52008
[37 empty] | 12/17/2025 14:26:48.9329 | 2.9762232 | 800.12689 | 3904.5066 | -2.4010108 | 0.57521248 | [10 empty] | 52008.5
[37 empty] | 12/17/2025 14:26:49.4329 | 2.9765677 | 800.11157 | 3904.9067 | -2.4013505 | 0.57521737 | [10 empty] | 52009
[37 empty] | 12/17/2025 14:26:49.9329 | 2.9763575 | 800.08118 | 3905.3066 | -2.4011219 | 0.57523572 | [10 empty] | 52009.5
[37 empty] | 12/17/2025 14:26:50.4329 | 2.9760494 | 800.06592 | 3905.7068 | -2.4007857 | 0.5752638 | [10 empty] | 52010
[37 empty] | 12/17/2025 14:26:50.9329 | 2.9758365 | 799.98975 | 3906.1067 | -2.4005647 | 0.57527184 | [10 empty] | 52010.5
[37 empty] | 12/17/2025 14:26:51.4329 | 2.9759426 | 800.14203 | 3906.5068 | -2.4006457 | 0.57529694 | [10 empty] | 52011
[37 empty] | 12/17/2025 14:26:51.9329 | 2.976001 | 800.02026 | 3906.9067 | -2.4006901 | 0.57531089 | [10 empty] | 52011.5
[37 empty] | 12/17/2025 14:26:52.4329 | 2.9760497 | 800.06592 | 3907.3069 | -2.4007494 | 0.57530028 | [10 empty] | 52012
[37 empty] | 12/17/2025 14:26:52.9329 | 2.9756835 | 800.09637 | 3907.7068 | -2.4003978 | 0.57528561 | [10 empty] | 52012.5
[37 empty] | 12/17/2025 14:26:53.4329 | 2.9754572 | 800.06592 | 3908.1069 | -2.4001496 | 0.57530755 | [10 empty] | 52013
[37 empty] | 12/17/2025 14:26:53.9329 | 2.9757376 | 799.83746 | 3908.5068 | -2.4004076 | 0.57532996 | [10 empty] | 52013.5
[37 empty] | 12/17/2025 14:26:54.4329 | 2.9757438 | 799.86786 | 3908.907 | -2.4004145 | 0.5753293 | [10 empty] | 52014
[37 empty] | 12/17/2025 14:26:54.9329 | 2.975651 | 800.005 | 3909.3069 | -2.4003189 | 0.57533216 | [10 empty] | 52014.5
[37 empty] | 12/17/2025 14:26:55.4329 | 2.9755678 | 800.0202 | 3909.707 | -2.4002359 | 0.57533193 | [10 empty] | 52015
[37 empty] | 12/17/2025 14:26:55.9329 | 2.9757218 | 800.12689 | 3910.1069 | -2.4003603 | 0.57536149 | [10 empty] | 52015.5
[37 empty] | 12/17/2025 14:26:56.4329 | 2.9753418 | 800.02026 | 3910.5071 | -2.3999825 | 0.57535946 | [10 empty] | 52016
[37 empty] | 12/17/2025 14:26:56.9329 | 2.9750562 | 800.09644 | 3910.907 | -2.3997047 | 0.57535136 | [10 empty] | 52016.5
[37 empty] | 12/17/2025 14:26:57.4329 | 2.9752831 | 799.94403 | 3911.3071 | -2.3999104 | 0.57537276 | [10 empty] | 52017
[37 empty] | 12/17/2025 14:26:57.9329 | 2.9752457 | 799.97455 | 3911.707 | -2.3998568 | 0.57538897 | [10 empty] | 52017.5
[37 empty] | 12/17/2025 14:26:58.4329 | 2.974952 | 800.06592 | 3912.1072 | -2.3995423 | 0.57540959 | [10 empty] | 52018
[37 empty] | 12/17/2025 14:26:58.9329 | 2.9751647 | 800.08118 | 3912.5071 | -2.3997335 | 0.57543117 | [10 empty] | 52018.5
[37 empty] | 12/17/2025 14:26:59.4329 | 2.974798 | 800.18774 | 3912.907 | -2.3993397 | 0.57545823 | [10 empty] | 52019
[37 empty] | 12/17/2025 14:26:59.9329 | 2.974488 | 799.98975 | 3913.3071 | -2.3990154 | 0.57547259 | [10 empty] | 52019.5
[37 empty] | 12/17/2025 14:27:00.4329 | 2.9747634 | 800.12689 | 3913.707 | -2.399277 | 0.57548642 | [10 empty] | 52020
[37 empty] | 12/17/2025 14:27:00.9329 | 2.9750199 | 799.98975 | 3914.1072 | -2.3995087 | 0.5755111 | [10 empty] | 52020.5
[37 empty] | 12/17/2025 14:27:01.4329 | 2.9747195 | 800.05072 | 3914.5071 | -2.3991883 | 0.57553113 | [10 empty] | 52021
[37 empty] | 12/17/2025 14:27:01.9329 | 2.9744024 | 800.18774 | 3914.9072 | -2.398905 | 0.57549733 | [10 empty] | 52021.5
[37 empty] | 12/17/2025 14:27:02.4329 | 2.9745147 | 799.97449 | 3915.3071 | -2.3990412 | 0.57547361 | [10 empty] | 52022
[37 empty] | 12/17/2025 14:27:02.9329 | 2.97472 | 800.09637 | 3915.7073 | -2.3992743 | 0.57544553 | [10 empty] | 52022.5
[37 empty] | 12/17/2025 14:27:03.4329 | 2.9744809 | 800.06592 | 3916.1072 | -2.399075 | 0.57540578 | [10 empty] | 52023
[37 empty] | 12/17/2025 14:27:03.9329 | 2.9739478 | 799.94403 | 3916.5073 | -2.3985868 | 0.57536101 | [10 empty] | 52023.5
[37 empty] | 12/17/2025 14:27:04.4329 | 2.9739387 | 799.89832 | 3916.9072 | -2.3986137 | 0.57532495 | [10 empty] | 52024
[37 empty] | 12/17/2025 14:27:04.9329 | 2.9742217 | 800.15735 | 3917.3074 | -2.3989341 | 0.57528758 | [10 empty] | 52024.5
[37 empty] | 12/17/2025 14:27:05.4329 | 2.9742358 | 799.94403 | 3917.7073 | -2.3990033 | 0.57523245 | [10 empty] | 52025
[37 empty] | 12/17/2025 14:27:05.9329 | 2.974093 | 800.12689 | 3918.1072 | -2.3989279 | 0.57516497 | [10 empty] | 52025.5
[37 empty] | 12/17/2025 14:27:06.4329 | 2.9740338 | 799.94409 | 3918.5073 | -2.3989491 | 0.57508469 | [10 empty] | 52026
[37 empty] | 12/17/2025 14:27:06.9329 | 2.9739723 | 800.0202 | 3918.9072 | -2.3989792 | 0.57499301 | [10 empty] | 52026.5
[37 empty] | 12/17/2025 14:27:07.4329 | 2.973871 | 799.86786 | 3919.3074 | -2.3989639 | 0.57490712 | [10 empty] | 52027
[37 empty] | 12/17/2025 14:27:07.9329 | 2.9736643 | 800.17255 | 3919.7073 | -2.3988793 | 0.57478487 | [10 empty] | 52027.5
[37 empty] | 12/17/2025 14:27:08.4329 | 2.9735525 | 799.83746 | 3920.1072 | -2.3988256 | 0.57472682 | [10 empty] | 52028
[37 empty] | 12/17/2025 14:27:08.9329 | 2.9737153 | 799.95935 | 3920.5073 | -2.3990364 | 0.57467902 | [10 empty] | 52028.5
[37 empty] | 12/17/2025 14:27:09.4329 | 2.9735396 | 800.09644 | 3920.9072 | -2.3988576 | 0.57468194 | [10 empty] | 52029
[37 empty] | 12/17/2025 14:27:09.9329 | 2.9732246 | 799.98975 | 3921.3071 | -2.3985302 | 0.5746944 | [10 empty] | 52029.5
[37 empty] | 12/17/2025 14:27:10.4329 | 2.9732518 | 799.92883 | 3921.7073 | -2.3984702 | 0.57478154 | [10 empty] | 52030
[37 empty] | 12/17/2025 14:27:10.9329 | 2.9732718 | 799.92883 | 3922.1072 | -2.3984621 | 0.57480979 | [10 empty] | 52030.5
[37 empty] | 12/17/2025 14:27:11.4329 | 2.9729075 | 799.86786 | 3922.5073 | -2.3981187 | 0.57478887 | [10 empty] | 52031
[37 empty] | 12/17/2025 14:27:11.9329 | 2.9725256 | 799.92883 | 3922.9072 | -2.3977261 | 0.57479966 | [10 empty] | 52031.5
[37 empty] | 12/17/2025 14:27:12.4329 | 2.9722881 | 799.95935 | 3923.3071 | -2.3974671 | 0.57482111 | [10 empty] | 52032
[37 empty] | 12/17/2025 14:27:12.9329 | 2.9722407 | 800.05066 | 3923.7073 | -2.397418 | 0.5748226 | [10 empty] | 52032.5
[37 empty] | 12/17/2025 14:27:13.4329 | 2.9721742 | 799.95935 | 3924.1072 | -2.3973498 | 0.57482439 | [10 empty] | 52033
[37 empty] | 12/17/2025 14:27:13.9329 | 2.9720705 | 800.05072 | 3924.5071 | -2.3972349 | 0.57483554 | [10 empty] | 52033.5
[37 empty] | 12/17/2025 14:27:14.4329 | 2.9721086 | 800.05072 | 3924.9072 | -2.3972545 | 0.5748542 | [10 empty] | 52034
[37 empty] | 12/17/2025 14:27:14.9329 | 2.9721041 | 800.12689 | 3925.3071 | -2.3972316 | 0.57487261 | [10 empty] | 52034.5
[37 empty] | 12/17/2025 14:27:15.4329 | 2.9718418 | 800.08118 | 3925.7073 | -2.3969612 | 0.57488066 | [10 empty] | 52035
[37 empty] | 12/17/2025 14:27:15.9329 | 2.971565 | 799.95935 | 3926.1072 | -2.3966732 | 0.57489175 | [10 empty] | 52035.5
[37 empty] | 12/17/2025 14:27:16.4329 | 2.9715075 | 800.03546 | 3926.5073 | -2.3965948 | 0.57491273 | [10 empty] | 52036
[37 empty] | 12/17/2025 14:27:16.9329 | 2.971693 | 800.09637 | 3926.9072 | -2.3967848 | 0.57490826 | [10 empty] | 52036.5
[37 empty] | 12/17/2025 14:27:17.4329 | 2.971566 | 800.05072 | 3927.3071 | -2.3966663 | 0.57489973 | [10 empty] | 52037
[37 empty] | 12/17/2025 14:27:17.9329 | 2.9712143 | 799.89838 | 3927.7073 | -2.3963046 | 0.57490975 | [10 empty] | 52037.5
[37 empty] | 12/17/2025 14:27:18.4329 | 2.9713607 | 800.14203 | 3928.1072 | -2.3964367 | 0.57492393 | [10 empty] | 52038
[37 empty] | 12/17/2025 14:27:18.9329 | 2.9713097 | 800.27917 | 3928.5073 | -2.3963838 | 0.57492596 | [10 empty] | 52038.5
[37 empty] | 12/17/2025 14:27:19.4329 | 2.9712248 | 799.92889 | 3928.9072 | -2.3963037 | 0.57492119 | [10 empty] | 52039
[37 empty] | 12/17/2025 14:27:19.9329 | 2.9705536 | 800.12683 | 3929.3074 | -2.3955956 | 0.57495809 | [10 empty] | 52039.5
[37 empty] | 12/17/2025 14:27:20.4329 | 2.970602 | 799.97455 | 3929.7073 | -2.3955977 | 0.57500422 | [10 empty] | 52040
[37 empty] | 12/17/2025 14:27:20.9329 | 2.9705958 | 800.0202 | 3930.1074 | -2.3955281 | 0.57506782 | [10 empty] | 52040.5
[37 empty] | 12/17/2025 14:27:21.4329 | 2.9705064 | 799.88312 | 3930.5073 | -2.3953867 | 0.57511973 | [10 empty] | 52041
[37 empty] | 12/17/2025 14:27:21.9329 | 2.9703774 | 800.0202 | 3930.9075 | -2.395241 | 0.57513648 | [10 empty] | 52041.5
[37 empty] | 12/17/2025 14:27:22.4329 | 2.9702029 | 800.17255 | 3931.3074 | -2.3950565 | 0.57514644 | [10 empty] | 52042
[37 empty] | 12/17/2025 14:27:22.9329 | 2.9703968 | 799.95935 | 3931.7073 | -2.3952591 | 0.57513767 | [10 empty] | 52042.5
[37 empty] | 12/17/2025 14:27:23.4329 | 2.9703975 | 800.06592 | 3932.1074 | -2.3952782 | 0.57511932 | [10 empty] | 52043
[37 empty] | 12/17/2025 14:27:23.9329 | 2.9701085 | 799.92883 | 3932.5073 | -2.3950193 | 0.5750891 | [10 empty] | 52043.5
[37 empty] | 12/17/2025 14:27:24.4329 | 2.9701626 | 800.005 | 3932.9075 | -2.3950567 | 0.57510597 | [10 empty] | 52044
[37 empty] | 12/17/2025 14:27:24.9329 | 2.9699452 | 800.06592 | 3933.3074 | -2.3948281 | 0.57511705 | [10 empty] | 52044.5
[37 empty] | 12/17/2025 14:27:25.4329 | 2.9695153 | 799.88318 | 3933.7075 | -2.394397 | 0.5751183 | [10 empty] | 52045
[37 empty] | 12/17/2025 14:27:25.9329 | 2.96961 | 800.08118 | 3934.1074 | -2.3944933 | 0.57511657 | [10 empty] | 52045.5
[37 empty] | 12/17/2025 14:27:26.4329 | 2.9693673 | 799.88318 | 3934.5073 | -2.3942471 | 0.57512021 | [10 empty] | 52046
[37 empty] | 12/17/2025 14:27:26.9329 | 2.9692733 | 800.03552 | 3934.9075 | -2.3941505 | 0.57512277 | [10 empty] | 52046.5
[37 empty] | 12/17/2025 14:27:27.4329 | 2.9694314 | 800.03552 | 3935.3074 | -2.394304 | 0.57512724 | [10 empty] | 52047
[37 empty] | 12/17/2025 14:27:27.9329 | 2.9692814 | 799.97455 | 3935.7075 | -2.3941641 | 0.57511729 | [10 empty] | 52047.5
[37 empty] | 12/17/2025 14:27:28.4329 | 2.9690773 | 800.09637 | 3936.1074 | -2.3939538 | 0.57512361 | [10 empty] | 52048
[37 empty] | 12/17/2025 14:27:28.9329 | 2.9688108 | 800.12689 | 3936.5076 | -2.393683 | 0.5751279 | [10 empty] | 52048.5
[37 empty] | 12/17/2025 14:27:29.4329 | 2.9688346 | 799.86792 | 3936.9075 | -2.3937218 | 0.57511276 | [10 empty] | 52049
[37 empty] | 12/17/2025 14:27:29.9329 | 2.9688394 | 800.15735 | 3937.3074 | -2.3937314 | 0.57510811 | [10 empty] | 52049.5
[37 empty] | 12/17/2025 14:27:30.4329 | 2.9688842 | 799.95929 | 3937.7075 | -2.3938158 | 0.57506841 | [10 empty] | 52050
[37 empty] | 12/17/2025 14:27:30.9329 | 2.9686644 | 800.08118 | 3938.1074 | -2.3936353 | 0.57502919 | [10 empty] | 52050.5
[37 empty] | 12/17/2025 14:27:31.4329 | 2.9683757 | 799.98975 | 3938.5076 | -2.3933258 | 0.57505 | [10 empty] | 52051
[37 empty] | 12/17/2025 14:27:31.9329 | 2.9684441 | 800.12689 | 3938.9075 | -2.3933594 | 0.57508469 | [10 empty] | 52051.5
[37 empty] | 12/17/2025 14:27:32.4329 | 2.9686055 | 800.05072 | 3939.3074 | -2.3934829 | 0.57512248 | [10 empty] | 52052
[37 empty] | 12/17/2025 14:27:32.9329 | 2.9683239 | 800.11157 | 3939.7075 | -2.3931851 | 0.57513881 | [10 empty] | 52052.5
[37 empty] | 12/17/2025 14:27:33.4329 | 2.9684026 | 799.95935 | 3940.1074 | -2.3932509 | 0.57515168 | [10 empty] | 52053
[37 empty] | 12/17/2025 14:27:33.9329 | 2.9682214 | 800.08112 | 3940.5073 | -2.3930485 | 0.57517296 | [10 empty] | 52053.5
[37 empty] | 12/17/2025 14:27:34.4329 | 2.9681168 | 800.09637 | 3940.9075 | -2.3929231 | 0.57519352 | [10 empty] | 52054
[37 empty] | 12/17/2025 14:27:34.9329 | 2.9682837 | 799.88312 | 3941.3074 | -2.3930831 | 0.57520062 | [10 empty] | 52054.5
[37 empty] | 12/17/2025 14:27:35.4329 | 2.9682975 | 800.12689 | 3941.7075 | -2.3931091 | 0.57518828 | [10 empty] | 52055
[37 empty] | 12/17/2025 14:27:35.9329 | 2.9685957 | 799.98975 | 3942.1074 | -2.3934305 | 0.57516533 | [10 empty] | 52055.5
[37 empty] | 12/17/2025 14:27:36.4329 | 2.9680877 | 800.08118 | 3942.5073 | -2.3929143 | 0.5751735 | [10 empty] | 52056
[37 empty] | 12/17/2025 14:27:36.9329 | 2.9680591 | 799.95935 | 3942.9075 | -2.3928719 | 0.57518733 | [10 empty] | 52056.5
[37 empty] | 12/17/2025 14:27:37.4329 | 2.9679942 | 800.06592 | 3943.3074 | -2.3928142 | 0.57517999 | [10 empty] | 52057
[37 empty] | 12/17/2025 14:27:37.9329 | 2.9680841 | 799.92889 | 3943.7073 | -2.3929212 | 0.57516295 | [10 empty] | 52057.5
[37 empty] | 12/17/2025 14:27:38.4329 | 2.9679661 | 799.88318 | 3944.1074 | -2.3928301 | 0.57513607 | [10 empty] | 52058
[37 empty] | 12/17/2025 14:27:38.9329 | 2.9679337 | 800.0202 | 3944.5073 | -2.3927934 | 0.57514018 | [10 empty] | 52058.5
[37 empty] | 12/17/2025 14:27:39.4329 | 2.9677262 | 799.97455 | 3944.9072 | -2.3926125 | 0.57511389 | [10 empty] | 52059
[37 empty] | 12/17/2025 14:27:39.9329 | 2.9674673 | 799.94409 | 3945.3074 | -2.3924181 | 0.57504916 | [10 empty] | 52059.5
[37 empty] | 12/17/2025 14:27:40.4329 | 2.9672732 | 799.92883 | 3945.7073 | -2.392282 | 0.57499135 | [10 empty] | 52060
[37 empty] | 12/17/2025 14:27:40.9329 | 2.9671993 | 800.05066 | 3946.1072 | -2.3922668 | 0.57493269 | [10 empty] | 52060.5
[37 empty] | 12/17/2025 14:27:41.4329 | 2.9674997 | 800.05072 | 3946.5073 | -2.3926244 | 0.57487524 | [10 empty] | 52061
[37 empty] | 12/17/2025 14:27:41.9329 | 2.9674287 | 800.0202 | 3946.9072 | -2.392617 | 0.57481164 | [10 empty] | 52061.5
[37 empty] | 12/17/2025 14:27:42.4329 | 2.9671311 | 799.97455 | 3947.3071 | -2.3923352 | 0.57479584 | [10 empty] | 52062
[37 empty] | 12/17/2025 14:27:42.9329 | 2.9672184 | 800.005 | 3947.7073 | -2.3924482 | 0.57477021 | [10 empty] | 52062.5
[37 empty] | 12/17/2025 14:27:43.4329 | 2.9670336 | 800.05066 | 3948.1072 | -2.3923259 | 0.57470775 | [10 empty] | 52063
[37 empty] | 12/17/2025 14:27:43.9329 | 2.9671268 | 799.91364 | 3948.5071 | -2.3924744 | 0.57465237 | [10 empty] | 52063.5
[37 empty] | 12/17/2025 14:27:44.4329 | 2.96732 | 799.98975 | 3948.9072 | -2.3927319 | 0.57458812 | [10 empty] | 52064
[37 empty] | 12/17/2025 14:27:44.9329 | 2.9668913 | 800.08118 | 3949.3071 | -2.3923478 | 0.57454342 | [10 empty] | 52064.5
[37 empty] | 12/17/2025 14:27:45.4329 | 2.9665408 | 799.98975 | 3949.7073 | -2.3920023 | 0.57453841 | [10 empty] | 52065
[37 empty] | 12/17/2025 14:27:45.9329 | 2.966445 | 800.06592 | 3950.1072 | -2.3919423 | 0.57450265 | [10 empty] | 52065.5
[37 empty] | 12/17/2025 14:27:46.4329 | 2.9662182 | 799.98975 | 3950.5073 | -2.3917158 | 0.57450247 | [10 empty] | 52066
[37 empty] | 12/17/2025 14:27:46.9329 | 2.9659083 | 800.09637 | 3950.9072 | -2.3913512 | 0.57455701 | [10 empty] | 52066.5
[37 empty] | 12/17/2025 14:27:47.4329 | 2.9655092 | 800.03546 | 3951.3071 | -2.3909531 | 0.57455605 | [10 empty] | 52067
[37 empty] | 12/17/2025 14:27:47.9329 | 2.9654851 | 800.15735 | 3951.7073 | -2.3909314 | 0.57455385 | [10 empty] | 52067.5
[37 empty] | 12/17/2025 14:27:48.4329 | 2.9654353 | 799.94409 | 3952.1072 | -2.3908663 | 0.57456893 | [10 empty] | 52068
[37 empty] | 12/17/2025 14:27:48.9329 | 2.9654498 | 799.98975 | 3952.5073 | -2.390835 | 0.57461488 | [10 empty] | 52068.5
[37 empty] | 12/17/2025 14:27:49.4329 | 2.9651194 | 799.98975 | 3952.9072 | -2.3904908 | 0.57462865 | [10 empty] | 52069
[37 empty] | 12/17/2025 14:27:49.9329 | 2.9652817 | 800.09644 | 3953.3074 | -2.3906407 | 0.57464105 | [10 empty] | 52069.5
[37 empty] | 12/17/2025 14:27:50.4329 | 2.9653094 | 799.95935 | 3953.7073 | -2.3906751 | 0.57463437 | [10 empty] | 52070
[37 empty] | 12/17/2025 14:27:50.9329 | 2.9648502 | 800.30963 | 3954.1074 | -2.3902006 | 0.57464957 | [10 empty] | 52070.5
[37 empty] | 12/17/2025 14:27:51.4329 | 2.9645479 | 799.92883 | 3954.5073 | -2.3898785 | 0.5746693 | [10 empty] | 52071
[37 empty] | 12/17/2025 14:27:51.9329 | 2.964932 | 800.005 | 3954.9075 | -2.3902833 | 0.5746485 | [10 empty] | 52071.5
[37 empty] | 12/17/2025 14:27:52.4329 | 2.9651141 | 799.94409 | 3955.3074 | -2.3904676 | 0.57464641 | [10 empty] | 52072
[37 empty] | 12/17/2025 14:27:52.9329 | 2.964303 | 800.005 | 3955.7073 | -2.3896234 | 0.57467967 | [10 empty] | 52072.5
[37 empty] | 12/17/2025 14:27:53.4329 | 2.9641986 | 800.03546 | 3956.1074 | -2.3894889 | 0.57470959 | [10 empty] | 52073
[37 empty] | 12/17/2025 14:27:53.9329 | 2.964536 | 800.03552 | 3956.5073 | -2.3897946 | 0.57474142 | [10 empty] | 52073.5
[37 empty] | 12/17/2025 14:27:54.4329 | 2.9644275 | 799.95935 | 3956.9075 | -2.3896692 | 0.57475823 | [10 empty] | 52074
[37 empty] | 12/17/2025 14:27:54.9329 | 2.964251 | 799.86786 | 3957.3074 | -2.3894711 | 0.57478005 | [10 empty] | 52074.5
[37 empty] | 12/17/2025 14:27:55.4329 | 2.9643664 | 799.92883 | 3957.7073 | -2.3895586 | 0.57480776 | [10 empty] | 52075
[37 empty] | 12/17/2025 14:27:55.9329 | 2.9642274 | 800.03552 | 3958.1074 | -2.3894022 | 0.57482535 | [10 empty] | 52075.5
[37 empty] | 12/17/2025 14:27:56.4329 | 2.9641647 | 800.05066 | 3958.5073 | -2.3893309 | 0.57483393 | [10 empty] | 52076
[37 empty] | 12/17/2025 14:27:56.9329 | 2.9641874 | 799.82214 | 3958.9072 | -2.3893449 | 0.57484239 | [10 empty] | 52076.5
[37 empty] | 12/17/2025 14:27:57.4329 | 2.9635947 | 799.97455 | 3959.3074 | -2.3887239 | 0.57487082 | [10 empty] | 52077
[37 empty] | 12/17/2025 14:27:57.9329 | 2.9633551 | 799.88312 | 3959.7073 | -2.3884621 | 0.57489294 | [10 empty] | 52077.5
[37 empty] | 12/17/2025 14:27:58.4329 | 2.9633102 | 799.95929 | 3960.1074 | -2.3884041 | 0.57490605 | [10 empty] | 52078
[37 empty] | 12/17/2025 14:27:58.9329 | 2.9634345 | 800.06592 | 3960.5073 | -2.3885186 | 0.57491595 | [10 empty] | 52078.5
[37 empty] | 12/17/2025 14:27:59.4329 | 2.9634316 | 799.82214 | 3960.9075 | -2.3884952 | 0.57493645 | [10 empty] | 52079
[37 empty] | 12/17/2025 14:27:59.9329 | 2.9632134 | 800.15729 | 3961.3074 | -2.388288 | 0.57492548 | [10 empty] | 52079.5
[37 empty] | 12/17/2025 14:28:00.4329 | 2.9632497 | 800.005 | 3961.7073 | -2.3883178 | 0.5749318 | [10 empty] | 52080
[37 empty] | 12/17/2025 14:28:00.9329 | 2.9628644 | 799.92883 | 3962.1074 | -2.3879101 | 0.57495433 | [10 empty] | 52080.5
[37 empty] | 12/17/2025 14:28:01.4329 | 2.9628987 | 800.03546 | 3962.5073 | -2.3879178 | 0.57498091 | [10 empty] | 52081
[37 empty] | 12/17/2025 14:28:01.9329 | 2.9635544 | 799.98975 | 3962.9075 | -2.3885248 | 0.57502967 | [10 empty] | 52081.5
[37 empty] | 12/17/2025 14:28:02.4329 | 2.9632792 | 800.005 | 3963.3074 | -2.3881803 | 0.57509905 | [10 empty] | 52082
[37 empty] | 12/17/2025 14:28:02.9329 | 2.9630384 | 799.97455 | 3963.7075 | -2.3879442 | 0.57509422 | [10 empty] | 52082.5
[37 empty] | 12/17/2025 14:28:03.4329 | 2.9631953 | 799.95935 | 3964.1074 | -2.388098 | 0.57509726 | [10 empty] | 52083
[37 empty] | 12/17/2025 14:28:03.9329 | 2.9631605 | 800.08118 | 3964.5076 | -2.3880703 | 0.57509017 | [10 empty] | 52083.5
[37 empty] | 12/17/2025 14:28:04.4329 | 2.9631205 | 799.97449 | 3964.9075 | -2.388015 | 0.57510537 | [10 empty] | 52084
[37 empty] | 12/17/2025 14:28:04.9329 | 2.962719 | 800.0202 | 3965.3076 | -2.3876159 | 0.57510316 | [10 empty] | 52084.5
[37 empty] | 12/17/2025 14:28:05.4329 | 2.9621055 | 799.94403 | 3965.7075 | -2.3869958 | 0.57510966 | [10 empty] | 52085
[37 empty] | 12/17/2025 14:28:05.9329 | 2.9622605 | 799.77649 | 3966.1077 | -2.3871844 | 0.5750761 | [10 empty] | 52085.5
[37 empty] | 12/17/2025 14:28:06.4329 | 2.9625545 | 799.94403 | 3966.5076 | -2.3875241 | 0.57503021 | [10 empty] | 52086
[37 empty] | 12/17/2025 14:28:06.9329 | 2.9622886 | 800.06592 | 3966.9075 | -2.3872848 | 0.5750038 | [10 empty] | 52086.5
[37 empty] | 12/17/2025 14:28:07.4329 | 2.9621511 | 799.97449 | 3967.3076 | -2.3871701 | 0.57498109 | [10 empty] | 52087
[37 empty] | 12/17/2025 14:28:07.9329 | 2.9622343 | 799.86786 | 3967.7075 | -2.387275 | 0.57495934 | [10 empty] | 52087.5
[37 empty] | 12/17/2025 14:28:08.4329 | 2.961915 | 799.95929 | 3968.1074 | -2.3870034 | 0.57491159 | [10 empty] | 52088
[37 empty] | 12/17/2025 14:28:08.9329 | 2.9618351 | 800.05072 | 3968.5076 | -2.386955 | 0.57488012 | [10 empty] | 52088.5
[37 empty] | 12/17/2025 14:28:09.4329 | 2.961648 | 800.09637 | 3968.9075 | -2.386822 | 0.57482612 | [10 empty] | 52089
[37 empty] | 12/17/2025 14:28:09.9329 | 2.9613204 | 799.91364 | 3969.3074 | -2.386548 | 0.57477248 | [10 empty] | 52089.5
[37 empty] | 12/17/2025 14:28:10.4329 | 2.9615321 | 799.98975 | 3969.7075 | -2.3868005 | 0.57473171 | [10 empty] | 52090
[37 empty] | 12/17/2025 14:28:10.9329 | 2.9616809 | 800.12689 | 3970.1074 | -2.3870013 | 0.57467949 | [10 empty] | 52090.5
[37 empty] | 12/17/2025 14:28:11.4329 | 2.9609001 | 800.05072 | 3970.5073 | -2.3862634 | 0.57463676 | [10 empty] | 52091
[37 empty] | 12/17/2025 14:28:11.9329 | 2.960932 | 799.91364 | 3970.9075 | -2.3863685 | 0.5745635 | [10 empty] | 52091.5
[37 empty] | 12/17/2025 14:28:12.4329 | 2.9611897 | 799.80701 | 3971.3074 | -2.3866792 | 0.57451051 | [10 empty] | 52092
[37 empty] | 12/17/2025 14:28:12.9329 | 2.9606857 | 800.005 | 3971.7073 | -2.3862059 | 0.57447976 | [10 empty] | 52092.5
[37 empty] | 12/17/2025 14:28:13.4329 | 2.9606454 | 800.12689 | 3972.1074 | -2.3862445 | 0.57440096 | [10 empty] | 52093
[37 empty] | 12/17/2025 14:28:13.9329 | 2.9609199 | 800.11157 | 3972.5073 | -2.3865826 | 0.57433718 | [10 empty] | 52093.5
[37 empty] | 12/17/2025 14:28:14.4329 | 2.9608653 | 799.98975 | 3972.9072 | -2.3865011 | 0.57436424 | [10 empty] | 52094
[37 empty] | 12/17/2025 14:28:14.9329 | 2.9604573 | 799.95929 | 3973.3074 | -2.3860261 | 0.57443118 | [10 empty] | 52094.5
[37 empty] | 12/17/2025 14:28:15.4329 | 2.9603117 | 799.98975 | 3973.7073 | -2.3858972 | 0.57441443 | [10 empty] | 52095
[37 empty] | 12/17/2025 14:28:15.9329 | 2.9602692 | 799.83746 | 3974.1074 | -2.3859107 | 0.5743584 | [10 empty] | 52095.5
[37 empty] | 12/17/2025 14:28:16.4329 | 2.9599249 | 799.92883 | 3974.5073 | -2.385546 | 0.57437891 | [10 empty] | 52096
[37 empty] | 12/17/2025 14:28:16.9329 | 2.9598083 | 800.06592 | 3974.9072 | -2.3854089 | 0.57439935 | [10 empty] | 52096.5
[37 empty] | 12/17/2025 14:28:17.4329 | 2.9599175 | 800.005 | 3975.3074 | -2.3854914 | 0.57442605 | [10 empty] | 52097
[37 empty] | 12/17/2025 14:28:17.9329 | 2.9596641 | 800.09637 | 3975.7073 | -2.3852365 | 0.57442766 | [10 empty] | 52097.5
[37 empty] | 12/17/2025 14:28:18.4329 | 2.9593673 | 800.14209 | 3976.1074 | -2.3849387 | 0.57442856 | [10 empty] | 52098
[37 empty] | 12/17/2025 14:28:18.9329 | 2.9593732 | 800.11157 | 3976.5073 | -2.3849545 | 0.57441878 | [10 empty] | 52098.5
[37 empty] | 12/17/2025 14:28:19.4329 | 2.9592118 | 800.0202 | 3976.9075 | -2.3848042 | 0.5744077 | [10 empty] | 52099
[37 empty] | 12/17/2025 14:28:19.9329 | 2.9592762 | 799.98975 | 3977.3074 | -2.3848658 | 0.57441056 | [10 empty] | 52099.5
[37 empty] | 12/17/2025 14:28:20.4329 | 2.9590235 | 799.85272 | 3977.7075 | -2.384625 | 0.5743984 | [10 empty] | 52100
[37 empty] | 12/17/2025 14:28:20.9329 | 2.9590063 | 799.98975 | 3978.1074 | -2.3846109 | 0.57439554 | [10 empty] | 52100.5
[37 empty] | 12/17/2025 14:28:21.4329 | 2.9590619 | 800.12689 | 3978.5073 | -2.3846815 | 0.5743804 | [10 empty] | 52101
[37 empty] | 12/17/2025 14:28:21.9329 | 2.9593496 | 800.17255 | 3978.9075 | -2.3849723 | 0.57437742 | [10 empty] | 52101.5
[37 empty] | 12/17/2025 14:28:22.4329 | 2.9587665 | 800.12683 | 3979.3074 | -2.3844111 | 0.5743553 | [10 empty] | 52102
[37 empty] | 12/17/2025 14:28:22.9329 | 2.9582553 | 800.17255 | 3979.7075 | -2.3838973 | 0.57435799 | [10 empty] | 52102.5
[37 empty] | 12/17/2025 14:28:23.4329 | 2.9583254 | 799.83746 | 3980.1074 | -2.3839293 | 0.57439601 | [10 empty] | 52103
[37 empty] | 12/17/2025 14:28:23.9329 | 2.9584122 | 800.09637 | 3980.5076 | -2.383996 | 0.57441628 | [10 empty] | 52103.5
[37 empty] | 12/17/2025 14:28:24.4329 | 2.9579923 | 800.06592 | 3980.9075 | -2.3835783 | 0.57441401 | [10 empty] | 52104
[37 empty] | 12/17/2025 14:28:24.9329 | 2.9576938 | 799.82214 | 3981.3074 | -2.3832843 | 0.57440954 | [10 empty] | 52104.5
[37 empty] | 12/17/2025 14:28:25.4329 | 2.9579182 | 799.95935 | 3981.7075 | -2.3835118 | 0.57440639 | [10 empty] | 52105
[37 empty] | 12/17/2025 14:28:25.9329 | 2.9580026 | 799.92883 | 3982.1074 | -2.3835859 | 0.57441658 | [10 empty] | 52105.5
[37 empty] | 12/17/2025 14:28:26.4329 | 2.9576626 | 799.91364 | 3982.5073 | -2.3832436 | 0.57441902 | [10 empty] | 52106
[37 empty] | 12/17/2025 14:28:26.9329 | 2.9572601 | 799.89832 | 3982.9075 | -2.3828335 | 0.57442653 | [10 empty] | 52106.5
[37 empty] | 12/17/2025 14:28:27.4329 | 2.9572196 | 799.97449 | 3983.3074 | -2.3827934 | 0.57442617 | [10 empty] | 52107
[37 empty] | 12/17/2025 14:28:27.9329 | 2.9575579 | 800.21826 | 3983.7075 | -2.3831482 | 0.57440978 | [10 empty] | 52107.5
[37 empty] | 12/17/2025 14:28:28.4329 | 2.9575803 | 799.95935 | 3984.1074 | -2.3831699 | 0.57441038 | [10 empty] | 52108
[37 empty] | 12/17/2025 14:28:28.9329 | 2.9575062 | 799.92883 | 3984.5073 | -2.3831017 | 0.57440442 | [10 empty] | 52108.5
[37 empty] | 12/17/2025 14:28:29.4329 | 2.9573529 | 799.85272 | 3984.9075 | -2.3829303 | 0.57442254 | [10 empty] | 52109
[37 empty] | 12/17/2025 14:28:29.9329 | 2.9570374 | 799.95935 | 3985.3074 | -2.3825896 | 0.57444793 | [10 empty] | 52109.5
[37 empty] | 12/17/2025 14:28:30.4329 | 2.9569259 | 800.005 | 3985.7073 | -2.3824706 | 0.57445514 | [10 empty] | 52110
[37 empty] | 12/17/2025 14:28:30.9329 | 2.957099 | 799.95929 | 3986.1074 | -2.3826489 | 0.57445008 | [10 empty] | 52110.5
[37 empty] | 12/17/2025 14:28:31.4329 | 2.9570737 | 800.005 | 3986.5073 | -2.382621 | 0.57445252 | [10 empty] | 52111
[37 empty] | 12/17/2025 14:28:31.9329 | 2.9569206 | 799.92883 | 3986.9072 | -2.382467 | 0.57445359 | [10 empty] | 52111.5
[37 empty] | 12/17/2025 14:28:32.4329 | 2.9568615 | 799.98975 | 3987.3074 | -2.3824155 | 0.57444584 | [10 empty] | 52112
[37 empty] | 12/17/2025 14:28:32.9329 | 2.9568229 | 799.97455 | 3987.7073 | -2.3823614 | 0.5744614 | [10 empty] | 52112.5
[37 empty] | 12/17/2025 14:28:33.4329 | 2.9566832 | 799.82214 | 3988.1072 | -2.3821905 | 0.57449269 | [10 empty] | 52113
[37 empty] | 12/17/2025 14:28:33.9329 | 2.9562573 | 799.89838 | 3988.5073 | -2.3817136 | 0.57454377 | [10 empty] | 52113.5
[37 empty] | 12/17/2025 14:28:34.4329 | 2.9561887 | 799.92883 | 3988.9072 | -2.3816378 | 0.57455093 | [10 empty] | 52114
[37 empty] | 12/17/2025 14:28:34.9329 | 2.9564466 | 799.97455 | 3989.3074 | -2.3818705 | 0.5745762 | [10 empty] | 52114.5
[37 empty] | 12/17/2025 14:28:35.4329 | 2.9565258 | 799.95929 | 3989.7073 | -2.3818913 | 0.57463467 | [10 empty] | 52115
[37 empty] | 12/17/2025 14:28:35.9329 | 2.9559011 | 799.85266 | 3990.1072 | -2.3811862 | 0.57471478 | [10 empty] | 52115.5
[37 empty] | 12/17/2025 14:28:36.4329 | 2.9557989 | 800.11163 | 3990.5073 | -2.381053 | 0.57474583 | [10 empty] | 52116
[37 empty] | 12/17/2025 14:28:36.9329 | 2.9560592 | 799.95929 | 3990.9072 | -2.3812881 | 0.57477111 | [10 empty] | 52116.5
[37 empty] | 12/17/2025 14:28:37.4329 | 2.9554052 | 800.12683 | 3991.3071 | -2.3806164 | 0.57478875 | [10 empty] | 52117
[37 empty] | 12/17/2025 14:28:37.9329 | 2.9554865 | 800.09637 | 3991.7073 | -2.3806908 | 0.57479578 | [10 empty] | 52117.5
[37 empty] | 12/17/2025 14:28:38.4329 | 2.9555752 | 800.06592 | 3992.1072 | -2.3807802 | 0.57479495 | [10 empty] | 52118
[37 empty] | 12/17/2025 14:28:38.9329 | 2.9557376 | 799.97449 | 3992.5071 | -2.3809514 | 0.57478619 | [10 empty] | 52118.5
[37 empty] | 12/17/2025 14:28:39.4329 | 2.9552004 | 800.12689 | 3992.9072 | -2.3804121 | 0.57478839 | [10 empty] | 52119
[37 empty] | 12/17/2025 14:28:39.9329 | 2.9549246 | 800.03552 | 3993.3071 | -2.3801134 | 0.57481122 | [10 empty] | 52119.5
[37 empty] | 12/17/2025 14:28:40.4329 | 2.9551508 | 800.06592 | 3993.7073 | -2.3803382 | 0.57481271 | [10 empty] | 52120
[37 empty] | 12/17/2025 14:28:40.9329 | 2.9552841 | 800.06592 | 3994.1072 | -2.3804791 | 0.5748049 | [10 empty] | 52120.5
[37 empty] | 12/17/2025 14:28:41.4329 | 2.9552498 | 800.09644 | 3994.5073 | -2.3804314 | 0.57481825 | [10 empty] | 52121
[37 empty] | 12/17/2025 14:28:41.9329 | 2.9548659 | 799.89838 | 3994.9072 | -2.3800483 | 0.57481754 | [10 empty] | 52121.5
[37 empty] | 12/17/2025 14:28:42.4329 | 2.9547727 | 800.08118 | 3995.3074 | -2.3799691 | 0.57480359 | [10 empty] | 52122
[37 empty] | 12/17/2025 14:28:42.9329 | 2.9550076 | 800.03552 | 3995.7073 | -2.3802273 | 0.57478023 | [10 empty] | 52122.5
[37 empty] | 12/17/2025 14:28:43.4329 | 2.9550641 | 799.91364 | 3996.1072 | -2.3803015 | 0.57476264 | [10 empty] | 52123
[37 empty] | 12/17/2025 14:28:43.9329 | 2.9549098 | 799.97455 | 3996.5073 | -2.3801892 | 0.57472068 | [10 empty] | 52123.5
[37 empty] | 12/17/2025 14:28:44.4329 | 2.9549162 | 800.03546 | 3996.9072 | -2.3802338 | 0.57468241 | [10 empty] | 52124
[37 empty] | 12/17/2025 14:28:44.9329 | 2.9546025 | 800.08118 | 3997.3074 | -2.3799822 | 0.57462031 | [10 empty] | 52124.5
[37 empty] | 12/17/2025 14:28:45.4329 | 2.954556 | 800.0202 | 3997.7073 | -2.3799698 | 0.57458615 | [10 empty] | 52125
[37 empty] | 12/17/2025 14:28:45.9329 | 2.9542656 | 800.09637 | 3998.1074 | -2.3797066 | 0.57455885 | [10 empty] | 52125.5
[37 empty] | 12/17/2025 14:28:46.4329 | 2.9541218 | 800.05072 | 3998.5073 | -2.3796234 | 0.57449841 | [10 empty] | 52126
[37 empty] | 12/17/2025 14:28:46.9329 | 2.9539547 | 800.06592 | 3998.9075 | -2.3795238 | 0.57443088 | [10 empty] | 52126.5
[37 empty] | 12/17/2025 14:28:47.4329 | 2.9539783 | 800.15735 | 3999.3074 | -2.3795917 | 0.57438666 | [10 empty] | 52127
[37 empty] | 12/17/2025 14:28:47.9329 | 2.9538352 | 800.11157 | 3999.7075 | -2.3794646 | 0.57437062 | [10 empty] | 52127.5
[37 empty] | 12/17/2025 14:28:48.4329 | 2.9536948 | 800.14209 | 4000.1074 | -2.3793731 | 0.57432187 | [10 empty] | 52128
[37 empty] | 12/17/2025 14:28:48.9329 | 2.9536018 | 799.94403 | 4000.5076 | -2.3793194 | 0.57428241 | [10 empty] | 52128.5
[37 empty] | 12/17/2025 14:28:49.4329 | 2.953639 | 800.08118 | 4000.9075 | -2.379364 | 0.57427496 | [10 empty] | 52129
[37 empty] | 12/17/2025 14:28:49.9329 | 2.9535913 | 800.03552 | 4001.3076 | -2.3793361 | 0.57425511 | [10 empty] | 52129.5
[37 empty] | 12/17/2025 14:28:50.4329 | 2.9538059 | 799.97449 | 4001.7075 | -2.3794937 | 0.57431233 | [10 empty] | 52130
[37 empty] | 12/17/2025 14:28:50.9329 | 2.9534066 | 800.11157 | 4002.1077 | -2.3791213 | 0.57428533 | [10 empty] | 52130.5
[37 empty] | 12/17/2025 14:28:51.4329 | 2.9534621 | 799.8222 | 4002.5076 | -2.3791857 | 0.57427639 | [10 empty] | 52131
[37 empty] | 12/17/2025 14:28:51.9329 | 2.9533486 | 800.14209 | 4002.9077 | -2.3790677 | 0.57428104 | [10 empty] | 52131.5
[37 empty] | 12/17/2025 14:28:52.4329 | 2.9531822 | 800.05066 | 4003.3076 | -2.3788722 | 0.57430995 | [10 empty] | 52132
[37 empty] | 12/17/2025 14:28:52.9329 | 2.9530449 | 800.05072 | 4003.7075 | -2.3787215 | 0.5743233 | [10 empty] | 52132.5
[37 empty] | 12/17/2025 14:28:53.4329 | 2.9529998 | 800.15735 | 4004.1077 | -2.3786807 | 0.57431906 | [10 empty] | 52133
[37 empty] | 12/17/2025 14:28:53.9329 | 2.9528167 | 799.88312 | 4004.5076 | -2.3784578 | 0.57435888 | [10 empty] | 52133.5
[37 empty] | 12/17/2025 14:28:54.4329 | 2.9529662 | 800.09637 | 4004.9077 | -2.3786013 | 0.57436502 | [10 empty] | 52134
[37 empty] | 12/17/2025 14:28:54.9329 | 2.9529822 | 799.95935 | 4005.3076 | -2.3786225 | 0.5743596 | [10 empty] | 52134.5
[37 empty] | 12/17/2025 14:28:55.4329 | 2.9527192 | 800.12683 | 4005.7078 | -2.3783379 | 0.57438147 | [10 empty] | 52135
[37 empty] | 12/17/2025 14:28:55.9329 | 2.9525101 | 799.97449 | 4006.1077 | -2.3780987 | 0.57441139 | [10 empty] | 52135.5
[37 empty] | 12/17/2025 14:28:56.4329 | 2.9523113 | 799.98975 | 4006.5076 | -2.3779101 | 0.57440114 | [10 empty] | 52136
[37 empty] | 12/17/2025 14:28:56.9329 | 2.9522004 | 800.06592 | 4006.9077 | -2.377815 | 0.57438534 | [10 empty] | 52136.5
[37 empty] | 12/17/2025 14:28:57.4329 | 2.9519322 | 800.03546 | 4007.3076 | -2.3775637 | 0.57436842 | [10 empty] | 52137
[37 empty] | 12/17/2025 14:28:57.9329 | 2.9515839 | 800.08118 | 4007.7078 | -2.3772123 | 0.57437152 | [10 empty] | 52137.5
[37 empty] | 12/17/2025 14:28:58.4329 | 2.9515798 | 800.21826 | 4008.1077 | -2.3771906 | 0.57438922 | [10 empty] | 52138
[37 empty] | 12/17/2025 14:28:58.9329 | 2.9518037 | 800.05072 | 4008.5078 | -2.3774037 | 0.57440007 | [10 empty] | 52138.5
[37 empty] | 12/17/2025 14:28:59.4329 | 2.951648 | 800.29437 | 4008.9077 | -2.3772464 | 0.57440162 | [10 empty] | 52139
[37 empty] | 12/17/2025 14:28:59.9329 | 2.9515772 | 799.94409 | 4009.3076 | -2.3771565 | 0.57442063 | [10 empty] | 52139.5
[37 empty] | 12/17/2025 14:29:00.4329 | 2.9511876 | 800.005 | 4009.7078 | -2.3767207 | 0.57446694 | [10 empty] | 52140
[37 empty] | 12/17/2025 14:29:00.9329 | 2.9512386 | 799.80701 | 4010.1077 | -2.3767157 | 0.57452309 | [10 empty] | 52140.5
[37 empty] | 12/17/2025 14:29:01.4329 | 2.9513297 | 800.05066 | 4010.5078 | -2.3767629 | 0.57456672 | [10 empty] | 52141
[37 empty] | 12/17/2025 14:29:01.9329 | 2.9513509 | 800.005 | 4010.9077 | -2.3767638 | 0.57458717 | [10 empty] | 52141.5
[37 empty] | 12/17/2025 14:29:02.4329 | 2.9512932 | 800.03546 | 4011.3079 | -2.3766949 | 0.57459837 | [10 empty] | 52142
[37 empty] | 12/17/2025 14:29:02.9329 | 2.9514313 | 800.03552 | 4011.7078 | -2.3768303 | 0.57460082 | [10 empty] | 52142.5
[37 empty] | 12/17/2025 14:29:03.4329 | 2.9510808 | 799.98975 | 4012.1077 | -2.3764777 | 0.5746032 | [10 empty] | 52143
[37 empty] | 12/17/2025 14:29:03.9329 | 2.9507699 | 799.94409 | 4012.5078 | -2.3761678 | 0.57460201 | [10 empty] | 52143.5
[37 empty] | 12/17/2025 14:29:04.4329 | 2.9510894 | 799.97455 | 4012.9077 | -2.376478 | 0.57461143 | [10 empty] | 52144
[37 empty] | 12/17/2025 14:29:04.9329 | 2.9514465 | 799.85266 | 4013.3079 | -2.3768196 | 0.57462704 | [10 empty] | 52144.5
[37 empty] | 12/17/2025 14:29:05.4329 | 2.9510593 | 799.98975 | 4013.7078 | -2.3764319 | 0.5746274 | [10 empty] | 52145
[37 empty] | 12/17/2025 14:29:05.9329 | 2.9506996 | 799.92883 | 4014.1077 | -2.3760664 | 0.57463318 | [10 empty] | 52145.5
[37 empty] | 12/17/2025 14:29:06.4329 | 2.9509449 | 800.11157 | 4014.5078 | -2.3762863 | 0.57465851 | [10 empty] | 52146
[37 empty] | 12/17/2025 14:29:06.9329 | 2.9506352 | 799.97449 | 4014.9077 | -2.375947 | 0.57468826 | [10 empty] | 52146.5
[37 empty] | 12/17/2025 14:29:07.4329 | 2.9505315 | 800.06592 | 4015.3079 | -2.3758333 | 0.57469815 | [10 empty] | 52147
[37 empty] | 12/17/2025 14:29:07.9329 | 2.9506507 | 799.95935 | 4015.7078 | -2.3759396 | 0.57471097 | [10 empty] | 52147.5
[37 empty] | 12/17/2025 14:29:08.4329 | 2.9506135 | 799.98975 | 4016.1077 | -2.375881 | 0.57473248 | [10 empty] | 52148
[37 empty] | 12/17/2025 14:29:08.9329 | 2.950562 | 800.11157 | 4016.5078 | -2.3758307 | 0.57473147 | [10 empty] | 52148.5
[37 empty] | 12/17/2025 14:29:09.4329 | 2.9505947 | 799.79175 | 4016.9077 | -2.3758495 | 0.57474512 | [10 empty] | 52149
[37 empty] | 12/17/2025 14:29:09.9329 | 2.9506578 | 799.83746 | 4017.3079 | -2.375864 | 0.57479376 | [10 empty] | 52149.5
[37 empty] | 12/17/2025 14:29:10.4329 | 2.9505353 | 799.92883 | 4017.7078 | -2.3756979 | 0.57483757 | [10 empty] | 52150
[37 empty] | 12/17/2025 14:29:10.9329 | 2.9503589 | 799.89832 | 4018.1079 | -2.3754692 | 0.57488954 | [10 empty] | 52150.5
[37 empty] | 12/17/2025 14:29:11.4329 | 2.950002 | 799.73083 | 4018.5078 | -2.3750927 | 0.57490927 | [10 empty] | 52151
[37 empty] | 12/17/2025 14:29:11.9329 | 2.9501891 | 800.0202 | 4018.9077 | -2.3752656 | 0.5749234 | [10 empty] | 52151.5
[37 empty] | 12/17/2025 14:29:12.4329 | 2.950386 | 800.08112 | 4019.3079 | -2.3754208 | 0.57496524 | [10 empty] | 52152
[37 empty] | 12/17/2025 14:29:12.9329 | 2.9497116 | 799.97449 | 4019.7078 | -2.3747365 | 0.57497501 | [10 empty] | 52152.5
[37 empty] | 12/17/2025 14:29:13.4329 | 2.9498193 | 800.05072 | 4020.1079 | -2.3748753 | 0.57494396 | [10 empty] | 52153
[37 empty] | 12/17/2025 14:29:13.9329 | 2.9500539 | 799.98975 | 4020.5078 | -2.3751225 | 0.57493132 | [10 empty] | 52153.5
[37 empty] | 12/17/2025 14:29:14.4329 | 2.950202 | 800.06592 | 4020.908 | -2.3752844 | 0.57491755 | [10 empty] | 52154
[37 empty] | 12/17/2025 14:29:14.9329 | 2.9499433 | 800.03546 | 4021.3079 | -2.3750434 | 0.57489991 | [10 empty] | 52154.5
[37 empty] | 12/17/2025 14:29:15.4329 | 2.9498551 | 800.0202 | 4021.7078 | -2.3749704 | 0.57488465 | [10 empty] | 52155
[37 empty] | 12/17/2025 14:29:15.9329 | 2.9495919 | 799.97449 | 4022.1079 | -2.374737 | 0.57485479 | [10 empty] | 52155.5
[37 empty] | 12/17/2025 14:29:16.4329 | 2.9492919 | 799.92883 | 4022.5078 | -2.3744552 | 0.57483673 | [10 empty] | 52156
[37 empty] | 12/17/2025 14:29:16.9329 | 2.9494247 | 799.92883 | 4022.908 | -2.3746114 | 0.57481343 | [10 empty] | 52156.5
[37 empty] | 12/17/2025 14:29:17.4329 | 2.949398 | 799.95935 | 4023.3079 | -2.3745937 | 0.57480437 | [10 empty] | 52157
[37 empty] | 12/17/2025 14:29:17.9329 | 2.9493322 | 800.08112 | 4023.7078 | -2.3745675 | 0.57476473 | [10 empty] | 52157.5
[37 empty] | 12/17/2025 14:29:18.4329 | 2.9493225 | 800.15735 | 4024.1079 | -2.3746142 | 0.57470822 | [10 empty] | 52158
[37 empty] | 12/17/2025 14:29:18.9329 | 2.9489226 | 800.11157 | 4024.5078 | -2.3742619 | 0.5746609 | [10 empty] | 52158.5
[37 empty] | 12/17/2025 14:29:19.4329 | 2.9488211 | 800.05066 | 4024.908 | -2.374223 | 0.57459819 | [10 empty] | 52159
[37 empty] | 12/17/2025 14:29:19.9329 | 2.9491565 | 800.05066 | 4025.3079 | -2.3746419 | 0.57451463 | [10 empty] | 52159.5
[37 empty] | 12/17/2025 14:29:20.4329 | 2.9490864 | 800.12689 | 4025.708 | -2.3745964 | 0.57449007 | [10 empty] | 52160
[37 empty] | 12/17/2025 14:29:20.9329 | 2.9483726 | 800.11157 | 4026.1079 | -2.3738954 | 0.57447726 | [10 empty] | 52160.5
[37 empty] | 12/17/2025 14:29:21.4329 | 2.9483364 | 800.005 | 4026.5078 | -2.3738761 | 0.57446033 | [10 empty] | 52161
[37 empty] | 12/17/2025 14:29:21.9329 | 2.9485757 | 800.08112 | 4026.908 | -2.3741322 | 0.57444352 | [10 empty] | 52161.5
[37 empty] | 12/17/2025 14:29:22.4329 | 2.9485826 | 800.11157 | 4027.3079 | -2.3741031 | 0.57447964 | [10 empty] | 52162
[37 empty] | 12/17/2025 14:29:22.9329 | 2.948674 | 799.95935 | 4027.708 | -2.3741119 | 0.57456213 | [10 empty] | 52162.5
[37 empty] | 12/17/2025 14:29:23.4329 | 2.9483228 | 799.98975 | 4028.1079 | -2.373765 | 0.57455784 | [10 empty] | 52163
[37 empty] | 12/17/2025 14:29:23.9329 | 2.9480886 | 799.97455 | 4028.5081 | -2.3735094 | 0.5745793 | [10 empty] | 52163.5
[37 empty] | 12/17/2025 14:29:24.4329 | 2.9480457 | 800.14209 | 4028.908 | -2.3734465 | 0.57459921 | [10 empty] | 52164
[37 empty] | 12/17/2025 14:29:24.9329 | 2.9471931 | 800.11157 | 4029.3081 | -2.3725746 | 0.57461846 | [10 empty] | 52164.5
[37 empty] | 12/17/2025 14:29:25.4329 | 2.9473393 | 800.06592 | 4029.708 | -2.3726761 | 0.57466322 | [10 empty] | 52165
[37 empty] | 12/17/2025 14:29:25.9329 | 2.9475605 | 800.09637 | 4030.1082 | -2.3728633 | 0.57469732 | [10 empty] | 52165.5
[37 empty] | 12/17/2025 14:29:26.4329 | 2.9472795 | 800.11163 | 4030.5081 | -2.3725567 | 0.57472283 | [10 empty] | 52166
[37 empty] | 12/17/2025 14:29:26.9329 | 2.946878 | 800.2334 | 4030.9082 | -2.3721497 | 0.57472825 | [10 empty] | 52166.5
[37 empty] | 12/17/2025 14:29:27.4329 | 2.9469342 | 800.08118 | 4031.3081 | -2.3721998 | 0.57473457 | [10 empty] | 52167
[37 empty] | 12/17/2025 14:29:27.9329 | 2.9469957 | 800.20306 | 4031.7083 | -2.3722265 | 0.57476926 | [10 empty] | 52167.5
[37 empty] | 12/17/2025 14:29:28.4329 | 2.946964 | 800.11157 | 4032.1084 | -2.3721912 | 0.57477283 | [10 empty] | 52168
[37 empty] | 12/17/2025 14:29:28.9329 | 2.9468279 | 800.14209 | 4032.5083 | -2.3720653 | 0.57476258 | [10 empty] | 52168.5
[37 empty] | 12/17/2025 14:29:29.4329 | 2.9464154 | 800.09644 | 4032.9082 | -2.3716557 | 0.57475984 | [10 empty] | 52169
[37 empty] | 12/17/2025 14:29:29.9329 | 2.9464002 | 800.08112 | 4033.3083 | -2.3716357 | 0.57476443 | [10 empty] | 52169.5
[37 empty] | 12/17/2025 14:29:30.4329 | 2.9463453 | 799.76129 | 4033.7083 | -2.3715684 | 0.57477695 | [10 empty] | 52170
[37 empty] | 12/17/2025 14:29:30.9329 | 2.9463124 | 800.18774 | 4034.1084 | -2.3715219 | 0.57479036 | [10 empty] | 52170.5
[37 empty] | 12/17/2025 14:29:31.4329 | 2.9463167 | 800.24872 | 4034.5083 | -2.37151 | 0.57480675 | [10 empty] | 52171
[37 empty] | 12/17/2025 14:29:31.9329 | 2.9463909 | 800.03546 | 4034.9084 | -2.3715901 | 0.57480073 | [10 empty] | 52171.5
[37 empty] | 12/17/2025 14:29:32.4329 | 2.9457257 | 800.03552 | 4035.3083 | -2.3709116 | 0.57481408 | [10 empty] | 52172
[37 empty] | 12/17/2025 14:29:32.9329 | 2.9456348 | 799.97449 | 4035.7085 | -2.3707967 | 0.5748381 | [10 empty] | 52172.5
[37 empty] | 12/17/2025 14:29:33.4329 | 2.9458556 | 799.97455 | 4036.1084 | -2.3710065 | 0.57484925 | [10 empty] | 52173
[37 empty] | 12/17/2025 14:29:33.9329 | 2.945807 | 800.06592 | 4036.5085 | -2.3709505 | 0.57485658 | [10 empty] | 52173.5
[37 empty] | 12/17/2025 14:29:34.4329 | 2.9454224 | 800.08118 | 4036.9084 | -2.3705513 | 0.57487106 | [10 empty] | 52174
[37 empty] | 12/17/2025 14:29:34.9329 | 2.9455001 | 800.21826 | 4037.3086 | -2.3706064 | 0.57489365 | [10 empty] | 52174.5
[37 empty] | 12/17/2025 14:29:35.4329 | 2.9454086 | 800.03546 | 4037.7085 | -2.3704817 | 0.57492691 | [10 empty] | 52175
[37 empty] | 12/17/2025 14:29:35.9329 | 2.9450493 | 800.09637 | 4038.1086 | -2.3700776 | 0.57497156 | [10 empty] | 52175.5
[37 empty] | 12/17/2025 14:29:36.4329 | 2.9449365 | 800.05066 | 4038.5085 | -2.3699195 | 0.57501704 | [10 empty] | 52176
[37 empty] | 12/17/2025 14:29:36.9329 | 2.9451895 | 800.06592 | 4038.9087 | -2.3701537 | 0.57503587 | [10 empty] | 52176.5
[37 empty] | 12/17/2025 14:29:37.4329 | 2.9447544 | 800.11157 | 4039.3086 | -2.3697011 | 0.57505316 | [10 empty] | 52177
[37 empty] | 12/17/2025 14:29:37.9329 | 2.9444609 | 799.97455 | 4039.7087 | -2.3693824 | 0.57507843 | [10 empty] | 52177.5
[37 empty] | 12/17/2025 14:29:38.4329 | 2.9443126 | 800.11157 | 4040.1086 | -2.3692274 | 0.57508528 | [10 empty] | 52178
[37 empty] | 12/17/2025 14:29:38.9329 | 2.944293 | 800.06592 | 4040.5085 | -2.3692048 | 0.57508838 | [10 empty] | 52178.5
[37 empty] | 12/17/2025 14:29:39.4329 | 2.9446843 | 800.14209 | 4040.9087 | -2.3695951 | 0.57508922 | [10 empty] | 52179
[37 empty] | 12/17/2025 14:29:39.9329 | 2.9444685 | 799.94403 | 4041.3086 | -2.3693743 | 0.57509422 | [10 empty] | 52179.5
[37 empty] | 12/17/2025 14:29:40.4329 | 2.944303 | 799.8222 | 4041.7087 | -2.3692141 | 0.57508904 | [10 empty] | 52180
[37 empty] | 12/17/2025 14:29:40.9329 | 2.9443784 | 799.88318 | 4042.1086 | -2.3693218 | 0.57505649 | [10 empty] | 52180.5
[37 empty] | 12/17/2025 14:29:41.4329 | 2.9441714 | 800.06592 | 4042.5088 | -2.3690927 | 0.57507879 | [10 empty] | 52181
[37 empty] | 12/17/2025 14:29:41.9329 | 2.9439101 | 800.005 | 4042.9087 | -2.3688037 | 0.57510644 | [10 empty] | 52181.5
[37 empty] | 12/17/2025 14:29:42.4329 | 2.9439418 | 799.88312 | 4043.3086 | -2.3688238 | 0.57511801 | [10 empty] | 52182
[37 empty] | 12/17/2025 14:29:42.9329 | 2.9440618 | 799.97449 | 4043.7087 | -2.368962 | 0.57509965 | [10 empty] | 52182.5
[37 empty] | 12/17/2025 14:29:43.4329 | 2.9438307 | 799.98975 | 4044.1086 | -2.3687634 | 0.57506728 | [10 empty] | 52183
[37 empty] | 12/17/2025 14:29:43.9329 | 2.9439254 | 799.98975 | 4044.5088 | -2.368849 | 0.57507622 | [10 empty] | 52183.5
[37 empty] | 12/17/2025 14:29:44.4329 | 2.9439392 | 799.92889 | 4044.9087 | -2.3688717 | 0.57506752 | [10 empty] | 52184
[37 empty] | 12/17/2025 14:29:44.9329 | 2.9438243 | 799.97449 | 4045.3088 | -2.3687301 | 0.57509434 | [10 empty] | 52184.5
[37 empty] | 12/17/2025 14:29:45.4329 | 2.9435077 | 799.92889 | 4045.7087 | -2.3684165 | 0.57509106 | [10 empty] | 52185
[37 empty] | 12/17/2025 14:29:45.9329 | 2.9438577 | 800.0202 | 4046.1089 | -2.3687518 | 0.57510591 | [10 empty] | 52185.5
[37 empty] | 12/17/2025 14:29:46.4329 | 2.9438732 | 799.95935 | 4046.5088 | -2.3687801 | 0.57509309 | [10 empty] | 52186
[37 empty] | 12/17/2025 14:29:46.9329 | 2.9432292 | 800.18774 | 4046.9089 | -2.3681335 | 0.57509553 | [10 empty] | 52186.5
[37 empty] | 12/17/2025 14:29:47.4329 | 2.9432638 | 800.06592 | 4047.3088 | -2.3681343 | 0.57512951 | [10 empty] | 52187
[37 empty] | 12/17/2025 14:29:47.9329 | 2.9433384 | 800.08112 | 4047.709 | -2.3681746 | 0.57516384 | [10 empty] | 52187.5
[37 empty] | 12/17/2025 14:29:48.4329 | 2.9434361 | 800.0202 | 4048.1089 | -2.3682351 | 0.57520103 | [10 empty] | 52188
[37 empty] | 12/17/2025 14:29:48.9329 | 2.9435403 | 800.06592 | 4048.509 | -2.3683162 | 0.5752241 | [10 empty] | 52188.5
[37 empty] | 12/17/2025 14:29:49.4329 | 2.9432616 | 799.95935 | 4048.9089 | -2.3679924 | 0.5752691 | [10 empty] | 52189
[37 empty] | 12/17/2025 14:29:49.9329 | 2.943069 | 800.15729 | 4049.3091 | -2.367743 | 0.57532591 | [10 empty] | 52189.5
[37 empty] | 12/17/2025 14:29:50.4329 | 2.9431782 | 800.24872 | 4049.709 | -2.367794 | 0.5753842 | [10 empty] | 52190
[37 empty] | 12/17/2025 14:29:50.9329 | 2.9430552 | 800.09637 | 4050.1091 | -2.3676622 | 0.5753929 | [10 empty] | 52190.5
[37 empty] | 12/17/2025 14:29:51.4329 | 2.9422784 | 799.91364 | 4050.509 | -2.3668747 | 0.57540369 | [10 empty] | 52191
[37 empty] | 12/17/2025 14:29:51.9329 | 2.9423757 | 800.08112 | 4050.9092 | -2.3669794 | 0.57539636 | [10 empty] | 52191.5
[37 empty] | 12/17/2025 14:29:52.4329 | 2.9427404 | 800.11163 | 4051.3091 | -2.3673716 | 0.575369 | [10 empty] | 52192
[37 empty] | 12/17/2025 14:29:52.9329 | 2.9424312 | 800.03546 | 4051.7092 | -2.3670921 | 0.57533914 | [10 empty] | 52192.5
[37 empty] | 12/17/2025 14:29:53.4329 | 2.9423327 | 799.94409 | 4052.1091 | -2.3670244 | 0.57530826 | [10 empty] | 52193
[37 empty] | 12/17/2025 14:29:53.9329 | 2.9419165 | 799.94403 | 4052.5093 | -2.3666329 | 0.57528347 | [10 empty] | 52193.5
[37 empty] | 12/17/2025 14:29:54.4329 | 2.9421144 | 800.20306 | 4052.9092 | -2.3668642 | 0.57525027 | [10 empty] | 52194
[37 empty] | 12/17/2025 14:29:54.9329 | 2.9420872 | 799.98975 | 4053.3093 | -2.3668571 | 0.57523018 | [10 empty] | 52194.5
[37 empty] | 12/17/2025 14:29:55.4329 | 2.9416029 | 800.005 | 4053.7092 | -2.3664289 | 0.57517415 | [10 empty] | 52195
[37 empty] | 12/17/2025 14:29:55.9329 | 2.9416733 | 800.05066 | 4054.1094 | -2.3665791 | 0.57509416 | [10 empty] | 52195.5
[37 empty] | 12/17/2025 14:29:56.4329 | 2.9418278 | 799.98975 | 4054.5093 | -2.3667877 | 0.57504022 | [10 empty] | 52196
[37 empty] | 12/17/2025 14:29:56.9329 | 2.9417589 | 799.97455 | 4054.9094 | -2.3667951 | 0.57496381 | [10 empty] | 52196.5
[37 empty] | 12/17/2025 14:29:57.4329 | 2.9413617 | 800.14209 | 4055.3096 | -2.3665037 | 0.57485789 | [10 empty] | 52197
[37 empty] | 12/17/2025 14:29:57.9329 | 2.9412293 | 800.18774 | 4055.7095 | -2.3664737 | 0.57475555 | [10 empty] | 52197.5
[37 empty] | 12/17/2025 14:29:58.4329 | 2.941277 | 800.11163 | 4056.1096 | -2.36658 | 0.57469702 | [10 empty] | 52198
[37 empty] | 12/17/2025 14:29:58.9329 | 2.9410682 | 800.09644 | 4056.5095 | -2.3664224 | 0.57464582 | [10 empty] | 52198.5
[37 empty] | 12/17/2025 14:29:59.4329 | 2.9412303 | 800.06592 | 4056.9097 | -2.3666375 | 0.57459271 | [10 empty] | 52199
[37 empty] | 12/17/2025 14:29:59.9329 | 2.9412661 | 800.02026 | 4057.3098 | -2.3666935 | 0.57457244 | [10 empty] | 52199.5
[37 empty] | 12/17/2025 14:30:00.4329 | 2.941138 | 799.95935 | 4057.7097 | -2.3665252 | 0.57461292 | [10 empty] | 52200
52200.5
52201
52201.5
52202
52202.5
52203
52203.5
52204
52204.5
52205
52205.5
52206
52206.5
52207
52207.5
52208
52208.5
52209
52209.5
52210
52210.5
52211
52211.5
52212
52212.5
52213
52213.5
52214
52214.5
52215
52215.5
52216
52216.5
52217
52217.5
52218
52218.5
52219
52219.5
52220
52220.5
52221
52221.5
52222
52222.5
52223
52223.5
52224
52224.5
52225
52225.5
52226
52226.5
52227
52227.5
52228
52228.5
52229
52229.5
52230
52230.5
52231
52231.5
52232
52232.5
52233
52233.5
52234
52234.5
52235
52235.5
52236
52236.5
52237
52237.5
52238
52238.5
52239
52239.5
52240
52240.5
52241
52241.5
52242
52242.5
52243
52243.5
52244
52244.5
52245
52245.5
52246
52246.5
52247
52247.5
52248
52248.5
52249
52249.5
52250
52250.5
52251
52251.5
52252
52252.5
52253
52253.5
52254
52254.5
52255
52255.5
52256
52256.5
52257
52257.5
52258
52258.5
52259
52259.5
52260
52260.5
52261
52261.5
52262
52262.5
52263
52263.5
52264
52264.5
52265
52265.5
52266
52266.5
52267
52267.5
52268
52268.5
52269
52269.5
52270
52270.5
52271
52271.5
52272
52272.5
52273
52273.5
52274
52274.5
52275
52275.5
52276
52276.5
52277
52277.5
52278
52278.5
52279
52279.5
52280
52280.5
52281
52281.5
52282
52282.5
52283
52283.5
52284
52284.5
52285
52285.5
52286
52286.5
52287
52287.5
52288
52288.5
52289
52289.5
52290
52290.5
52291
52291.5
52292
52292.5
52293
52293.5
52294
52294.5
52295
52295.5
52296
52296.5
52297
52297.5
52298
52298.5
52299
52299.5
52300
52300.5
52301
52301.5
52302
52302.5
52303
52303.5
52304
52304.5
52305
52305.5
52306
52306.5
52307
52307.5
52308
52308.5
52309
52309.5
52310
52310.5
52311
52311.5
52312
52312.5
52313
52313.5
52314
52314.5
52315
52315.5
52316
52316.5
52317
52317.5
52318
52318.5
52319
52319.5
52320
52320.5
52321
52321.5
52322
52322.5
52323
52323.5
52324
52324.5
52325
52325.5
52326
52326.5
52327
52327.5
52328
52328.5
52329
52329.5
52330
52330.5
52331
52331.5
52332
52332.5
52333
52333.5
52334
52334.5
52335
52335.5
52336
52336.5
52337
52337.5
52338
52338.5
52339
52339.5
52340
52340.5
52341
52341.5
52342
52342.5
52343
52343.5
52344
52344.5
52345
52345.5
52346
52346.5
52347
52347.5
52348
52348.5
52349
52349.5
52350
52350.5
52351
52351.5
52352
52352.5
52353
52353.5
52354
52354.5
52355
52355.5
52356
52356.5
52357
52357.5
52358
52358.5
52359
52359.5
52360
52360.5
52361
52361.5
52362
52362.5
52363
52363.5
52364
52364.5
52365
52365.5
52366
52366.5
52367
52367.5
52368
52368.5
52369
52369.5
52370
52370.5
52371
52371.5
52372
52372.5
52373
52373.5
52374
52374.5
52375
52375.5
52376
52376.5
52377
52377.5
52378
52378.5
52379
52379.5
52380
52380.5
52381
52381.5
52382
52382.5
52383
52383.5
52384
52384.5
52385
52385.5
52386
52386.5
52387
52387.5
52388
52388.5
52389
52389.5
52390
52390.5
52391
52391.5
52392
52392.5
52393
52393.5
52394
52394.5
52395
52395.5
52396
52396.5
52397
52397.5
52398
52398.5
52399
52399.5
52400
52400.5
52401
52401.5
52402
52402.5
52403
52403.5
52404
52404.5
52405
52405.5
52406
52406.5
52407
52407.5
52408
52408.5
52409
52409.5
52410
52410.5
52411
52411.5
52412
52412.5
52413
52413.5
52414
52414.5
52415
52415.5
52416
52416.5
52417
52417.5
52418
52418.5
52419
52419.5
52420
52420.5
52421
52421.5
52422
52422.5
52423
52423.5
52424
52424.5
52425
52425.5
52426
52426.5
52427
52427.5
52428
52428.5
52429
52429.5
52430
52430.5
52431
52431.5
52432
52432.5
52433
52433.5
52434
52434.5
52435
52435.5
52436
52436.5
52437
52437.5
52438
52438.5
52439
52439.5
52440
52440.5
52441
52441.5
52442
52442.5
52443
52443.5
52444
52444.5
52445
52445.5
52446
52446.5
52447
52447.5
52448
52448.5
52449
52449.5
52450
52450.5
52451
52451.5
52452
52452.5
52453
52453.5
52454
52454.5
52455
52455.5
52456
52456.5
52457
52457.5
52458
52458.5
52459
52459.5
52460
52460.5
52461
52461.5
52462
52462.5
52463
52463.5
52464
52464.5
52465
52465.5
52466
52466.5
52467
52467.5
52468
52468.5
52469
52469.5
52470
52470.5
52471
52471.5
52472
52472.5
52473
52473.5
52474
52474.5
52475
52475.5
52476
52476.5
52477
52477.5
52478
52478.5
52479
52479.5
52480
52480.5
52481
52481.5
52482
52482.5
52483
52483.5
52484
52484.5
52485
52485.5
52486
52486.5
52487
52487.5
52488
52488.5
52489
52489.5
52490
52490.5
52491
52491.5
52492
52492.5
52493
52493.5
52494
52494.5
52495
52495.5
52496
52496.5
52497
52497.5
52498
52498.5
52499
52499.5
52500
52500.5
52501
52501.5
52502
52502.5
52503
52503.5
52504
52504.5
52505
52505.5
52506
52506.5
52507
52507.5
52508
52508.5
52509
52509.5
52510
52510.5
52511
52511.5
52512
52512.5
52513
52513.5
52514
52514.5
52515
52515.5
52516
52516.5
52517
52517.5
52518
52518.5
52519
52519.5
52520
52520.5
52521
52521.5
52522
52522.5
52523
52523.5
52524
52524.5
52525
52525.5
52526
52526.5
52527
52527.5
52528
52528.5
52529
52529.5
52530
52530.5
52531
52531.5
52532
52532.5
52533
52533.5
52534
52534.5
52535
52535.5
52536
52536.5
52537
52537.5
52538
52538.5
52539
52539.5
52540
52540.5
52541
52541.5
52542
52542.5
52543
52543.5
52544
52544.5
52545
52545.5
52546
52546.5
52547
52547.5
52548
52548.5
52549
52549.5
52550
52550.5
52551
52551.5
52552
52552.5
52553
52553.5
52554
52554.5
52555
52555.5
52556
52556.5
52557
52557.5
52558
52558.5
52559
52559.5
52560
52560.5
52561
52561.5
52562
52562.5
52563
52563.5
52564
52564.5
52565
52565.5
52566
52566.5
52567
52567.5
52568
52568.5
52569
52569.5
52570
52570.5
52571
52571.5
52572
52572.5
52573
52573.5
52574
52574.5
52575
52575.5
52576
52576.5
52577
52577.5
52578
52578.5
52579
52579.5
52580
52580.5
52581
52581.5
52582
52582.5
52583
52583.5
52584
52584.5
52585
52585.5
52586
52586.5
52587
52587.5
52588
52588.5
52589
52589.5
52590
52590.5
52591
52591.5
52592
52592.5
52593
52593.5
52594
52594.5
52595
52595.5
52596
52596.5
52597
52597.5
52598
52598.5
52599
52599.5
52600
52600.5
52601
52601.5
52602
52602.5
52603
52603.5
52604
52604.5
52605
52605.5
52606
52606.5
52607
52607.5
52608
52608.5
52609
52609.5
52610
52610.5
52611
52611.5
52612
52612.5
52613
52613.5
52614
52614.5
52615
52615.5
52616
52616.5
52617
52617.5
52618
52618.5
52619
52619.5
52620
52620.5
52621
52621.5
52622
52622.5
52623
52623.5
52624
52624.5
52625
52625.5
52626
52626.5
52627
52627.5
52628
52628.5
52629
52629.5
52630
52630.5
52631
52631.5
52632
52632.5
52633
52633.5
52634
52634.5
52635
52635.5
52636
52636.5
52637
52637.5
52638
52638.5
52639
52639.5
52640
52640.5
52641
52641.5
52642
52642.5
52643
52643.5
52644
52644.5
52645
52645.5
52646
52646.5
52647
52647.5
52648
52648.5
52649
52649.5
52650
52650.5
52651
52651.5
52652
52652.5
52653
52653.5
52654
52654.5
52655
52655.5
52656
52656.5
52657
52657.5
52658
52658.5
52659
52659.5
52660
52660.5
52661
52661.5
52662
52662.5
52663
52663.5
52664
52664.5
52665
52665.5
52666
52666.5
52667
52667.5
52668
52668.5
52669
52669.5
52670
52670.5
52671
52671.5
52672
52672.5
52673
52673.5
52674
52674.5
52675
52675.5
52676
52676.5
52677
52677.5
52678
52678.5
52679
52679.5
52680
52680.5
52681
52681.5
52682
52682.5
52683
52683.5
52684
52684.5
52685
52685.5
52686
52686.5
52687
52687.5
52688
52688.5
52689
52689.5
52690
52690.5
52691
52691.5
52692
52692.5
52693
52693.5
52694
52694.5
52695
52695.5
52696
52696.5
52697
52697.5
52698
52698.5
52699
52699.5
52700
52700.5
52701
52701.5
52702
52702.5
52703
52703.5
52704
52704.5
52705
52705.5
52706
52706.5
52707
52707.5
52708
52708.5
52709
52709.5
52710
52710.5
52711
52711.5
52712
52712.5
52713
52713.5
52714
52714.5
52715
52715.5
52716
52716.5
52717
52717.5
52718
52718.5
52719
52719.5
52720
52720.5
52721
52721.5
52722
52722.5
52723
52723.5
52724
52724.5
52725
52725.5
52726
52726.5
52727
52727.5
52728
52728.5
52729
52729.5
52730
52730.5
52731
52731.5
52732
52732.5
52733
52733.5
52734
52734.5
52735
52735.5
52736
52736.5
52737
52737.5
52738
52738.5
52739
52739.5
52740
52740.5
52741
52741.5
52742
52742.5
52743
52743.5
52744
52744.5
52745
52745.5
52746
52746.5
52747
52747.5
52748
52748.5
52749
52749.5
52750
52750.5
52751
52751.5
52752
52752.5
52753
52753.5
52754
52754.5
52755
52755.5
52756
52756.5
52757
52757.5
52758
52758.5
52759
52759.5
52760
52760.5
52761
52761.5
52762
52762.5
52763
52763.5
52764
52764.5
52765
52765.5
52766
52766.5
52767
52767.5
52768
52768.5
52769
52769.5
52770
52770.5
52771
52771.5
52772
52772.5
52773
52773.5
52774
52774.5
52775
52775.5
52776
52776.5
52777
52777.5
52778
52778.5
52779
52779.5
52780
52780.5
52781
52781.5
52782
52782.5
52783
52783.5
52784
52784.5
52785
52785.5
52786
52786.5
52787
52787.5
52788
52788.5
52789
52789.5
52790
52790.5
52791
52791.5
52792
52792.5
52793
52793.5
52794
52794.5
52795
52795.5
52796
52796.5
52797
52797.5
52798
52798.5
52799
52799.5
52800
52800.5
52801
52801.5
52802
52802.5
52803
52803.5
52804
52804.5
52805
52805.5
52806
52806.5
52807
52807.5
52808
52808.5
52809
52809.5
52810
52810.5
52811
52811.5
52812
52812.5
52813
52813.5
52814
52814.5
52815
52815.5
52816
52816.5
52817
52817.5
52818
52818.5
52819
52819.5
52820
52820.5
52821
52821.5
52822
52822.5
52823
52823.5
52824
52824.5
52825
52825.5
52826
52826.5
52827
52827.5
52828
52828.5
52829
52829.5
52830
52830.5
52831
52831.5
52832
52832.5
52833
52833.5
52834
52834.5
52835
52835.5
52836
52836.5
52837
52837.5
52838
52838.5
52839
52839.5
52840
52840.5
52841
52841.5
52842
52842.5
52843
52843.5
52844
52844.5
52845
52845.5
52846
52846.5
52847
52847.5
52848
52848.5
52849
52849.5
52850
52850.5
52851
52851.5
52852
52852.5
52853
52853.5
52854
52854.5
52855
52855.5
52856
52856.5
52857
52857.5
52858
52858.5
52859
52859.5
52860
52860.5
52861
52861.5
52862
52862.5
52863
52863.5
52864
52864.5
52865
52865.5
52866
52866.5
52867
52867.5
52868
52868.5
52869
52869.5
52870
52870.5
52871
52871.5
52872
52872.5
52873
52873.5
52874
52874.5
52875
52875.5
52876
52876.5
52877
52877.5
52878
52878.5
52879
52879.5
52880
52880.5
52881
52881.5
52882
52882.5
52883
52883.5
52884
52884.5
52885
52885.5
52886
52886.5
52887
52887.5
52888
52888.5
52889
52889.5
52890
52890.5
52891
52891.5
52892
52892.5
52893
52893.5
52894
52894.5
52895
52895.5
52896
52896.5
52897
52897.5
52898
52898.5
52899
52899.5
52900
52900.5
52901
52901.5
52902
52902.5
52903
52903.5
52904
52904.5
52905
52905.5
52906
52906.5
52907
52907.5
52908
52908.5
52909
52909.5
52910
52910.5
52911
52911.5
52912
52912.5
52913
52913.5
52914
52914.5
52915
52915.5
52916
52916.5
52917
52917.5
52918
52918.5
52919
52919.5
52920
52920.5
52921
52921.5
52922
52922.5
52923
52923.5
52924
52924.5
52925
52925.5
52926
52926.5
52927
52927.5
52928
52928.5
52929
52929.5
52930
52930.5
52931
52931.5
52932
52932.5
52933
52933.5
52934
52934.5
52935
52935.5
52936
52936.5
52937
52937.5
52938
52938.5
52939
52939.5
52940
52940.5
52941
52941.5
52942
52942.5
52943
52943.5
52944
52944.5
52945
52945.5
52946
52946.5
52947
52947.5
52948
52948.5
52949
52949.5
52950
52950.5
52951
52951.5
52952
52952.5
52953
52953.5
52954
52954.5
52955
52955.5
52956
52956.5
52957
52957.5
52958
52958.5
52959
52959.5
52960
52960.5
52961
52961.5
52962
52962.5
52963
52963.5
52964
52964.5
52965
52965.5
52966
52966.5
52967
52967.5
52968
52968.5
52969
52969.5
52970
52970.5
52971
52971.5
52972
52972.5
52973
52973.5
52974
52974.5
52975
52975.5
52976
52976.5
52977
52977.5
52978
52978.5
52979
52979.5
52980
52980.5
52981
52981.5
52982
52982.5
52983
52983.5
52984
52984.5
52985
52985.5
52986
52986.5
52987
52987.5
52988
52988.5
52989
52989.5
52990
52990.5
52991
52991.5
52992
52992.5
52993
52993.5
52994
52994.5
52995
52995.5
52996
52996.5
52997
52997.5
52998
52998.5
52999
52999.5
53000
53000.5
53001
53001.5
53002
53002.5
53003
53003.5
53004
53004.5
53005
53005.5
53006
53006.5
53007
53007.5
53008
53008.5
53009
53009.5
53010
53010.5
53011
53011.5
53012
53012.5
53013
53013.5
53014
53014.5
53015
53015.5
53016
53016.5
53017
53017.5
53018
53018.5
53019
53019.5
53020
53020.5
53021
53021.5
53022
53022.5
53023
53023.5
53024
53024.5
53025
53025.5
53026
53026.5
53027
53027.5
53028
53028.5
53029
53029.5
53030
53030.5
53031
53031.5
53032
53032.5
53033
53033.5
53034
53034.5
53035
53035.5
53036
53036.5
53037
53037.5
53038
53038.5
53039
53039.5
53040
53040.5
53041
53041.5
53042
53042.5
53043
53043.5
53044
53044.5
53045
53045.5
53046
53046.5
53047
53047.5
53048
53048.5
53049
53049.5
53050
53050.5
53051
53051.5
53052
53052.5
53053
53053.5
53054
53054.5
53055
53055.5
53056
53056.5
53057
53057.5
53058
53058.5
53059
53059.5
53060
53060.5
53061
53061.5
53062
53062.5
53063
53063.5
53064
53064.5
53065
53065.5
53066
53066.5
53067
53067.5
53068
53068.5
53069
53069.5
53070
53070.5
53071
53071.5
53072
53072.5
53073
53073.5
53074
53074.5
53075
53075.5
53076
53076.5
53077
53077.5
53078
53078.5
53079
53079.5
53080
53080.5
53081
53081.5
53082
53082.5
53083
53083.5
53084
53084.5
53085
53085.5
53086
53086.5
53087
53087.5
53088
53088.5
53089
53089.5
53090
53090.5
53091
53091.5
53092
53092.5
53093
53093.5
53094
53094.5
53095
53095.5
53096
53096.5
53097
53097.5
53098
53098.5
53099
53099.5
53100
53100.5
53101
53101.5
53102
53102.5
53103
53103.5
53104
53104.5
53105
53105.5
53106
53106.5
53107
53107.5
53108
53108.5
53109
53109.5
53110
53110.5
53111
53111.5
53112
53112.5
53113
53113.5
53114
53114.5
53115
53115.5
53116
53116.5
53117
53117.5
53118
53118.5
53119
53119.5
53120
53120.5
53121
53121.5
53122
53122.5
53123
53123.5
53124
53124.5
53125
53125.5
53126
53126.5
53127
53127.5
53128
53128.5
53129
53129.5
53130
53130.5
53131
53131.5
53132
53132.5
53133
53133.5
53134
53134.5
53135
53135.5
53136
53136.5
53137
53137.5
53138
53138.5
53139
53139.5
53140
53140.5
53141
53141.5
53142
53142.5
53143
53143.5
53144
53144.5
53145
53145.5
53146
53146.5
53147
53147.5
53148
53148.5
53149
53149.5
53150
53150.5
53151
53151.5
53152
53152.5
53153
53153.5
53154
53154.5
53155
53155.5
53156
53156.5
53157
53157.5
53158
53158.5
53159
53159.5
53160
53160.5
53161
53161.5
53162
53162.5
53163
53163.5
53164
53164.5
53165
53165.5
53166
53166.5
53167
53167.5
53168
53168.5
53169
53169.5
53170
53170.5
53171
53171.5
53172
53172.5
53173
53173.5
53174
53174.5
53175
53175.5
53176
53176.5
53177
53177.5
53178
53178.5
53179
53179.5
53180
53180.5
53181
53181.5
53182
53182.5
53183
53183.5
53184
53184.5
53185
53185.5
53186
53186.5
53187
53187.5
53188
53188.5
53189
53189.5
53190
53190.5
53191
53191.5
53192
53192.5
53193
53193.5
53194
53194.5
53195
53195.5
53196
53196.5
53197
53197.5
53198
53198.5
53199
53199.5
53200
53200.5
53201
53201.5
53202
53202.5
53203
53203.5
53204
53204.5
53205
53205.5
53206
53206.5
53207
53207.5
53208
53208.5
53209
53209.5
53210
53210.5
53211
53211.5
53212
53212.5
53213
53213.5
53214
53214.5
53215
53215.5
53216
53216.5
53217
53217.5
53218
53218.5
53219
53219.5
53220
53220.5
53221
53221.5
53222
53222.5
53223
53223.5
53224
53224.5
53225
53225.5
53226
53226.5
53227
53227.5
53228
53228.5
53229
53229.5
53230
53230.5
53231
53231.5
53232
53232.5
53233
53233.5
53234
53234.5
53235
53235.5
53236
53236.5
53237
53237.5
53238
53238.5
53239
53239.5
53240
53240.5
53241
53241.5
53242
53242.5
53243
53243.5
53244
53244.5
53245
53245.5
53246
53246.5
53247
53247.5
53248
53248.5
53249
53249.5
53250
53250.5
53251
53251.5
53252
53252.5
53253
53253.5
53254
53254.5
53255
53255.5
53256
53256.5
53257
53257.5
53258
53258.5
53259
53259.5
53260
53260.5
53261
53261.5
53262
53262.5
53263
53263.5
53264
53264.5
53265
53265.5
53266
53266.5
53267
53267.5
53268
53268.5
53269
53269.5
53270
53270.5
53271
53271.5
53272
53272.5
53273
53273.5
53274
53274.5
53275
53275.5
53276
53276.5
53277
53277.5
53278
53278.5
53279
53279.5
53280
53280.5
53281
53281.5
53282
53282.5
53283
53283.5
53284
53284.5
53285
53285.5
53286
53286.5
53287
53287.5
53288
53288.5
53289
53289.5
53290
53290.5
53291
53291.5
53292
53292.5
53293
53293.5
53294
53294.5
53295
53295.5
53296
53296.5
53297
53297.5
53298
53298.5
53299
53299.5
53300
53300.5
53301
53301.5
53302
53302.5
53303
53303.5
53304
53304.5
53305
53305.5
53306
53306.5
53307
53307.5
53308
53308.5
53309
53309.5
53310
53310.5
53311
53311.5
53312
53312.5
53313
53313.5
53314
53314.5
53315
53315.5
53316
53316.5
53317
53317.5
53318
53318.5
53319
53319.5
53320
53320.5
53321
53321.5
53322
53322.5
53323
53323.5
53324
53324.5
53325
53325.5
53326
53326.5
53327
53327.5
53328
53328.5
53329
53329.5
53330
53330.5
53331
53331.5
53332
53332.5
53333
53333.5
53334
53334.5
53335
53335.5
53336
53336.5
53337
53337.5
53338
53338.5
53339
53339.5
53340
53340.5
53341
53341.5
53342
53342.5
53343
53343.5
53344
53344.5
53345
53345.5
53346
53346.5
53347
53347.5
53348
53348.5
53349
53349.5
53350
53350.5
53351
53351.5
53352
53352.5
53353
53353.5
53354
53354.5
53355
53355.5
53356
53356.5
53357
53357.5
53358
53358.5
53359
53359.5
53360
53360.5
53361
53361.5
53362
53362.5
53363
53363.5
53364
53364.5
53365
53365.5
53366
53366.5
53367
53367.5
53368
53368.5
53369
53369.5
53370
53370.5
53371
53371.5
53372
53372.5
53373
53373.5
53374
53374.5
53375
53375.5
53376
53376.5
53377
53377.5
53378
53378.5
53379
53379.5
53380
53380.5
53381
53381.5
53382
53382.5
53383
53383.5
53384
53384.5
53385
53385.5
53386
53386.5
53387
53387.5
53388
53388.5
53389
53389.5
53390
53390.5
53391
53391.5
53392
53392.5
53393
53393.5
53394
53394.5
53395
53395.5
53396
53396.5
53397
53397.5
53398
53398.5
53399
53399.5
53400
53400.5
53401
53401.5
53402
53402.5
53403
53403.5
53404
53404.5
53405
53405.5
53406
53406.5
53407
53407.5
53408
53408.5
53409
53409.5
53410
53410.5
53411
53411.5
53412
53412.5
53413
53413.5
53414
53414.5
53415
53415.5
53416
53416.5
53417
53417.5
53418
53418.5
53419
53419.5
53420
53420.5
53421
53421.5
53422
53422.5
53423
53423.5
53424
53424.5
53425
53425.5
53426
53426.5
53427
53427.5
53428
53428.5
53429
53429.5
53430
53430.5
53431
53431.5
53432
53432.5
53433
53433.5
53434
53434.5
53435
53435.5
53436
53436.5
53437
53437.5
53438
53438.5
53439
53439.5
53440
53440.5
53441
53441.5
53442
53442.5
53443
53443.5
53444
53444.5
53445
53445.5
53446
53446.5
53447
53447.5
53448
53448.5
53449
53449.5
53450
53450.5
53451
53451.5
53452
53452.5
53453
53453.5
53454
53454.5
53455
53455.5
53456
53456.5
53457
53457.5
53458
53458.5
53459
53459.5
53460
53460.5
53461
53461.5
53462
53462.5
53463
53463.5
53464
53464.5
53465
53465.5
53466
53466.5
53467
53467.5
53468
53468.5
53469
53469.5
53470
53470.5
53471
53471.5
53472
53472.5
53473
53473.5
53474
53474.5
53475
53475.5
53476
53476.5
53477
53477.5
53478
53478.5
53479
53479.5
53480
53480.5
53481
53481.5
53482
53482.5
53483
53483.5
53484
53484.5
53485
53485.5
53486
53486.5
53487
53487.5
53488
53488.5
53489
53489.5
53490
53490.5
53491
53491.5
53492
53492.5
53493
53493.5
53494
53494.5
53495
53495.5
53496
53496.5
53497
53497.5
53498
53498.5
53499
53499.5
53500
53500.5
53501
53501.5
53502
53502.5
53503
53503.5
53504
53504.5
53505
53505.5
53506
53506.5
53507
53507.5
53508
53508.5
53509
53509.5
53510
53510.5
53511
53511.5
53512
53512.5
53513
53513.5
53514
53514.5
53515
53515.5
53516
53516.5
53517
53517.5
53518
53518.5
53519
53519.5
53520
53520.5
53521
53521.5
53522
53522.5
53523
53523.5
53524
53524.5
53525
53525.5
53526
53526.5
53527
53527.5
53528
53528.5
53529
53529.5
53530
53530.5
53531
53531.5
53532
53532.5
53533
53533.5
53534
53534.5
53535
53535.5
53536
53536.5
53537
53537.5
53538
53538.5
53539
53539.5
53540
53540.5
53541
53541.5
53542
53542.5
53543
53543.5
53544
53544.5
53545
53545.5
53546
53546.5
53547
53547.5
53548
53548.5
53549
53549.5
53550
53550.5
53551
53551.5
53552
53552.5
53553
53553.5
53554
53554.5
53555
53555.5
53556
53556.5
53557
53557.5
53558
53558.5
53559
53559.5
53560
53560.5
53561
53561.5
53562
53562.5
53563
53563.5
53564
53564.5
53565
53565.5
53566
53566.5
53567
53567.5
53568
53568.5
53569
53569.5
53570
53570.5
53571
53571.5
53572
53572.5
53573
53573.5
53574
53574.5
53575
53575.5
53576
53576.5
53577
53577.5
53578
53578.5
53579
53579.5
53580
53580.5
53581
53581.5
53582
53582.5
53583
53583.5
53584
53584.5
53585
53585.5
53586
53586.5
53587
53587.5
53588
53588.5
53589
53589.5
53590
53590.5
53591
53591.5
53592
53592.5
53593
53593.5
53594
53594.5
53595
53595.5
53596
53596.5
53597
53597.5
53598
53598.5
53599
53599.5
53600
53600.5
53601
53601.5
53602
53602.5
53603
53603.5
53604
53604.5
53605
53605.5
53606
53606.5
53607
53607.5
53608
53608.5
53609
53609.5
53610
53610.5
53611
53611.5
53612
53612.5
53613
53613.5
53614
53614.5
53615
53615.5
53616
53616.5
53617
53617.5
53618
53618.5
53619
53619.5
53620
53620.5
53621
53621.5
53622
53622.5
53623
53623.5
53624
53624.5
53625
53625.5
53626
53626.5
53627
53627.5
53628
53628.5
53629
53629.5
53630
53630.5
53631
53631.5
53632
53632.5
53633
53633.5
53634
53634.5
53635
53635.5
53636
53636.5
53637
53637.5
53638
53638.5
53639
53639.5
53640
53640.5
53641
53641.5
53642
53642.5
53643
53643.5
53644
53644.5
53645
53645.5
53646
53646.5
53647
53647.5
53648
53648.5
53649
53649.5
53650
53650.5
53651
53651.5
53652
53652.5
53653
53653.5
53654
53654.5
53655
53655.5
53656
53656.5
53657
53657.5
53658
53658.5
53659
53659.5
53660
53660.5
53661
53661.5
53662
53662.5
53663
53663.5
53664
53664.5
53665
53665.5
53666
53666.5
53667
53667.5
53668
53668.5
53669
53669.5
53670
53670.5
53671
53671.5
53672
53672.5
53673
53673.5
53674
53674.5
53675
53675.5
53676
53676.5
53677
53677.5
53678
53678.5
53679
53679.5
53680
53680.5
53681
53681.5
53682
53682.5
53683
53683.5
53684
53684.5
53685
53685.5
53686
53686.5
53687
53687.5
53688
53688.5
53689
53689.5
53690
53690.5
53691
53691.5
53692
53692.5
53693
53693.5
53694
53694.5
53695
53695.5
53696
53696.5
53697
53697.5
53698
53698.5
53699
53699.5
53700
53700.5
53701
53701.5
53702
53702.5
53703
53703.5
53704
53704.5
53705
53705.5
53706
53706.5
53707
53707.5
53708
53708.5
53709
53709.5
53710
53710.5
53711
53711.5
53712
53712.5
53713
53713.5
53714
53714.5
53715
53715.5
53716
53716.5
53717
53717.5
53718
53718.5
53719
53719.5
53720
53720.5
53721
53721.5
53722
53722.5
53723
53723.5
53724
53724.5
53725
53725.5
53726
53726.5
53727
53727.5
53728
53728.5
53729
53729.5
53730
53730.5
53731
53731.5
53732
53732.5
53733
53733.5
53734
53734.5
53735
53735.5
53736
53736.5
53737
53737.5
53738
53738.5
53739
53739.5
53740
53740.5
53741
53741.5
53742
53742.5
53743
53743.5
53744
53744.5
53745
53745.5
53746
53746.5
53747
53747.5
53748
53748.5
53749
53749.5
53750
53750.5
53751
53751.5
53752
53752.5
53753
53753.5
53754
53754.5
53755
53755.5
53756
53756.5
53757
53757.5
53758
53758.5
53759
53759.5
53760
53760.5
53761
53761.5
53762
53762.5
53763
53763.5
53764
53764.5
53765
53765.5
53766
53766.5
53767
53767.5
53768
53768.5
53769
53769.5
53770
53770.5
53771
53771.5
53772
53772.5
53773
53773.5
53774
53774.5
53775
53775.5
53776
53776.5
53777
53777.5
53778
53778.5
53779
53779.5
53780
53780.5
53781
53781.5
53782
53782.5
53783
53783.5
53784
53784.5
53785
53785.5
53786
53786.5
53787
53787.5
53788
53788.5
53789
53789.5
53790
53790.5
53791
53791.5
53792
53792.5
53793
53793.5
53794
53794.5
53795
53795.5
53796
53796.5
53797
53797.5
53798
53798.5
53799
53799.5
53800
53800.5
53801
53801.5
53802
53802.5
53803
53803.5
53804
53804.5
53805
53805.5
53806
53806.5
53807
53807.5
53808
53808.5
53809
53809.5
53810
53810.5
53811
53811.5
53812
53812.5
53813
53813.5
53814
53814.5
53815
53815.5
53816
53816.5
53817
53817.5
53818
53818.5
53819
53819.5
53820
53820.5
53821
53821.5
53822
53822.5
53823
53823.5
53824
53824.5
53825
53825.5
53826
53826.5
53827
53827.5
53828
53828.5
53829
53829.5
53830
53830.5
53831
53831.5
53832
53832.5
53833
53833.5
53834
53834.5
53835
53835.5
53836
53836.5
53837
53837.5
53838
53838.5
53839
53839.5
53840
53840.5
53841
53841.5
53842
53842.5
53843
53843.5
53844
53844.5
53845
53845.5
53846
53846.5
53847
53847.5
53848
53848.5
53849
53849.5
53850
53850.5
53851
53851.5
53852
53852.5
53853
53853.5
53854
53854.5
53855
53855.5
53856
53856.5
53857
53857.5
53858
53858.5
53859
53859.5
53860
53860.5
53861
53861.5
53862
53862.5
53863
53863.5
53864
53864.5
53865
53865.5
53866
53866.5
53867
53867.5
53868
53868.5
53869
53869.5
53870
53870.5
53871
53871.5
53872
53872.5
53873
53873.5
53874
53874.5
53875
53875.5
53876
53876.5
53877
53877.5
53878
53878.5
53879
53879.5
53880
53880.5
53881
53881.5
53882
53882.5
53883
53883.5
53884
53884.5
53885
53885.5
53886
53886.5
53887
53887.5
53888
53888.5
53889
53889.5
53890
53890.5
53891
53891.5
53892
53892.5
53893
53893.5
53894
53894.5
53895
53895.5
53896
53896.5
53897
53897.5
53898
53898.5
53899
53899.5
53900
53900.5
53901
53901.5
53902
53902.5
53903
53903.5
53904
53904.5
53905
53905.5
53906
53906.5
53907
53907.5
53908
53908.5
53909
53909.5
53910
53910.5
53911
53911.5
53912
53912.5
53913
53913.5
53914
53914.5
53915
53915.5
53916
53916.5
53917
53917.5
53918
53918.5
53919
53919.5
53920
53920.5
53921
53921.5
53922
53922.5
53923
53923.5
53924
53924.5
53925
53925.5
53926
53926.5
53927
53927.5
53928
53928.5
53929
53929.5
53930
53930.5
53931
53931.5
53932
53932.5
53933
53933.5
53934
53934.5
53935
53935.5
53936
53936.5
53937
53937.5
53938
53938.5
53939
53939.5
53940
53940.5
53941
53941.5
53942
53942.5
53943
53943.5
53944
53944.5
53945
53945.5
53946
53946.5
53947
53947.5
53948
53948.5
53949
53949.5
53950
53950.5
53951
53951.5
53952
53952.5
53953
53953.5
53954
53954.5
53955
53955.5
53956
53956.5
53957
53957.5
53958
53958.5
53959
53959.5
53960
53960.5
53961
53961.5
53962
53962.5
53963
53963.5
53964
53964.5
53965
53965.5
53966
53966.5
53967
53967.5
53968
53968.5
53969
53969.5
53970
53970.5
53971
53971.5
53972
53972.5
53973
53973.5
53974
53974.5
53975
53975.5
53976
53976.5
53977
53977.5
53978
53978.5
53979
53979.5
53980
53980.5
53981
53981.5
53982
53982.5
53983
53983.5
53984
53984.5
53985
53985.5
53986
53986.5
53987
53987.5
53988
53988.5
53989
53989.5
53990
53990.5
53991
53991.5
53992
53992.5
53993
53993.5
53994
53994.5
53995
53995.5
53996
53996.5
53997
53997.5
53998
53998.5
53999
53999.5
54000
54000.5
54001
54001.5
54002
54002.5
54003
54003.5
54004
54004.5
54005
54005.5
54006
54006.5
54007
54007.5
54008
54008.5
54009
54009.5
54010
54010.5
54011
54011.5
54012
54012.5
54013
54013.5
54014
54014.5
54015
54015.5
54016
54016.5
54017
54017.5
54018
54018.5
54019
54019.5
54020
54020.5
54021
54021.5
54022
54022.5
54023
54023.5
54024
54024.5
54025
54025.5
54026
54026.5
54027
54027.5
54028
54028.5
54029
54029.5
54030
54030.5
54031
54031.5
54032
54032.5
54033
54033.5
54034
54034.5
54035
54035.5
54036
54036.5
54037
54037.5
54038
54038.5
54039
54039.5
54040
54040.5
54041
54041.5
54042
54042.5
54043
54043.5
54044
54044.5
54045
54045.5
54046
54046.5
54047
54047.5
54048
54048.5
54049
54049.5
54050
54050.5
54051
54051.5
54052
54052.5
54053
54053.5
54054
54054.5
54055
54055.5
54056
54056.5
54057
54057.5
54058
54058.5
54059
54059.5
54060
54060.5
54061
54061.5
54062
54062.5
54063
54063.5
54064
54064.5
54065
54065.5
54066
54066.5
54067
54067.5
54068
54068.5
54069
54069.5
54070
54070.5
54071
54071.5
54072
54072.5
54073
54073.5
54074
54074.5
54075
54075.5
54076
54076.5
54077
54077.5
54078
54078.5
54079
54079.5
54080
54080.5
54081
54081.5
54082
54082.5
54083
54083.5
54084
54084.5
54085
54085.5
54086
54086.5
54087
54087.5
54088
54088.5
54089
54089.5
54090
54090.5
54091
54091.5
54092
54092.5
54093
54093.5
54094
54094.5
54095
54095.5
54096
54096.5
54097
54097.5
54098
54098.5
54099
54099.5
54100
54100.5
54101
54101.5
54102
54102.5
54103
54103.5
54104
54104.5
54105
54105.5
54106
54106.5
54107
54107.5
54108
54108.5
54109
54109.5
54110
54110.5
54111
54111.5
54112
54112.5
54113
54113.5
54114
54114.5
54115
54115.5
54116
54116.5
54117
54117.5
54118
54118.5
54119
54119.5
54120
54120.5
54121
54121.5
54122
54122.5
54123
54123.5
54124
54124.5
54125
54125.5
54126
54126.5
54127
54127.5
54128
54128.5
54129
54129.5
54130
54130.5
54131
54131.5
54132
54132.5
54133
54133.5
54134
54134.5
54135
54135.5
54136
54136.5
54137
54137.5
54138
54138.5
54139
54139.5
54140
54140.5
54141
54141.5
54142
54142.5
54143
54143.5
54144
54144.5
54145
54145.5
54146
54146.5
54147
54147.5
54148
54148.5
54149
54149.5
54150
54150.5
54151
54151.5
54152
54152.5
54153
54153.5
54154
54154.5
54155
54155.5
54156
54156.5
54157
54157.5
54158
54158.5
54159
54159.5
54160
54160.5
54161
54161.5
54162
54162.5
54163
54163.5
54164
54164.5
54165
54165.5
54166
54166.5
54167
54167.5
54168
54168.5
54169
54169.5
54170
54170.5
54171
54171.5
54172
54172.5
54173
54173.5
54174
54174.5
54175
54175.5
54176
54176.5
54177
54177.5
54178
54178.5
54179
54179.5
54180
54180.5
54181
54181.5
54182
54182.5
54183
54183.5
54184
54184.5
54185
54185.5
54186
54186.5
54187
54187.5
54188
54188.5
54189
54189.5
54190
54190.5
54191
54191.5
54192
54192.5
54193
54193.5
54194
54194.5
54195
54195.5
54196
54196.5
54197
54197.5
54198
54198.5
54199
54199.5
54200
54200.5
54201
54201.5
54202
54202.5
54203
54203.5
54204
54204.5
54205
54205.5
54206
54206.5
54207
54207.5
54208
54208.5
54209
54209.5
54210
54210.5
54211
54211.5
54212
54212.5
54213
54213.5
54214
54214.5
54215
54215.5
54216
54216.5
54217
54217.5
54218
54218.5
54219
54219.5
54220
54220.5
54221
54221.5
54222
54222.5
54223
54223.5
54224
54224.5
54225
54225.5
54226
54226.5
54227
54227.5
54228
54228.5
54229
54229.5
54230
54230.5
54231
54231.5
54232
54232.5
54233
54233.5
54234
54234.5
54235
54235.5
54236
54236.5
54237
54237.5
54238
54238.5
54239
54239.5
54240
54240.5
54241
54241.5
54242
54242.5
54243
54243.5
54244
54244.5
54245
54245.5
54246
54246.5
54247
54247.5
54248
54248.5
54249
54249.5
54250
54250.5
54251
54251.5
54252
54252.5
54253
54253.5
54254
54254.5
54255
54255.5
54256
54256.5
54257
54257.5
54258
54258.5
54259
54259.5
54260
54260.5
54261
54261.5
54262
54262.5
54263
54263.5
54264
54264.5
54265
54265.5
54266
54266.5
54267
54267.5
54268
54268.5
54269
54269.5
54270
54270.5
54271
54271.5
54272
54272.5
54273
54273.5
54274
54274.5
54275
54275.5
54276
54276.5
54277
54277.5
54278
54278.5
54279
54279.5
54280
54280.5
54281
54281.5
54282
54282.5
54283
54283.5
54284
54284.5
54285
54285.5
54286
54286.5
54287
54287.5
54288
54288.5
54289
54289.5
54290
54290.5
54291
54291.5
54292
54292.5
54293
54293.5
54294
54294.5
54295
54295.5
54296
54296.5
54297
54297.5
54298
54298.5
54299
54299.5
54300
54300.5
54301
54301.5
54302
54302.5
54303
54303.5
54304
54304.5
54305
54305.5
54306
54306.5
54307
54307.5
54308
54308.5
54309
54309.5
54310
54310.5
54311
54311.5
54312
54312.5
54313
54313.5
54314
54314.5
54315
54315.5
54316
54316.5
54317
54317.5
54318
54318.5
54319
54319.5
54320
54320.5
54321
54321.5
54322
54322.5
54323
54323.5
54324
54324.5
54325
54325.5
54326
54326.5
54327
54327.5
54328
54328.5
54329
54329.5
54330
54330.5
54331
54331.5
54332
54332.5
54333
54333.5
54334
54334.5
54335
54335.5
54336
54336.5
54337
54337.5
54338
54338.5
54339
54339.5
54340
54340.5
54341
54341.5
54342
54342.5
54343
54343.5
54344
54344.5
54345
54345.5
54346
54346.5
54347
54347.5
54348
54348.5
54349
54349.5
54350
54350.5
54351
54351.5
54352
54352.5
54353
54353.5
54354
54354.5
54355
54355.5
54356
54356.5
54357
54357.5
54358
54358.5
54359
54359.5
54360
54360.5
54361
54361.5
54362
54362.5
54363
54363.5
54364
54364.5
54365
54365.5
54366
54366.5
54367
54367.5
54368
54368.5
54369
54369.5
54370
54370.5
54371
54371.5
54372
54372.5
54373
54373.5
54374
54374.5
54375
54375.5
54376
54376.5
54377
54377.5
54378
54378.5
54379
54379.5
54380
54380.5
54381
54381.5
54382
54382.5
54383
54383.5
54384
54384.5
54385
54385.5
54386
54386.5
54387
54387.5
54388
54388.5
54389
54389.5
54390
54390.5
54391
54391.5
54392
54392.5
54393
54393.5
54394
54394.5
54395
54395.5
54396
54396.5
54397
54397.5
54398
54398.5
54399
54399.5
54400
54400.5
54401
54401.5
54402
54402.5
54403
54403.5
54404
54404.5
54405
54405.5
54406
54406.5
54407
54407.5
54408
54408.5
54409
54409.5
54410
54410.5
54411
54411.5
54412
54412.5
54413
54413.5
54414
54414.5
54415
54415.5
54416
54416.5
54417
54417.5
54418
54418.5
54419
54419.5
54420
54420.5
54421
54421.5
54422
54422.5
54423
54423.5
54424
54424.5
54425
54425.5
54426
54426.5
54427
54427.5
54428
54428.5
54429
54429.5
54430
54430.5
54431
54431.5
54432
54432.5
54433
54433.5
54434
54434.5
54435
54435.5
54436
54436.5
54437
54437.5
54438
54438.5
54439
54439.5
54440
54440.5
54441
54441.5
54442
54442.5
54443
54443.5
54444
54444.5
54445
54445.5
54446
54446.5
54447
54447.5
54448
54448.5
54449
54449.5
54450
54450.5
54451
54451.5
54452
54452.5
54453
54453.5
54454
54454.5
54455
54455.5
54456
54456.5
54457
54457.5
54458
54458.5
54459
54459.5
54460
54460.5
54461
54461.5
54462
54462.5
54463
54463.5
54464
54464.5
54465
54465.5
54466
54466.5
54467
54467.5
54468
54468.5
54469
54469.5
54470
54470.5
54471
54471.5
54472
54472.5
54473
54473.5
54474
54474.5
54475
54475.5
54476
54476.5
54477
54477.5
54478
54478.5
54479
54479.5
54480
54480.5
54481
54481.5
54482
54482.5
54483
54483.5
54484
54484.5
54485
54485.5
54486
54486.5
54487
54487.5
54488
54488.5
54489
54489.5
54490
54490.5
54491
54491.5
54492
54492.5
54493
54493.5
54494
54494.5
54495
54495.5
54496
54496.5
54497
54497.5
54498
54498.5
54499
54499.5
54500
54500.5
54501
54501.5
54502
54502.5
54503
54503.5
54504
54504.5
54505
54505.5
54506
54506.5
54507
54507.5
54508
54508.5
54509
54509.5
54510
54510.5
54511
54511.5
54512
54512.5
54513
54513.5
54514
54514.5
54515
54515.5
54516
54516.5
54517
54517.5
54518
54518.5
54519
54519.5
54520
54520.5
54521
54521.5
54522
54522.5
54523
54523.5
54524
54524.5
54525
54525.5
54526
54526.5
54527
54527.5
54528
54528.5
54529
54529.5
54530
54530.5
54531
54531.5
54532
54532.5
54533
54533.5
54534
54534.5
54535
54535.5
54536
54536.5
54537
54537.5
54538
54538.5
54539
54539.5
54540
54540.5
54541
54541.5
54542
54542.5
54543
54543.5
54544
54544.5
54545
54545.5
54546
54546.5
54547
54547.5
54548
54548.5
54549
54549.5
54550
54550.5
54551
54551.5
54552
54552.5
54553
54553.5
54554
54554.5
54555
54555.5
54556
54556.5
54557
54557.5
54558
54558.5
54559
54559.5
54560
54560.5
54561
54561.5
54562
54562.5
54563
54563.5
54564
54564.5
54565
54565.5
54566
54566.5
54567
54567.5
54568
54568.5
54569
54569.5
54570
54570.5
54571
54571.5
54572
54572.5
54573
54573.5
54574
54574.5
54575
54575.5
54576
54576.5
54577
54577.5
54578
54578.5
54579
54579.5
54580
54580.5
54581
54581.5
54582
54582.5
54583
54583.5
54584
54584.5
54585
54585.5
54586
54586.5
54587
54587.5
54588
54588.5
54589
54589.5
54590
54590.5
54591
54591.5
54592
54592.5
54593
54593.5
54594
54594.5
54595
54595.5
54596
54596.5
54597
54597.5
54598
54598.5
54599
54599.5
54600
54600.5
54601
54601.5
54602
54602.5
54603
54603.5
54604
54604.5
54605
54605.5
54606
54606.5
54607
54607.5
54608
54608.5
54609
54609.5
54610
54610.5
54611
54611.5
54612
54612.5
54613
54613.5
54614
54614.5
54615
54615.5
54616
54616.5
54617
54617.5
54618
54618.5
54619
54619.5
54620
54620.5
54621
54621.5
54622
54622.5
54623
54623.5
54624
54624.5
54625
54625.5
54626
54626.5
54627
54627.5
54628
54628.5
54629
54629.5
54630
54630.5
54631
54631.5
54632
54632.5
54633
54633.5
54634
54634.5
54635
[36 empty] | 7507.5 | [16 empty] | 54635.5
54636
54636.5
54637
54637.5
54638
54638.5
54639
54639.5
54640
54640.5
54641
54641.5
54642
54642.5
54643
54643.5
54644
54644.5
54645
54645.5
54646
54646.5
54647
54647.5
54648
54648.5
54649
54649.5
54650
54650.5
54651
54651.5
54652
54652.5
54653
54653.5
54654
54654.5
54655
54655.5
54656
54656.5
54657
54657.5
54658
54658.5
54659
54659.5
54660
54660.5
54661
54661.5
54662
54662.5
54663
54663.5
54664
54664.5
54665
54665.5
54666
54666.5
54667
54667.5
54668
54668.5
54669
54669.5
54670
54670.5
54671
54671.5
54672
54672.5
54673
54673.5
54674
54674.5
54675
54675.5
54676
54676.5
54677
54677.5
54678
54678.5
54679
54679.5
54680
54680.5
54681
54681.5
54682
54682.5
54683
54683.5
54684
54684.5
54685
54685.5
54686
54686.5
54687
54687.5
54688
54688.5
54689
54689.5
54690
54690.5
54691
54691.5
54692
54692.5
54693
54693.5
54694
54694.5
54695
54695.5
54696
54696.5
54697
54697.5
54698
54698.5
54699
54699.5
54700
54700.5
54701
54701.5
54702
54702.5
54703
54703.5
54704
54704.5
54705
54705.5
54706
54706.5
54707
54707.5
54708
54708.5
54709
54709.5
54710
54710.5
54711
54711.5
54712
54712.5
54713
54713.5
54714
54714.5
54715
54715.5
54716
54716.5
54717
54717.5
54718
54718.5
54719
54719.5
54720
54720.5
54721
54721.5
54722
54722.5
54723
54723.5
54724
54724.5
54725
54725.5
54726
54726.5
54727
54727.5
54728
54728.5
54729
54729.5
54730
54730.5
54731
54731.5
54732
54732.5
54733
54733.5
54734
54734.5
54735
54735.5
54736
54736.5
54737
54737.5
54738
54738.5
54739
54739.5
54740
54740.5
54741
54741.5
54742
54742.5
54743
54743.5
54744
54744.5
54745
54745.5
54746
54746.5
54747
54747.5
54748
54748.5
54749
54749.5
54750
54750.5
54751
54751.5
54752
54752.5
54753
54753.5
54754
54754.5
54755
54755.5
54756
54756.5
54757
54757.5
54758
54758.5
54759
54759.5
54760
54760.5
54761
54761.5
54762
54762.5
54763
54763.5
54764
54764.5
54765
54765.5
54766
54766.5
54767
54767.5
54768
54768.5
54769
54769.5
54770
54770.5
54771
54771.5
54772
54772.5
54773
54773.5
54774
54774.5
54775
54775.5
54776
54776.5
54777
54777.5
54778
54778.5
54779
54779.5
54780
54780.5
54781
54781.5
54782
54782.5
54783
54783.5
54784
54784.5
54785
54785.5
54786
54786.5
54787
54787.5
54788
54788.5
54789
54789.5
54790
54790.5
54791
54791.5
54792
54792.5
54793
54793.5
54794
54794.5
54795
54795.5
54796
54796.5
54797
54797.5
54798
54798.5
54799
54799.5
54800
54800.5
54801
54801.5
54802
54802.5
54803
54803.5
54804
54804.5
54805
54805.5
54806
54806.5
54807
54807.5
54808
54808.5
54809
54809.5
54810
54810.5
54811
54811.5
54812
54812.5
54813
54813.5
54814
54814.5
54815
54815.5
54816
54816.5
54817
54817.5
54818
54818.5
54819
54819.5
54820
54820.5
54821
54821.5
54822
54822.5
54823
54823.5
54824
54824.5
54825
54825.5
54826
54826.5
54827
54827.5
54828
54828.5
54829
54829.5
54830
54830.5
54831
54831.5
54832
54832.5
54833
54833.5
54834
54834.5
54835
54835.5
54836
54836.5
54837
54837.5
54838
54838.5
54839
54839.5
54840
54840.5
54841
54841.5
54842
54842.5
54843
54843.5
54844
54844.5
54845
54845.5
54846
54846.5
54847
54847.5
54848
54848.5
54849
54849.5
54850
54850.5
54851
54851.5
54852
54852.5
54853
54853.5
54854
54854.5
54855
54855.5
54856
54856.5
54857
54857.5
54858
54858.5
54859
54859.5
54860
54860.5
54861
54861.5
54862
54862.5
54863
54863.5
54864
54864.5
54865
54865.5
54866
54866.5
54867
54867.5
54868
54868.5
54869
54869.5
54870
54870.5
54871
54871.5
54872
54872.5
54873
54873.5
54874
54874.5
54875
54875.5
54876
54876.5
54877
54877.5
54878
54878.5
54879
54879.5
54880
54880.5
54881
54881.5
54882
54882.5
54883
54883.5
54884
54884.5
54885
54885.5
54886
54886.5
54887
54887.5
54888
54888.5
54889
54889.5
54890
54890.5
54891
54891.5
54892
54892.5
54893
54893.5
54894
54894.5
54895
54895.5
54896
54896.5
54897
54897.5
54898
54898.5
54899
54899.5
54900
54900.5
54901
54901.5
54902
54902.5
54903
54903.5
54904
54904.5
54905
54905.5
54906
54906.5
54907
54907.5
54908
54908.5
54909
54909.5
54910
54910.5
54911
54911.5
54912
54912.5
54913
54913.5
54914
54914.5
54915
54915.5
54916
54916.5
54917
54917.5
54918
54918.5
54919
54919.5
54920
54920.5
54921
54921.5
54922
54922.5
54923
54923.5
54924
54924.5
54925
54925.5
54926
54926.5
54927
54927.5
54928
54928.5
54929
54929.5
54930
54930.5
54931
54931.5
54932
54932.5
54933
54933.5
54934
54934.5
54935
54935.5
54936
54936.5
54937
54937.5
54938
54938.5
54939
54939.5
54940
54940.5
54941
54941.5
54942
54942.5
54943
54943.5
54944
54944.5
54945
54945.5
54946
54946.5
54947
54947.5
54948
54948.5
54949
54949.5
54950
54950.5
54951
54951.5
54952
54952.5
54953
54953.5
54954
54954.5
54955
54955.5
54956
54956.5
54957
54957.5
54958
54958.5
54959
54959.5
54960
54960.5
54961
54961.5
54962
54962.5
54963
54963.5
54964
54964.5
54965
54965.5
54966
54966.5
54967
54967.5
54968
54968.5
54969
54969.5
54970
54970.5
54971
54971.5
54972
54972.5
54973
54973.5
54974
54974.5
54975
54975.5
54976
54976.5
54977
54977.5
54978
54978.5
54979
54979.5
54980
54980.5
54981
54981.5
54982
54982.5
54983
54983.5
54984
54984.5
54985
54985.5
54986
54986.5
54987
54987.5
54988
54988.5
54989
54989.5
54990
54990.5
54991
54991.5
54992
54992.5
54993
54993.5
54994
54994.5
54995
54995.5
54996
54996.5
54997
54997.5
54998
54998.5
54999
54999.5
55000
55000.5
55001
55001.5
55002
55002.5
55003
55003.5
55004
55004.5
55005
55005.5
55006
55006.5
55007
55007.5
55008
55008.5
55009
55009.5
55010
55010.5
55011
55011.5
55012
55012.5
55013
55013.5
55014
55014.5
55015
55015.5
55016
55016.5
55017
55017.5
55018
55018.5
55019
55019.5
55020
55020.5
55021
55021.5
55022
55022.5
55023
55023.5
55024
55024.5
55025
55025.5
55026
55026.5
55027
55027.5
55028
55028.5
55029
55029.5
55030
55030.5
55031
55031.5
55032
55032.5
55033
55033.5
55034
55034.5
55035
55035.5
55036
55036.5
55037
55037.5
55038
55038.5
55039
55039.5
55040
55040.5
55041
55041.5
55042
55042.5
55043
55043.5
55044
55044.5
55045
55045.5
55046
55046.5
55047
55047.5
55048
55048.5
55049
55049.5
55050
55050.5
55051
55051.5
55052
55052.5
55053
55053.5
55054
55054.5
55055
55055.5
55056
55056.5
55057
55057.5
55058
55058.5
55059
55059.5
55060
55060.5
55061
55061.5
55062
55062.5
55063
55063.5
55064
55064.5
55065
55065.5
55066
55066.5
55067
55067.5
55068
55068.5
55069
55069.5
55070
55070.5
55071
55071.5
55072
55072.5
55073
55073.5
55074
55074.5
55075
55075.5
55076
55076.5
55077
55077.5
55078
55078.5
55079
55079.5
55080
55080.5
55081
55081.5
55082
55082.5
55083
55083.5
55084
55084.5
55085
55085.5
55086
55086.5
55087
55087.5
55088
55088.5
55089
55089.5
55090
55090.5
55091
55091.5
55092
55092.5
55093
55093.5
55094
55094.5
55095
55095.5
55096
55096.5
55097
55097.5
55098
55098.5
55099
55099.5
55100
55100.5
55101
55101.5
55102
55102.5
55103
55103.5
55104
55104.5
55105
55105.5
55106
55106.5
55107
55107.5
55108
55108.5
55109
55109.5
55110
55110.5
55111
55111.5
55112
55112.5
55113
55113.5
55114
55114.5
55115
55115.5
55116
55116.5
55117
55117.5
55118
55118.5
55119
55119.5
55120
55120.5
55121
55121.5
55122
55122.5
55123
55123.5
55124
55124.5
55125
55125.5
55126
55126.5
55127
55127.5
55128
55128.5
55129
55129.5
55130
55130.5
55131
55131.5
55132
55132.5
55133
55133.5
55134
55134.5
55135
55135.5
55136
55136.5
55137
55137.5
55138
55138.5
55139
55139.5
55140
55140.5
55141
55141.5
55142
55142.5
55143
55143.5
55144
55144.5
55145
55145.5
55146
55146.5
55147
55147.5
55148
55148.5
55149
55149.5
55150
55150.5
55151
55151.5
55152
55152.5
55153
55153.5
55154
55154.5
55155
55155.5
55156
55156.5
55157
55157.5
55158
55158.5
55159
55159.5
55160
55160.5
55161
55161.5
55162
55162.5
55163
55163.5
55164
55164.5
55165
55165.5
55166
55166.5
55167
55167.5
55168
55168.5
55169
55169.5
55170
55170.5
55171
55171.5
55172
55172.5
55173
55173.5
55174
55174.5
55175
55175.5
55176
55176.5
55177
55177.5
55178
55178.5
55179
55179.5
55180
55180.5
55181
55181.5
55182
55182.5
55183
55183.5
55184
55184.5
55185
55185.5
55186
55186.5
55187
55187.5
55188
55188.5
55189
55189.5
55190
55190.5
55191
55191.5
55192
55192.5
55193
55193.5
55194
55194.5
55195
55195.5
55196
55196.5
55197
55197.5
55198
55198.5
55199
55199.5
55200
55200.5
55201
55201.5
55202
55202.5
55203
55203.5
55204
55204.5
55205
55205.5
55206
55206.5
55207
55207.5
55208
55208.5
55209
55209.5
55210
55210.5
55211
55211.5
55212
55212.5
55213
55213.5
55214
55214.5
55215
55215.5
55216
55216.5
55217
55217.5
55218
55218.5
55219
55219.5
55220
55220.5
55221
55221.5
55222
55222.5
55223
55223.5
55224
55224.5
55225
55225.5
55226
55226.5
55227
55227.5
55228
55228.5
55229
55229.5
55230
55230.5
55231
55231.5
55232
55232.5
55233
55233.5
55234
55234.5
55235
55235.5
55236
55236.5
55237
55237.5
55238
55238.5
55239
55239.5
55240
55240.5
55241
55241.5
55242
55242.5
55243
55243.5
55244
55244.5
55245
55245.5
55246
55246.5
55247
55247.5
55248
55248.5
55249
55249.5
55250
55250.5
55251
55251.5
55252
55252.5
55253
55253.5
55254
55254.5
55255
55255.5
55256
55256.5
55257
55257.5
55258
55258.5
55259
55259.5
55260
55260.5
55261
55261.5
55262
55262.5
55263
55263.5
55264
55264.5
55265
55265.5
55266
55266.5
55267
55267.5
55268
55268.5
55269
55269.5
55270
55270.5
55271
55271.5
55272
55272.5
55273
55273.5
55274
55274.5
55275
55275.5
55276
55276.5
55277
55277.5
55278
55278.5
55279
55279.5
55280
55280.5
55281
55281.5
55282
55282.5
55283
55283.5
55284
55284.5
55285
55285.5
55286
55286.5
55287
55287.5
55288
55288.5
55289
55289.5
55290
55290.5
55291
55291.5
55292
55292.5
55293
55293.5
55294
55294.5
55295
55295.5
55296
55296.5
55297
55297.5
55298
55298.5
55299
55299.5
55300
55300.5
55301
55301.5
55302
55302.5
55303
55303.5
55304
55304.5
55305
55305.5
55306
55306.5
55307
55307.5
55308
55308.5
55309
55309.5
55310
55310.5
55311
55311.5
55312
55312.5
55313
55313.5
55314
55314.5
55315
55315.5
55316
55316.5
55317
55317.5
55318
55318.5
55319
55319.5
55320
55320.5
55321
55321.5
55322
55322.5
55323
55323.5
55324
55324.5
55325
55325.5
55326
55326.5
55327
55327.5
55328
55328.5
55329
55329.5
55330
55330.5
55331
55331.5
55332
55332.5
55333
55333.5
55334
55334.5
55335
55335.5
55336
55336.5
55337
55337.5
55338
55338.5
55339
55339.5
55340
55340.5
55341
55341.5
55342
55342.5
55343
55343.5
55344
55344.5
55345
55345.5
55346
55346.5
55347
55347.5
55348
55348.5
55349
55349.5
55350
55350.5
55351
55351.5
55352
55352.5
55353
55353.5
55354
55354.5
55355
55355.5
55356
55356.5
55357
55357.5
55358
55358.5
55359
55359.5
55360
55360.5
55361
55361.5
55362
55362.5
55363
55363.5
55364
55364.5
55365
55365.5
55366
55366.5
55367
55367.5
55368
55368.5
55369
55369.5
55370
55370.5
55371
55371.5
55372
55372.5
55373
55373.5
55374
55374.5
55375
55375.5
55376
55376.5
55377
55377.5
55378
55378.5
55379
55379.5
55380
55380.5
55381
55381.5
55382
55382.5
55383
55383.5
55384
55384.5
55385
55385.5
55386
55386.5
55387
55387.5
55388
55388.5
55389
55389.5
55390
55390.5
55391
55391.5
55392
55392.5
55393
55393.5
55394
55394.5
55395
55395.5
55396
55396.5
55397
55397.5
55398
55398.5
55399
55399.5
55400
55400.5
55401
55401.5
55402
55402.5
55403
55403.5
55404
55404.5
55405
55405.5
55406
55406.5
55407
55407.5
55408
55408.5
55409
55409.5
55410
55410.5
55411
55411.5
55412
55412.5
55413
55413.5
55414
55414.5
55415
55415.5
55416
55416.5
55417
55417.5
55418
55418.5
55419
55419.5
55420
55420.5
55421
55421.5
55422
55422.5
55423
55423.5
55424
55424.5
55425
55425.5
55426
55426.5
55427
55427.5
55428
55428.5
55429
55429.5
55430
55430.5
55431
55431.5
55432
55432.5
55433
55433.5
55434
55434.5
55435
55435.5
55436
55436.5
55437
55437.5
55438
55438.5
55439
55439.5
55440
55440.5
55441
55441.5
55442
55442.5
55443
55443.5
55444
55444.5
55445
55445.5
55446
55446.5
55447
55447.5
55448
55448.5
55449
55449.5
55450
55450.5
55451
55451.5
55452
55452.5
55453
55453.5
55454
55454.5
55455
55455.5
55456
55456.5
55457
55457.5
55458
55458.5
55459
55459.5
55460
55460.5
55461
55461.5
55462
55462.5
55463
55463.5
55464
55464.5
55465
55465.5
55466
55466.5
55467
55467.5
55468
55468.5
55469
55469.5
55470
55470.5
55471
55471.5
55472
55472.5
55473
55473.5
55474
55474.5
55475
55475.5
55476
55476.5
55477
55477.5
55478
55478.5
55479
55479.5
55480
55480.5
55481
55481.5
55482
55482.5
55483
55483.5
55484
55484.5
55485
55485.5
55486
55486.5
55487
55487.5
55488
55488.5
55489
55489.5
55490
55490.5
55491
55491.5
55492
55492.5
55493
55493.5
55494
55494.5
55495
55495.5
55496
55496.5
55497
55497.5
55498
55498.5
55499
55499.5
55500
55500.5
55501
55501.5
55502
55502.5
55503
55503.5
55504
55504.5
55505
55505.5
55506
55506.5
55507
55507.5
55508
55508.5
55509
55509.5
55510
55510.5
55511
55511.5
55512
55512.5
55513
55513.5
55514
55514.5
55515
55515.5
55516
55516.5
55517
55517.5
55518
55518.5
55519
55519.5
55520
55520.5
55521
55521.5
55522
55522.5
55523
55523.5
55524
55524.5
55525
55525.5
55526
55526.5
55527
55527.5
55528
55528.5
55529
55529.5
55530
55530.5
55531
55531.5
55532
55532.5
55533
55533.5
55534
55534.5
55535
55535.5
55536
55536.5
55537
55537.5
55538
55538.5
55539
55539.5
55540
55540.5
55541
55541.5
55542
55542.5
55543
55543.5
55544
55544.5
55545
55545.5
55546
55546.5
55547
55547.5
55548
55548.5
55549
55549.5
55550
55550.5
55551
55551.5
55552
55552.5
55553
55553.5
55554
55554.5
55555
55555.5
55556
55556.5
55557
55557.5
55558
55558.5
55559
55559.5
55560
55560.5
55561
55561.5
55562
55562.5
55563
55563.5
55564
55564.5
55565
55565.5
55566
55566.5
55567
55567.5
55568
55568.5
55569
55569.5
55570
55570.5
55571
55571.5
55572
55572.5
55573
55573.5
55574
55574.5
55575
55575.5
55576
55576.5
55577
55577.5
55578
55578.5
55579
55579.5
55580
55580.5
55581
55581.5
55582
55582.5
55583
55583.5
55584
55584.5
55585
55585.5
55586
55586.5
55587
55587.5
55588
55588.5
55589
55589.5
55590
55590.5
55591
55591.5
55592
55592.5
55593
55593.5
55594
55594.5
55595
55595.5
55596
55596.5
55597
55597.5
55598
55598.5
55599
55599.5
55600
55600.5
55601
55601.5
55602
55602.5
55603
55603.5
55604
55604.5
55605
55605.5
55606
55606.5
55607
55607.5
55608
55608.5
55609
55609.5
55610
55610.5
55611
55611.5
55612
55612.5
55613
55613.5
55614
55614.5
55615
55615.5
55616
55616.5
55617
55617.5
55618
55618.5
55619
55619.5
55620
55620.5
55621
55621.5
55622
55622.5
55623
55623.5
55624
55624.5
55625
55625.5
55626
55626.5
55627
55627.5
55628
55628.5
55629
55629.5
55630
55630.5
55631
55631.5
55632
55632.5
55633
55633.5
55634
55634.5
55635
55635.5
55636
55636.5
55637
55637.5
55638
55638.5
55639
55639.5
55640
55640.5
55641
55641.5
55642
55642.5
55643
55643.5
55644
55644.5
55645
55645.5
55646
55646.5
55647
55647.5
55648
55648.5
55649
55649.5
55650
55650.5
55651
55651.5
55652
55652.5
55653
55653.5
55654
55654.5
55655
55655.5
55656
55656.5
55657
55657.5
55658
55658.5
55659
55659.5
55660
55660.5
55661
55661.5
55662
55662.5
55663
55663.5
55664
55664.5
55665
55665.5
55666
55666.5
55667
55667.5
55668
55668.5
55669
55669.5
55670
55670.5
55671
55671.5
55672
55672.5
55673
55673.5
55674
55674.5
55675
55675.5
55676
55676.5
55677
55677.5
55678
55678.5
55679
55679.5
55680
55680.5
55681
55681.5
55682
55682.5
55683
55683.5
55684
55684.5
55685
55685.5
55686
55686.5
55687
55687.5
55688
55688.5
55689
55689.5
55690
55690.5
55691
55691.5
55692
55692.5
55693
55693.5
55694
55694.5
55695
55695.5
55696
55696.5
55697
55697.5
55698
55698.5
55699
55699.5
55700
55700.5
55701
55701.5
55702
55702.5
55703
55703.5
55704
55704.5
55705
55705.5
55706
55706.5
55707
55707.5
55708
55708.5
55709
55709.5
55710
55710.5
55711
55711.5
55712
55712.5
55713
55713.5
55714
55714.5
55715
55715.5
55716
55716.5
55717
55717.5
55718
55718.5
55719
55719.5
55720
55720.5
55721
55721.5
55722
55722.5
55723
55723.5
55724
55724.5
55725
55725.5
55726
55726.5
55727
55727.5
55728
55728.5
55729
55729.5
55730
55730.5
55731
55731.5
55732
55732.5
55733
55733.5
55734
55734.5
55735
55735.5
55736
55736.5
55737
55737.5
55738
55738.5
55739
55739.5
55740
55740.5
55741
55741.5
55742
55742.5
55743
55743.5
55744
55744.5
55745
55745.5
55746
55746.5
55747
55747.5
55748
55748.5
55749
55749.5
55750
55750.5
55751
55751.5
55752
55752.5
55753
55753.5
55754
55754.5
55755
55755.5
55756
55756.5
55757
55757.5
55758
55758.5
55759
55759.5
55760
55760.5
55761
55761.5
55762
55762.5
55763
55763.5
55764
55764.5
55765
55765.5
55766
55766.5
55767
55767.5
55768
55768.5
55769
55769.5
55770
55770.5
55771
55771.5
55772
55772.5
55773
55773.5
55774
55774.5
55775
55775.5
55776
55776.5
55777
55777.5
55778
55778.5
55779
55779.5
55780
55780.5
55781
55781.5
55782
55782.5
55783
55783.5
55784
55784.5
55785
55785.5
55786
55786.5
55787
55787.5
55788
55788.5
55789
55789.5
55790
55790.5
55791
55791.5
55792
55792.5
55793
55793.5
55794
55794.5
55795
55795.5
55796
55796.5
55797
55797.5
55798
55798.5
55799
55799.5
55800
55800.5
55801
55801.5
55802
55802.5
55803
55803.5
55804
55804.5
55805
55805.5
55806
55806.5
55807
55807.5
55808
55808.5
55809
55809.5
55810
55810.5
55811
55811.5
55812
55812.5
55813
55813.5
55814
55814.5
55815
55815.5
55816
55816.5
55817
55817.5
55818
55818.5
55819
55819.5
55820
55820.5
55821
55821.5
55822
55822.5
55823
55823.5
55824
55824.5
55825
55825.5
55826
55826.5
55827
55827.5
55828
55828.5
55829
55829.5
55830
55830.5
55831
55831.5
55832
55832.5
55833
55833.5
55834
55834.5
55835
55835.5
55836
55836.5
55837
55837.5
55838
55838.5
55839
55839.5
55840
55840.5
55841
55841.5
55842
55842.5
55843
55843.5
55844
55844.5
55845
55845.5
55846
55846.5
55847
55847.5
55848
55848.5
55849
55849.5
55850
55850.5
55851
55851.5
55852
55852.5
55853
55853.5
55854
55854.5
55855
55855.5
55856
55856.5
55857
55857.5
55858
55858.5
55859
55859.5
55860
55860.5
55861
55861.5
55862
55862.5
55863
55863.5
55864
55864.5
55865
55865.5
55866
55866.5
55867
55867.5
55868
55868.5
55869
55869.5
55870
55870.5
55871
55871.5
55872
55872.5
55873
55873.5
55874
55874.5
55875
55875.5
55876
55876.5
55877
55877.5
55878
55878.5
55879
55879.5
55880
55880.5
55881
55881.5
55882
55882.5
55883
55883.5
55884
55884.5
55885
55885.5
55886
55886.5
55887
55887.5
55888
55888.5
55889
55889.5
55890
55890.5
55891
55891.5
55892
55892.5
55893
55893.5
55894
55894.5
55895
55895.5
55896
55896.5
55897
55897.5
55898
55898.5
55899
55899.5
55900
55900.5
55901
55901.5
55902
55902.5
55903
55903.5
55904
55904.5
55905
55905.5
55906
55906.5
55907
55907.5
55908
55908.5
55909
55909.5
55910
55910.5
55911
55911.5
55912
55912.5
55913
55913.5
55914
55914.5
55915
55915.5
55916
55916.5
55917
55917.5
55918
55918.5
55919
55919.5
55920
55920.5
55921
55921.5
55922
55922.5
55923
55923.5
55924
55924.5
55925
55925.5
55926
55926.5
55927
55927.5
55928
55928.5
55929
55929.5
55930
55930.5
55931
55931.5
55932
55932.5
55933
55933.5
55934
55934.5
55935
55935.5
55936
55936.5
55937
55937.5
55938
55938.5
55939
55939.5
55940
55940.5
55941
55941.5
55942
55942.5
55943
55943.5
55944
55944.5
55945
55945.5
55946
55946.5
55947
55947.5
55948
55948.5
55949
55949.5
55950
55950.5
55951
55951.5
55952
55952.5
55953
55953.5
55954
55954.5
55955
55955.5
55956
55956.5
55957
55957.5
55958
55958.5
55959
55959.5
55960
55960.5
55961
55961.5
55962
55962.5
55963
55963.5
55964
55964.5
55965
55965.5
55966
55966.5
55967
55967.5
55968
55968.5
55969
55969.5
55970
55970.5
55971
55971.5
55972
55972.5
55973
55973.5
55974
55974.5
55975
55975.5
55976
55976.5
55977
55977.5
55978
55978.5
55979
55979.5
55980
55980.5
55981
55981.5
55982
55982.5
55983
55983.5
55984
55984.5
55985
55985.5
55986
55986.5
55987
55987.5
55988
55988.5
55989
55989.5
55990
55990.5
55991
55991.5
55992
55992.5
55993
55993.5
55994
55994.5
55995
55995.5
55996
55996.5
55997
55997.5
55998
55998.5
55999
55999.5
56000
56000.5
56001
56001.5
56002
56002.5
56003
56003.5
56004
56004.5
56005
56005.5
56006
56006.5
56007
56007.5
56008
56008.5
56009
56009.5
56010
56010.5
56011
56011.5
56012
56012.5
56013
56013.5
56014
56014.5
56015
56015.5
56016
56016.5
56017
56017.5
56018
56018.5
56019
56019.5
56020
56020.5
56021
56021.5
56022
56022.5
56023
56023.5
56024
56024.5
56025
56025.5
56026
56026.5
56027
56027.5
56028
56028.5
56029
56029.5
56030
56030.5
56031
56031.5
56032
56032.5
56033
56033.5
56034
56034.5
56035
56035.5
56036
56036.5
56037
56037.5
56038
56038.5
56039
56039.5
56040
56040.5
56041
56041.5
56042
56042.5
56043
56043.5
56044
56044.5
56045
56045.5
56046
56046.5
56047
56047.5
56048
56048.5
56049
56049.5
56050
56050.5
56051
56051.5
56052
56052.5
56053
56053.5
56054
56054.5
56055
56055.5
56056
56056.5
56057
56057.5
56058
56058.5
56059
56059.5
56060
56060.5
56061
56061.5
56062
56062.5
56063
56063.5
56064
56064.5
56065
56065.5
56066
56066.5
56067
56067.5
56068
56068.5
56069
56069.5
56070
56070.5
56071
56071.5
56072
56072.5
56073
56073.5
56074
56074.5
56075
56075.5
56076
56076.5
56077
56077.5
56078
56078.5
56079
56079.5
56080
56080.5
56081
56081.5
56082
56082.5
56083
56083.5
56084
56084.5
56085
56085.5
56086
56086.5
56087
56087.5
56088
56088.5
56089
56089.5
56090
56090.5
56091
56091.5
56092
56092.5
56093
56093.5
56094
56094.5
56095
56095.5
56096
56096.5
56097
56097.5
56098
56098.5
56099
56099.5
56100
56100.5
56101
56101.5
56102
56102.5
56103
56103.5
56104
56104.5
56105
56105.5
56106
56106.5
56107
56107.5
56108
56108.5
56109
56109.5
56110
56110.5
56111
56111.5
56112
56112.5
56113
56113.5
56114
56114.5
56115
56115.5
56116
56116.5
56117
56117.5
56118
56118.5
56119
56119.5
56120
56120.5
56121
56121.5
56122
56122.5
56123
56123.5
56124
56124.5
56125
56125.5
56126
56126.5
56127
56127.5
56128
56128.5
56129
56129.5
56130
56130.5
56131
56131.5
56132
56132.5
56133
56133.5
56134
56134.5
56135
56135.5
56136
56136.5
56137
56137.5
56138
56138.5
56139
56139.5
56140
56140.5
56141
56141.5
56142
56142.5
56143
56143.5
56144
56144.5
56145
56145.5
56146
56146.5
56147
56147.5
56148
56148.5
56149
56149.5
56150
56150.5
56151
56151.5
56152
56152.5
56153
56153.5
56154
56154.5
56155
56155.5
56156
56156.5
56157
56157.5
56158
56158.5
56159
56159.5
56160
56160.5
56161
56161.5
56162
56162.5
56163
56163.5
56164
56164.5
56165
56165.5
56166
56166.5
56167
56167.5
56168
56168.5
56169
56169.5
56170
56170.5
56171
56171.5
56172
56172.5
56173
56173.5
56174
56174.5
56175
56175.5
56176
56176.5
56177
56177.5
56178
56178.5
56179
56179.5
56180
56180.5
56181
56181.5
56182
56182.5
56183
56183.5
56184
56184.5
56185
56185.5
56186
56186.5
56187
56187.5
56188
56188.5
56189
56189.5
56190
56190.5
56191
56191.5
56192
56192.5
56193
56193.5
56194
56194.5
56195
56195.5
56196
56196.5
56197
56197.5
56198
56198.5
56199
56199.5
56200
56200.5
56201
56201.5
56202
56202.5
56203
56203.5
56204
56204.5
56205
56205.5
56206
56206.5
56207
56207.5
56208
56208.5
56209
56209.5
56210
56210.5
56211
56211.5
56212
56212.5
56213
56213.5
56214
56214.5
56215
56215.5
56216
56216.5
56217
56217.5
56218
56218.5
56219
56219.5
56220
56220.5
56221
56221.5
56222
56222.5
56223
56223.5
56224
56224.5
56225
56225.5
56226
56226.5
56227
56227.5
56228
56228.5
56229
56229.5
56230
56230.5
56231
56231.5
56232
56232.5
56233
56233.5
56234
56234.5
56235
56235.5
56236
56236.5
56237
56237.5
56238
56238.5
56239
56239.5
56240
56240.5
56241
56241.5
56242
56242.5
56243
56243.5
56244
56244.5
56245
56245.5
56246
56246.5
56247
56247.5
56248
56248.5
56249
56249.5
56250
56250.5
56251
56251.5
56252
56252.5
56253
56253.5
56254
56254.5
56255
56255.5
56256
56256.5
56257
56257.5
56258
56258.5
56259
56259.5
56260
56260.5
56261
56261.5
56262
56262.5
56263
56263.5
56264
56264.5
56265
56265.5
56266
56266.5
56267
56267.5
56268
56268.5
56269
56269.5
56270
56270.5
56271
56271.5
56272
56272.5
56273
56273.5
56274
56274.5
56275
56275.5
56276
56276.5
56277
56277.5
56278
56278.5
56279
56279.5
56280
56280.5
56281
56281.5
56282
56282.5
56283
56283.5
56284
56284.5
56285
56285.5
56286
56286.5
56287
56287.5
56288
56288.5
56289
56289.5
56290
56290.5
56291
56291.5
56292
56292.5
56293
56293.5
56294
56294.5
56295
56295.5
56296
56296.5
56297
56297.5
56298
56298.5
56299
56299.5
56300
56300.5
56301
56301.5
56302
56302.5
56303
56303.5
56304
56304.5
56305
56305.5
56306
56306.5
56307
56307.5
56308
56308.5
56309
56309.5
56310
56310.5
56311
56311.5
56312
56312.5
56313
56313.5
56314
56314.5
56315
56315.5
56316
56316.5
56317
56317.5
56318
56318.5
56319
56319.5
56320
56320.5
56321
56321.5
56322
56322.5
56323
56323.5
56324
56324.5
56325
56325.5
56326
56326.5
56327
56327.5
56328
56328.5
56329
56329.5
56330
56330.5
56331
56331.5
56332
56332.5
56333
56333.5
56334
56334.5
56335
56335.5
56336
56336.5
56337
56337.5
56338
56338.5
56339
56339.5
56340
56340.5
56341
56341.5
56342
56342.5
56343
56343.5
56344
56344.5
56345
56345.5
56346
56346.5
56347
56347.5
56348
56348.5
56349
56349.5
56350
56350.5
56351
56351.5
56352
56352.5
56353
56353.5
56354
56354.5
56355
56355.5
56356
56356.5
56357
56357.5
56358
56358.5
56359
56359.5
56360
56360.5
56361
56361.5
56362
56362.5
56363
56363.5
56364
56364.5
56365
56365.5
56366
56366.5
56367
56367.5
56368
56368.5
56369
56369.5
56370
56370.5
56371
56371.5
56372
56372.5
56373
56373.5
56374
56374.5
56375
56375.5
56376
56376.5
56377
56377.5
56378
56378.5
56379
56379.5
56380
56380.5
56381
56381.5
56382
56382.5
56383
56383.5
56384
56384.5
56385
56385.5
56386
56386.5
56387
56387.5
56388
56388.5
56389
56389.5
56390
56390.5
56391
56391.5
56392
56392.5
56393
56393.5
56394
56394.5
56395
56395.5
56396
56396.5
56397
56397.5
56398
56398.5
56399
56399.5
56400
56400.5
56401
56401.5
56402
56402.5
56403
56403.5
56404
56404.5
56405
56405.5
56406
56406.5
56407
56407.5
56408
56408.5
56409
56409.5
56410
56410.5
56411
56411.5
56412
56412.5
56413
56413.5
56414
56414.5
56415
56415.5
56416
56416.5
56417
56417.5
56418
56418.5
56419
56419.5
56420
56420.5
56421
56421.5
56422
56422.5
56423
56423.5
56424
56424.5
56425
56425.5
56426
56426.5
56427
56427.5
56428
56428.5
56429
56429.5
56430
56430.5
56431
56431.5
56432
56432.5
56433
56433.5
56434
56434.5
56435
56435.5
56436
56436.5
56437
56437.5
56438
56438.5
56439
56439.5
56440
56440.5
56441
56441.5
56442
56442.5
56443
56443.5
56444
56444.5
56445
56445.5
56446
56446.5
56447
56447.5
56448
56448.5
56449
56449.5
56450
56450.5
56451
56451.5
56452
56452.5
56453
56453.5
56454
56454.5
56455
56455.5
56456
56456.5
56457
56457.5
56458
56458.5
56459
56459.5
56460
56460.5
56461
56461.5
56462
56462.5
56463
56463.5
56464
56464.5
56465
56465.5
56466
56466.5
56467
56467.5
56468
56468.5
56469
56469.5
56470
56470.5
56471
56471.5
56472
56472.5
56473
56473.5
56474
56474.5
56475
56475.5
56476
56476.5
56477
56477.5
56478
56478.5
56479
56479.5
56480
56480.5
56481
56481.5
56482
56482.5
56483
56483.5
56484
56484.5
56485
56485.5
56486
56486.5
56487
56487.5
56488
56488.5
56489
56489.5
56490
56490.5
56491
56491.5
56492
56492.5
56493
56493.5
56494
56494.5
56495
56495.5
56496
56496.5
56497
56497.5
56498
56498.5
56499
56499.5
56500
56500.5
56501
56501.5
56502
56502.5
56503
56503.5
56504
56504.5
56505
56505.5
56506
56506.5
56507
56507.5
56508
56508.5
56509
56509.5
56510
56510.5
56511
56511.5
56512
56512.5
56513
56513.5
56514
56514.5
56515
56515.5
56516
56516.5
56517
56517.5
56518
56518.5
56519
56519.5
56520
56520.5
56521
56521.5
56522
56522.5
56523
56523.5
56524
56524.5
56525
56525.5
56526
56526.5
56527
56527.5
56528
56528.5
56529
56529.5
56530
56530.5
56531
56531.5
56532
56532.5
56533
56533.5
56534
56534.5
56535
56535.5
56536
56536.5
56537
56537.5
56538
56538.5
56539
56539.5
56540
56540.5
56541
56541.5
56542
56542.5
56543
56543.5
56544
56544.5
56545
56545.5
56546
56546.5
56547
56547.5
56548
56548.5
56549
56549.5
56550
56550.5
56551
56551.5
56552
56552.5
56553
56553.5
56554
56554.5
56555
56555.5
56556
56556.5
56557
56557.5
56558
56558.5
56559
56559.5
56560
56560.5
56561
56561.5
56562
56562.5
56563
56563.5
56564
56564.5
56565
56565.5
56566
56566.5
56567
56567.5
56568
56568.5
56569
56569.5
56570
56570.5
56571
56571.5
56572
56572.5
56573
56573.5
56574
56574.5
56575
56575.5
56576
56576.5
56577
56577.5
56578
56578.5
56579
56579.5
56580
56580.5
56581
56581.5
56582
56582.5
56583
56583.5
56584
56584.5
56585
56585.5
56586
56586.5
56587
56587.5
56588
56588.5
56589
56589.5
56590
56590.5
56591
56591.5
56592
56592.5
56593
56593.5
56594
56594.5
56595
56595.5
56596
56596.5
56597
56597.5
56598
56598.5
56599
56599.5
56600
56600.5
56601
56601.5
56602
56602.5
56603
56603.5
56604
56604.5
56605
56605.5
56606
56606.5
56607
56607.5
56608
56608.5
56609
56609.5
56610
56610.5
56611
56611.5
56612
56612.5
56613
56613.5
56614
56614.5
56615
56615.5
56616
56616.5
56617
56617.5
56618
56618.5
56619
56619.5
56620
56620.5
56621
56621.5
56622
56622.5
56623
56623.5
56624
56624.5
56625
56625.5
56626
56626.5
56627
56627.5
56628
56628.5
56629
56629.5
56630
56630.5
56631
56631.5
56632
56632.5
56633
56633.5
56634
56634.5
56635
56635.5
56636
56636.5
56637
56637.5
56638
56638.5
56639
56639.5
56640
56640.5
56641
56641.5
56642
56642.5
56643
56643.5
56644
56644.5
56645
56645.5
56646
56646.5
56647
56647.5
56648
56648.5
56649
56649.5
56650
56650.5
56651
56651.5
56652
56652.5
56653
56653.5
56654
56654.5
56655
56655.5
56656
56656.5
56657
56657.5
56658
56658.5
56659
56659.5
56660
56660.5
56661
56661.5
56662
56662.5
56663
56663.5
56664
56664.5
56665
56665.5
56666
56666.5
56667
56667.5
56668
56668.5
56669
56669.5
56670
56670.5
56671
56671.5
56672
56672.5
56673
56673.5
56674
56674.5
56675
56675.5
56676
56676.5
56677
56677.5
56678
56678.5
56679
56679.5
56680
56680.5
56681
56681.5
56682
56682.5
56683
56683.5
56684
56684.5
56685
56685.5
56686
56686.5
56687
56687.5
56688
56688.5
56689
56689.5
56690
56690.5
56691
56691.5
56692
56692.5
56693
56693.5
56694
56694.5
56695
56695.5
56696
56696.5
56697
56697.5
56698
56698.5
56699
56699.5
56700
56700.5
56701
56701.5
56702
56702.5
56703
56703.5
56704
56704.5
56705
56705.5
56706
56706.5
56707
56707.5
56708
56708.5
56709
56709.5
56710
56710.5
56711
56711.5
56712
56712.5
56713
56713.5
56714
56714.5
56715
56715.5
56716
56716.5
56717
56717.5
56718
56718.5
56719
56719.5
56720
56720.5
56721
56721.5
56722
56722.5
56723
56723.5
56724
56724.5
56725
56725.5
56726
56726.5
56727
56727.5
56728
56728.5
56729
56729.5
56730
56730.5
56731
56731.5
56732
56732.5
56733
56733.5
56734
56734.5
56735
56735.5
56736
56736.5
56737
56737.5
56738
56738.5
56739
56739.5
56740
56740.5
56741
56741.5
56742
56742.5
56743
56743.5
56744
56744.5
56745
56745.5
56746
56746.5
56747
56747.5
56748
56748.5
56749
56749.5
56750
56750.5
56751
56751.5
56752
56752.5
56753
56753.5
56754
56754.5
56755
56755.5
56756
56756.5
56757
56757.5
56758
56758.5
56759
56759.5
56760
56760.5
56761
56761.5
56762
56762.5
56763
56763.5
56764
56764.5
56765
56765.5
56766
56766.5
56767
56767.5
56768
56768.5
56769
56769.5
56770
56770.5
56771
56771.5
56772
56772.5
56773
56773.5
56774
56774.5
56775
56775.5
56776
56776.5
56777
56777.5
56778
56778.5
56779
56779.5
56780
56780.5
56781
56781.5
56782
56782.5
56783
56783.5
56784
56784.5
56785
56785.5
56786
56786.5
56787
56787.5
56788
56788.5
56789
56789.5
56790
56790.5
56791
56791.5
56792
56792.5
56793
56793.5
56794
56794.5
56795
56795.5
56796
56796.5
56797
56797.5
56798
56798.5
56799
56799.5
56800
56800.5
56801
56801.5
56802
56802.5
56803
56803.5
56804
56804.5
56805
56805.5
56806
56806.5
56807
56807.5
56808
56808.5
56809
56809.5
56810
56810.5
56811
56811.5
56812
56812.5
56813
56813.5
56814
56814.5
56815
56815.5
56816
56816.5
56817
56817.5
56818
56818.5
56819
56819.5
56820
56820.5
56821
56821.5
56822
56822.5
56823
56823.5
56824
56824.5
56825
56825.5
56826
56826.5
56827
56827.5
56828
56828.5
56829
56829.5
56830
56830.5
56831
56831.5
56832
56832.5
56833
56833.5
56834
56834.5
56835
56835.5
56836
56836.5
56837
56837.5
56838
56838.5
56839
56839.5
56840
56840.5
56841
56841.5
56842
56842.5
56843
56843.5
56844
56844.5
56845
56845.5
56846
56846.5
56847
56847.5
56848
56848.5
56849
56849.5
56850
56850.5
56851
56851.5
56852
56852.5
56853
56853.5
56854
56854.5
56855
56855.5
56856
56856.5
56857
56857.5
56858
56858.5
56859
56859.5
56860
56860.5
56861
56861.5
56862
56862.5
56863
56863.5
56864
56864.5
56865
56865.5
56866
56866.5
56867
56867.5
56868
56868.5
56869
56869.5
56870
56870.5
56871
56871.5
56872
56872.5
56873
56873.5
56874
56874.5
56875
56875.5
56876
56876.5
56877
56877.5
56878
56878.5
56879
56879.5
56880
56880.5
56881
56881.5
56882
56882.5
56883
56883.5
56884
56884.5
56885
56885.5
56886
56886.5
56887
56887.5
56888
56888.5
56889
56889.5
56890
56890.5
56891
56891.5
56892
56892.5
56893
56893.5
56894
56894.5
56895
56895.5
56896
56896.5
56897
56897.5
56898
56898.5
56899
56899.5
56900
56900.5
56901
56901.5
56902
56902.5
56903
56903.5
56904
56904.5
56905
56905.5
56906
56906.5
56907
56907.5
56908
56908.5
56909
56909.5
56910
56910.5
56911
56911.5
56912
56912.5
56913
56913.5
56914
56914.5
56915
56915.5
56916
56916.5
56917
56917.5
56918
56918.5
56919
56919.5
56920
56920.5
56921
56921.5
56922
56922.5
56923
56923.5
56924
56924.5
56925
56925.5
56926
56926.5
56927
56927.5
56928
56928.5
56929
56929.5
56930
56930.5
56931
56931.5
56932
56932.5
56933
56933.5
56934
56934.5
56935
56935.5
56936
56936.5
56937
56937.5
56938
56938.5
56939
56939.5
56940
56940.5
56941
56941.5
56942
56942.5
56943
56943.5
56944
56944.5
56945
56945.5
56946
56946.5
56947
56947.5
56948
56948.5
56949
56949.5
56950
56950.5
56951
56951.5
56952
56952.5
56953
56953.5
56954
56954.5
56955
56955.5
56956
56956.5
56957
56957.5
56958
56958.5
56959
56959.5
56960
56960.5
56961
56961.5
56962
56962.5
56963
56963.5
56964
56964.5
56965
56965.5
56966
56966.5
56967
56967.5
56968
56968.5
56969
56969.5
56970
56970.5
56971
56971.5
56972
56972.5
56973
56973.5
56974
56974.5
56975
56975.5
56976
56976.5
56977
56977.5
56978
56978.5
56979
56979.5
56980
56980.5
56981
56981.5
56982
56982.5
56983
56983.5
56984
56984.5
56985
56985.5
56986
56986.5
56987
56987.5
56988
56988.5
56989
56989.5
56990
56990.5
56991
56991.5
56992
56992.5
56993
56993.5
56994
56994.5
56995
56995.5
56996
56996.5
56997
56997.5
56998
56998.5
56999
56999.5
57000
57000.5
57001
57001.5
57002
57002.5
57003
57003.5
57004
57004.5
57005
57005.5
57006
57006.5
57007
57007.5
57008
57008.5
57009
57009.5
57010
57010.5
57011
57011.5
57012
57012.5
57013
57013.5
57014
57014.5
57015
57015.5
57016
57016.5
57017
57017.5
57018
57018.5
57019
57019.5
57020
57020.5
57021
57021.5
57022
57022.5
57023
57023.5
57024
57024.5
57025
57025.5
57026
57026.5
57027
57027.5
57028
57028.5
57029
57029.5
57030
57030.5
57031
57031.5
57032
57032.5
57033
57033.5
57034
57034.5
57035
57035.5
57036
57036.5
57037
57037.5
57038
57038.5
57039
57039.5
57040
57040.5
57041
57041.5
57042
57042.5
57043
57043.5
57044
57044.5
57045
57045.5
57046
57046.5
57047
57047.5
57048
57048.5
57049
57049.5
57050
57050.5
57051
57051.5
57052
57052.5
57053
57053.5
57054
57054.5
57055
57055.5
57056
57056.5
57057
57057.5
57058
57058.5
57059
57059.5
57060
57060.5
57061
57061.5
57062
57062.5
57063
57063.5
57064
57064.5
57065
57065.5
57066
57066.5
57067
57067.5
57068
57068.5
57069
57069.5
57070
57070.5
57071
57071.5
57072
57072.5
57073
57073.5
57074
57074.5
57075
57075.5
57076
57076.5
57077
57077.5
57078
57078.5
57079
57079.5
57080
57080.5
57081
57081.5
57082
57082.5
57083
57083.5
57084
57084.5
57085
57085.5
57086
57086.5
57087
57087.5
57088
57088.5
57089
57089.5
57090
57090.5
57091
57091.5
57092
57092.5
57093
57093.5
57094
57094.5
57095
57095.5
57096
57096.5
57097
57097.5
57098
57098.5
57099
57099.5
57100
57100.5
57101
57101.5
57102
57102.5
57103
57103.5
57104
57104.5
57105
57105.5
57106
57106.5
57107
57107.5
57108
57108.5
57109
57109.5
57110
57110.5
57111
57111.5
57112
57112.5
57113
57113.5
57114
57114.5
57115
57115.5
57116
57116.5
57117
57117.5
57118
57118.5
57119
57119.5
57120
57120.5
57121
57121.5
57122
57122.5
57123
57123.5
57124
57124.5
57125
57125.5
57126
57126.5

## Results
Inj Namen | Date | Time | Injection Time in s | Current(mA) | Cell Voltage | Nitrogen (ppm) | Total flow rate (ml/min) | Temp Cathode (0C) | Temp Anode (0C) | Pressure (barg) | CO (ppm) | CO (ml/min) | CO Q/t (mc/min) | CO I (mA) | CO FE (%) | CH4 (ppm) | CH4 (ml/min) | CH4 Q/t (mc/min) | CH4 I (mA) | CH4 FE (%) | C2H4 (ppm) | C2H4 (ml/min) | C2H4 Q/t (mc/min) | C2H4 I (mA) | C2H4 FE (%) | H2 (ppm) | H2 (ml/min) | H2 Q/t (mc/min) | H2 I (mA) | H2 FE (%) | Total FE (%) |  | pH | Feed Gas | Electrons Used CO | Electrons Used CH4 | Electrons Used C2H4 | Electrons Used H2
251217_FID01.CHR | 2025-12-17 | 12:34 | 45255 | #N/A | #N/A | 244522 | 13.5821 | 0 | 0 | 0 | 0 | 0 | 0 | 0 | #N/A | 0 | 0 | 0 | 0 | #N/A | 0 | 0 | 0 | 0 | #N/A | 0 | 0 | 0 | 0 | #N/A | #N/A | Start |  | CO | 0 | 6 | 8 | 2
251217_FID02.CHR | 2025-12-17 | 12:52 | 46336 | #N/A | #N/A | 244522 | 291.3005 | 0 | 0 | 0 | 0 | 0 | 0 | 0 | #N/A | 0 | 0 | 0 | 0 | #N/A | 0 | 0 | 0 | 0 | #N/A | 0 | 0 | 0 | 0 | #N/A | #N/A | End |  | CO | 0 | 6 | 8 | 2
251217_FID03.CHR | 2025-12-17 | 13:10 | 47416 | 800.0373 | -2.81439 | 244522 | 15.31251 | 0 | 0 | 0 | 109032.6956 | 1.669564 | 0 | 0 | 0 | 749.0546 | 0.0114699 | 271.5432 | 4.52572 | 0.5656887 | 277.9495 | 0.004256104 | 134.3477 | 2.239128 | 0.2798779 | 31674.4523 | 0.4850153 | 3827.484 | 63.7914 | 7.973552 | 8.819119 |  |  | CO | 0 | 6 | 8 | 2
251217_FID04.CHR | 2025-12-17 | 13:28 | 48496 | 800.0143 | -2.916349 | 244522 | 34.70503 | 0 | 0 | 0 | 188864.2253 | 6.554539 | 0 | 0 | 0 | 0 | 0 | 0 | 0 | 0 | 12446.3023 | 0.4319493 | 13634.86 | 227.2477 | 28.40545 | 28768.1792 | 0.9984006 | 7878.848 | 131.3141 | 16.41397 | 44.81943 |  |  | CO | 0 | 6 | 8 | 2
251217_FID05.CHR | 2025-12-17 | 13:46 | 49576 | 800.0815 | -2.9032 | 244522 | 40.38778 | 0 | 0 | 0 | 188908.9385 | 7.629613 | 0 | 0 | 0 | 0 | 0 | 0 | 0 | 0 | 10431.0794 | 0.4212882 | 13298.33 | 221.6388 | 27.70203 | 52474.2992 | 2.119321 | 16724.55 | 278.7426 | 34.83927 | 62.5413 |  |  | CO | 0 | 6 | 8 | 2
251217_FID06.CHR | 2025-12-17 | 14:04 | 50656 | 799.96 | -2.794595 | 244522 | 42.01803 | 0 | 0 | 0 | 186486.4897 | 7.835796 | 0 | 0 | 0 | 0 | 0 | 0 | 0 | 0 | 7155.3316 | 0.300653 | 9490.375 | 158.1729 | 19.7726 | 74952.9175 | 3.149374 | 24853.19 | 414.2199 | 51.78007 | 71.55267 |  |  | CO | 0 | 6 | 8 | 2
251217_FID07.CHR | 2025-12-17 | 14:22 | 51736 | 800.0366 | -2.464958 | 244522 | 43.78342 | 0 | 0 | 0 | 183988.5178 | 8.055646 | 0 | 0 | 0 | 0 | 0 | 0 | 0 | 0 | 3084.5789 | 0.1350534 | 4263.08 | 71.05133 | 8.88101 | 96507.9286 | 4.225447 | 33344.99 | 555.7498 | 69.46555 | 78.34656 |  |  | CO | 0 | 6 | 8 | 2
0 | 2025-12-17 | 0:00 | 0 | #N/A | #N/A | 244522 | #DIV/0! | 0 | 0 | 0 | 0 | #DIV/0! | #DIV/0! | #DIV/0! | #DIV/0! | 0 | #DIV/0! | #DIV/0! | #DIV/0! | #DIV/0! | 0 | #DIV/0! | #DIV/0! | #DIV/0! | #DIV/0! | 0 | #DIV/0! | #DIV/0! | #DIV/0! | #DIV/0! | #DIV/0! |  |  | CO | 0 | 6 | 8 | 2
0 | 2025-12-17 | 0:00 | 0 | #N/A | #N/A | 244522 | #DIV/0! | 0 | 0 | 0 | 0 | #DIV/0! | #DIV/0! | #DIV/0! | #DIV/0! | 0 | #DIV/0! | #DIV/0! | #DIV/0! | #DIV/0! | 0 | #DIV/0! | #DIV/0! | #DIV/0! | #DIV/0! | 0 | #DIV/0! | #DIV/0! | #DIV/0! | #DIV/0! | #DIV/0! |  |  | CO | 0 | 6 | 8 | 2
0 | 2025-12-17 | 0:00 | 0 | #N/A | #N/A | 244522 | #DIV/0! | 0 | 0 | 0 | 0 | #DIV/0! | #DIV/0! | #DIV/0! | #DIV/0! | 0 | #DIV/0! | #DIV/0! | #DIV/0! | #DIV/0! | 0 | #DIV/0! | #DIV/0! | #DIV/0! | #DIV/0! | 0 | #DIV/0! | #DIV/0! | #DIV/0! | #DIV/0! | #DIV/0! |  |  | CO | 0 | 6 | 8 | 2
0 | 2025-12-17 | 0:00 | 0 | #N/A | #N/A | 244522 | #DIV/0! | 0 | 0 | 0 | 0 | #DIV/0! | #DIV/0! | #DIV/0! | #DIV/0! | 0 | #DIV/0! | #DIV/0! | #DIV/0! | #DIV/0! | 0 | #DIV/0! | #DIV/0! | #DIV/0! | #DIV/0! | 0 | #DIV/0! | #DIV/0! | #DIV/0! | #DIV/0! | #DIV/0! |  |  | CO | 0 | 6 | 8 | 2
0 | 2025-12-17 | 0:00 | 0 | #N/A | #N/A | 244522 | #DIV/0! | 0 | 0 | 0 | 0 | #DIV/0! | #DIV/0! | #DIV/0! | #DIV/0! | 0 | #DIV/0! | #DIV/0! | #DIV/0! | #DIV/0! | 0 | #DIV/0! | #DIV/0! | #DIV/0! | #DIV/0! | 0 | #DIV/0! | #DIV/0! | #DIV/0! | #DIV/0! | #DIV/0! |  |  | CO | 0 | 6 | 8 | 2
0 | 2025-12-17 | 0:00 | 0 | #N/A | #N/A | 244522 | #DIV/0! | 0 | 0 | 0 | 0 | #DIV/0! | #DIV/0! | #DIV/0! | #DIV/0! | 0 | #DIV/0! | #DIV/0! | #DIV/0! | #DIV/0! | 0 | #DIV/0! | #DIV/0! | #DIV/0! | #DIV/0! | 0 | #DIV/0! | #DIV/0! | #DIV/0! | #DIV/0! | #DIV/0! |  |  | CO | 0 | 6 | 8 | 2
0 | 2025-12-17 | 0:00 | 0 | #N/A | #N/A | 244522 | #DIV/0! | 0 | 0 | 0 | 0 | #DIV/0! | #DIV/0! | #DIV/0! | #DIV/0! | 0 | #DIV/0! | #DIV/0! | #DIV/0! | #DIV/0! | 0 | #DIV/0! | #DIV/0! | #DIV/0! | #DIV/0! | 0 | #DIV/0! | #DIV/0! | #DIV/0! | #DIV/0! | #DIV/0! |  |  | CO | 0 | 6 | 8 | 2

## Recipe Mappings (hidden)
| AR_Ir_SD_0001 | AR_Ir_SD_0002 | CR_Cu_SD_0001 | CR_Cu_SD_0002 | CR_Cu_SD_0003 | CR_Cu_UN_0001 | CR_Ag_SD_0001
Recipe Name | Ir | Ir on Titanium | Cu 9% Nafion | Cu 0% Nafion | Cu 1xNafion | Cu spray nozzle | Silver
Element | Ir | Ir | Cu | Cu | Cu | Cu | Ag
Element Mass (mg) | 190 | 190 | 200 | 200 | 200 | 200
Solvent 1 Type | Isopropanol | H20 | Isopropanol | Isopropanol | Isopropanol | Isopropanol | Isopropanol
Solvent 1 Volume (ml) | 10 | 4.75 | 10 | 10 | 10 | 20 | 20
Solvent 2 Type | H2O | Isopropanol | H2O | H2O | H2O | H2O | H2O
Solvent 2 Volume (ml) | 0 | 4.75 | 10 | 10 | 10 | 20 | 20
Ionomer 1 Type | Sustanion XA-9 5% in Ethanol | Sustanion XA-9 5% in Ethanol | Nafion perfluorinated resin solution |  | Nafion perfluorinated resin solution | Sustanion | PTFE
Ionomer 1 Mass (mg) | 670 | 670 | 420 |  | 600 | 20 | 20
Ionomer 2 Type | [6 empty] | Sustanion XA-9 5% in Ethanol
Ionomer 2 Mass (mg) | [6 empty] | 30
Deposition Method | Spray Dep | Spray Dep | Spray Dep | Spray Dep | Spray Dep | Ultrasonic Nozzle | Spray Dep
Deposition Temperature (°C) | 185 | 180 | 185 | 185 | 185 | 185 | 185
N2 Deposition Pressure (bar) | 2 | 2 | 2 | 2 | 2 | 1.5 | 2
Substrate | Platinum | Titanium | Freudenberg H23C6 | Freudenberg H23C6 | Freudenberg H23C6 | GDL | Freudenberg H23C6
Substrate Dimension | 6 frits | frit | 14 x 4 | 14 x 4 | 14 x 4 | 250 micron | 4 x 14
Substrate Total Area (cm²) | 48 |  | 54 | 54 | 54 | 8 | 56
Substrate Cleaning
Mass Loading (mg/cm2) |  |  | 1 | 1 | 1 | 1 | 1
Recipe Remarks